## Sheet1
| Num_days_in_solvent | Current_solvent | Curr_solv_Ca_conc | Curr_solv_Na_conc | ALG_conc | ALG_MW | Gelation_CaCl2_conc | Air_pressure | Nozzle_diameter | Nozzle_angle | Dist_nozzle_bath | Dist_pressure_nozzle | Angle_pressure_nozzle | EtOH_conc_pct | Extrusion_flow_rate | Tip_coating | Unique ID | Diameter_um | Un_id_updated | Un_id_prev
0 | 0 | CACL2 | 10 | 0 | 2 | MEDIUM | 10 | 6 | 0.15 | 45 | 140 | 30 | 0 | 0 | 200 | NONE | 1 | 903.5161 | 1 | 1
1 | 0 | CACL2 | 10 | 0 | 2 | MEDIUM | 10 | 6 | 0.15 | 45 | 140 | 30 | 0 | 0 | 200 | NONE | 1 | 915.435 | 1 | 1
2 | 0 | CACL2 | 10 | 0 | 2 | MEDIUM | 10 | 6 | 0.15 | 45 | 140 | 30 | 0 | 0 | 200 | NONE | 1 | 851.8228 | 1 | 1
3 | 0 | CACL2 | 10 | 0 | 2 | MEDIUM | 10 | 6 | 0.15 | 45 | 140 | 30 | 0 | 0 | 200 | NONE | 1 | 796.1017 | 1 | 1
4 | 0 | CACL2 | 10 | 0 | 2 | MEDIUM | 10 | 6 | 0.15 | 45 | 140 | 30 | 0 | 0 | 200 | NONE | 1 | 864.0178 | 1 | 1
5 | 0 | CACL2 | 10 | 0 | 2 | MEDIUM | 10 | 6 | 0.15 | 45 | 140 | 30 | 0 | 0 | 200 | NONE | 1 | 916.59 | 1 | 1
6 | 0 | CACL2 | 10 | 0 | 2 | MEDIUM | 10 | 6 | 0.15 | 45 | 140 | 30 | 0 | 0 | 200 | NONE | 1 | 928.525 | 1 | 1
7 | 0 | CACL2 | 10 | 0 | 2 | MEDIUM | 10 | 6 | 0.15 | 45 | 140 | 30 | 0 | 0 | 200 | NONE | 1 | 939.0155 | 1 | 1
8 | 0 | CACL2 | 10 | 0 | 2 | MEDIUM | 10 | 6 | 0.15 | 45 | 140 | 30 | 0 | 0 | 200 | NONE | 1 | 963.2732 | 1 | 1
9 | 0 | CACL2 | 10 | 0 | 2 | MEDIUM | 10 | 6 | 0.15 | 45 | 140 | 30 | 0 | 0 | 200 | NONE | 1 | 976.048 | 1 | 1
10 | 0 | CACL2 | 10 | 0 | 2 | MEDIUM | 10 | 6 | 0.15 | 45 | 140 | 30 | 0 | 0 | 200 | NONE | 1 | 915.2163 | 1 | 1
11 | 0 | CACL2 | 10 | 0 | 2 | MEDIUM | 10 | 6 | 0.15 | 45 | 140 | 30 | 0 | 0 | 200 | NONE | 1 | 918.6669 | 1 | 1
12 | 0 | CACL2 | 10 | 0 | 2 | MEDIUM | 10 | 6 | 0.15 | 45 | 140 | 30 | 0 | 0 | 200 | NONE | 1 | 872.0348 | 1 | 1
13 | 0 | CACL2 | 10 | 0 | 2 | MEDIUM | 10 | 6 | 0.15 | 45 | 140 | 30 | 0 | 0 | 200 | NONE | 1 | 883.6984 | 1 | 1
14 | 0 | CACL2 | 10 | 0 | 2 | MEDIUM | 10 | 6 | 0.15 | 45 | 140 | 30 | 0 | 0 | 200 | NONE | 1 | 886.5803 | 1 | 1
15 | 0 | CACL2 | 10 | 0 | 2 | MEDIUM | 10 | 6 | 0.15 | 45 | 140 | 30 | 0 | 0 | 200 | NONE | 1 | 811.5911 | 1 | 1
16 | 0 | CACL2 | 10 | 0 | 2 | MEDIUM | 10 | 6 | 0.15 | 45 | 140 | 30 | 0 | 0 | 200 | NONE | 1 | 920.6106 | 1 | 1
17 | 0 | CACL2 | 10 | 0 | 2 | MEDIUM | 10 | 6 | 0.15 | 45 | 140 | 30 | 0 | 0 | 200 | NONE | 1 | 822.3956 | 1 | 1
18 | 0 | CACL2 | 10 | 0 | 2 | MEDIUM | 10 | 6 | 0.15 | 45 | 140 | 30 | 0 | 0 | 200 | NONE | 1 | 927.9782 | 1 | 1
19 | 0 | CACL2 | 10 | 0 | 2 | MEDIUM | 10 | 6 | 0.15 | 45 | 140 | 30 | 0 | 0 | 200 | NONE | 1 | 938.7075 | 1 | 1
20 | 0 | CACL2 | 10 | 0 | 2 | MEDIUM | 10 | 6 | 0.15 | 45 | 140 | 30 | 0 | 0 | 200 | NONE | 1 | 890.5322 | 1 | 1
21 | 0 | CACL2 | 10 | 0 | 2 | MEDIUM | 10 | 6 | 0.15 | 45 | 140 | 30 | 0 | 0 | 200 | NONE | 1 | 897.7802 | 1 | 1
22 | 0 | CACL2 | 10 | 0 | 2 | MEDIUM | 10 | 6 | 0.15 | 45 | 140 | 30 | 0 | 0 | 200 | NONE | 1 | 949.7371 | 1 | 1
23 | 0 | CACL2 | 10 | 0 | 2 | MEDIUM | 10 | 6 | 0.15 | 45 | 140 | 30 | 0 | 0 | 200 | NONE | 1 | 994.3271 | 1 | 1
24 | 0 | CACL2 | 10 | 0 | 2 | MEDIUM | 10 | 6 | 0.15 | 45 | 140 | 30 | 0 | 0 | 200 | NONE | 1 | 916.968 | 1 | 1
25 | 0 | CACL2 | 10 | 0 | 2 | MEDIUM | 10 | 6 | 0.15 | 45 | 140 | 30 | 0 | 0 | 200 | NONE | 2 | 679.305 | 2 | 1
26 | 0 | CACL2 | 10 | 0 | 2 | MEDIUM | 10 | 6 | 0.15 | 45 | 140 | 30 | 0 | 0 | 200 | NONE | 2 | 637.4623 | 2 | 1
27 | 0 | CACL2 | 10 | 0 | 2 | MEDIUM | 10 | 6 | 0.15 | 45 | 140 | 30 | 0 | 0 | 200 | NONE | 2 | 659.3135 | 2 | 1
28 | 0 | CACL2 | 10 | 0 | 2 | MEDIUM | 10 | 6 | 0.15 | 45 | 140 | 30 | 0 | 0 | 200 | NONE | 2 | 625.3066 | 2 | 1
29 | 0 | CACL2 | 10 | 0 | 2 | MEDIUM | 10 | 6 | 0.15 | 45 | 140 | 30 | 0 | 0 | 200 | NONE | 2 | 624.9045 | 2 | 1
30 | 0 | CACL2 | 10 | 0 | 2 | MEDIUM | 10 | 6 | 0.15 | 45 | 140 | 30 | 0 | 0 | 200 | NONE | 2 | 647.1519 | 2 | 1
31 | 0 | CACL2 | 10 | 0 | 2 | MEDIUM | 10 | 6 | 0.15 | 45 | 140 | 30 | 0 | 0 | 200 | NONE | 2 | 628.3192 | 2 | 1
32 | 0 | CACL2 | 10 | 0 | 2 | MEDIUM | 10 | 6 | 0.15 | 45 | 140 | 30 | 0 | 0 | 200 | NONE | 2 | 652.3873 | 2 | 1
33 | 0 | CACL2 | 10 | 0 | 2 | MEDIUM | 10 | 6 | 0.15 | 45 | 140 | 30 | 0 | 0 | 200 | NONE | 2 | 662.3789 | 2 | 1
34 | 0 | CACL2 | 10 | 0 | 2 | MEDIUM | 10 | 6 | 0.15 | 45 | 140 | 30 | 0 | 0 | 200 | NONE | 2 | 649.2492 | 2 | 1
35 | 0 | CACL2 | 10 | 0 | 2 | MEDIUM | 10 | 6 | 0.15 | 45 | 140 | 30 | 0 | 0 | 200 | NONE | 2 | 674.8314 | 2 | 1
36 | 0 | CACL2 | 10 | 0 | 2 | MEDIUM | 10 | 6 | 0.15 | 45 | 140 | 30 | 0 | 0 | 200 | NONE | 2 | 627.5089 | 2 | 1
37 | 0 | CACL2 | 10 | 0 | 2 | MEDIUM | 10 | 6 | 0.15 | 45 | 140 | 30 | 0 | 0 | 200 | NONE | 2 | 604.5986 | 2 | 1
38 | 0 | CACL2 | 10 | 0 | 2 | MEDIUM | 10 | 6 | 0.15 | 45 | 140 | 30 | 0 | 0 | 200 | NONE | 2 | 643.0576 | 2 | 1
39 | 0 | CACL2 | 10 | 0 | 2 | MEDIUM | 10 | 6 | 0.15 | 45 | 140 | 30 | 0 | 0 | 200 | NONE | 2 | 657.1717 | 2 | 1
40 | 0 | CACL2 | 10 | 0 | 2 | MEDIUM | 10 | 6 | 0.15 | 45 | 140 | 30 | 0 | 0 | 200 | NONE | 2 | 619.9975 | 2 | 1
41 | 0 | CACL2 | 10 | 0 | 2 | MEDIUM | 10 | 6 | 0.15 | 45 | 140 | 30 | 0 | 0 | 200 | NONE | 2 | 625.7282 | 2 | 1
42 | 0 | CACL2 | 10 | 0 | 2 | MEDIUM | 10 | 6 | 0.15 | 45 | 140 | 30 | 0 | 0 | 200 | NONE | 2 | 667.3514 | 2 | 1
43 | 0 | CACL2 | 10 | 0 | 2 | MEDIUM | 10 | 6 | 0.15 | 45 | 140 | 30 | 0 | 0 | 200 | NONE | 2 | 674.4633 | 2 | 1
44 | 0 | CACL2 | 10 | 0 | 2 | MEDIUM | 10 | 6 | 0.15 | 45 | 140 | 30 | 0 | 0 | 200 | NONE | 2 | 632.1803 | 2 | 1
45 | 0 | CACL2 | 10 | 0 | 2 | MEDIUM | 10 | 6 | 0.15 | 45 | 140 | 30 | 0 | 0 | 200 | NONE | 2 | 683.9238 | 2 | 1
46 | 0 | CACL2 | 10 | 0 | 2 | MEDIUM | 10 | 6 | 0.15 | 45 | 140 | 30 | 0 | 0 | 200 | NONE | 2 | 647.1741 | 2 | 1
47 | 0 | CACL2 | 10 | 0 | 2 | MEDIUM | 10 | 6 | 0.15 | 45 | 140 | 30 | 0 | 0 | 200 | NONE | 2 | 640.9966 | 2 | 1
48 | 0 | CACL2 | 10 | 0 | 2 | MEDIUM | 10 | 6 | 0.15 | 45 | 140 | 30 | 0 | 0 | 200 | NONE | 2 | 662.7578 | 2 | 1
49 | 0 | CACL2 | 10 | 0 | 2 | MEDIUM | 10 | 6 | 0.15 | 45 | 140 | 30 | 0 | 0 | 200 | NONE | 2 | 641.9753 | 2 | 1
50 | 0 | CACL2 | 10 | 0 | 2 | MEDIUM | 10 | 6 | 0.15 | 45 | 140 | 30 | 0 | 0 | 200 | NONE | 3 | 805.7116 | 3 | 1
51 | 0 | CACL2 | 10 | 0 | 2 | MEDIUM | 10 | 6 | 0.15 | 45 | 140 | 30 | 0 | 0 | 200 | NONE | 3 | 781.7495 | 3 | 1
52 | 0 | CACL2 | 10 | 0 | 2 | MEDIUM | 10 | 6 | 0.15 | 45 | 140 | 30 | 0 | 0 | 200 | NONE | 3 | 792.5308 | 3 | 1
53 | 0 | CACL2 | 10 | 0 | 2 | MEDIUM | 10 | 6 | 0.15 | 45 | 140 | 30 | 0 | 0 | 200 | NONE | 3 | 765.0218 | 3 | 1
54 | 0 | CACL2 | 10 | 0 | 2 | MEDIUM | 10 | 6 | 0.15 | 45 | 140 | 30 | 0 | 0 | 200 | NONE | 3 | 743.0642 | 3 | 1
55 | 0 | CACL2 | 10 | 0 | 2 | MEDIUM | 10 | 6 | 0.15 | 45 | 140 | 30 | 0 | 0 | 200 | NONE | 3 | 682.3718 | 3 | 1
56 | 0 | CACL2 | 10 | 0 | 2 | MEDIUM | 10 | 6 | 0.15 | 45 | 140 | 30 | 0 | 0 | 200 | NONE | 3 | 827.8079 | 3 | 1
57 | 0 | CACL2 | 10 | 0 | 2 | MEDIUM | 10 | 6 | 0.15 | 45 | 140 | 30 | 0 | 0 | 200 | NONE | 3 | 783.6978 | 3 | 1
58 | 0 | CACL2 | 10 | 0 | 2 | MEDIUM | 10 | 6 | 0.15 | 45 | 140 | 30 | 0 | 0 | 200 | NONE | 3 | 783.8942 | 3 | 1
59 | 0 | CACL2 | 10 | 0 | 2 | MEDIUM | 10 | 6 | 0.15 | 45 | 140 | 30 | 0 | 0 | 200 | NONE | 3 | 773.3639 | 3 | 1
60 | 0 | CACL2 | 10 | 0 | 2 | MEDIUM | 10 | 6 | 0.15 | 45 | 140 | 30 | 0 | 0 | 200 | NONE | 3 | 786.262 | 3 | 1
61 | 0 | CACL2 | 10 | 0 | 2 | MEDIUM | 10 | 6 | 0.15 | 45 | 140 | 30 | 0 | 0 | 200 | NONE | 3 | 785.0342 | 3 | 1
62 | 0 | CACL2 | 10 | 0 | 2 | MEDIUM | 10 | 6 | 0.15 | 45 | 140 | 30 | 0 | 0 | 200 | NONE | 3 | 778.9633 | 3 | 1
63 | 0 | CACL2 | 10 | 0 | 2 | MEDIUM | 10 | 6 | 0.15 | 45 | 140 | 30 | 0 | 0 | 200 | NONE | 3 | 778.5822 | 3 | 1
64 | 0 | CACL2 | 10 | 0 | 2 | MEDIUM | 10 | 6 | 0.15 | 45 | 140 | 30 | 0 | 0 | 200 | NONE | 3 | 833.433 | 3 | 1
65 | 0 | CACL2 | 10 | 0 | 2 | MEDIUM | 10 | 6 | 0.15 | 45 | 140 | 30 | 0 | 0 | 200 | NONE | 3 | 817.0631 | 3 | 1
66 | 0 | CACL2 | 10 | 0 | 2 | MEDIUM | 10 | 6 | 0.15 | 45 | 140 | 30 | 0 | 0 | 200 | NONE | 3 | 783.6197 | 3 | 1
67 | 0 | CACL2 | 10 | 0 | 2 | MEDIUM | 10 | 6 | 0.15 | 45 | 140 | 30 | 0 | 0 | 200 | NONE | 3 | 766.2829 | 3 | 1
68 | 0 | CACL2 | 10 | 0 | 2 | MEDIUM | 10 | 6 | 0.15 | 45 | 140 | 30 | 0 | 0 | 200 | NONE | 3 | 768.6026 | 3 | 1
69 | 0 | CACL2 | 10 | 0 | 2 | MEDIUM | 10 | 6 | 0.15 | 45 | 140 | 30 | 0 | 0 | 200 | NONE | 3 | 766.3237 | 3 | 1
70 | 0 | CACL2 | 10 | 0 | 2 | MEDIUM | 10 | 6 | 0.15 | 45 | 140 | 30 | 0 | 0 | 200 | NONE | 3 | 784.7443 | 3 | 1
71 | 0 | CACL2 | 10 | 0 | 2 | MEDIUM | 10 | 6 | 0.15 | 45 | 140 | 30 | 0 | 0 | 200 | NONE | 3 | 797.0559 | 3 | 1
72 | 0 | CACL2 | 10 | 0 | 2 | MEDIUM | 10 | 6 | 0.15 | 45 | 140 | 30 | 0 | 0 | 200 | NONE | 3 | 824.098 | 3 | 1
73 | 0 | CACL2 | 10 | 0 | 2 | MEDIUM | 10 | 6 | 0.15 | 45 | 140 | 30 | 0 | 0 | 200 | NONE | 3 | 780.9335 | 3 | 1
74 | 0 | CACL2 | 10 | 0 | 2 | MEDIUM | 10 | 6 | 0.15 | 45 | 140 | 30 | 0 | 0 | 200 | NONE | 3 | 779.905 | 3 | 1
75 | 0 | CACL2 | 10 | 0 | 2 | MEDIUM | 10 | 40 | 0.15 | 45 | 140 | 30 | 0 | 0 | 200 | NONE | 4 | 232.3131 | 4 | 2
76 | 0 | CACL2 | 10 | 0 | 2 | MEDIUM | 10 | 40 | 0.15 | 45 | 140 | 30 | 0 | 0 | 200 | NONE | 4 | 244.3925 | 4 | 2
77 | 0 | CACL2 | 10 | 0 | 2 | MEDIUM | 10 | 40 | 0.15 | 45 | 140 | 30 | 0 | 0 | 200 | NONE | 4 | 223.4584 | 4 | 2
78 | 0 | CACL2 | 10 | 0 | 2 | MEDIUM | 10 | 40 | 0.15 | 45 | 140 | 30 | 0 | 0 | 200 | NONE | 4 | 281.6476 | 4 | 2
79 | 0 | CACL2 | 10 | 0 | 2 | MEDIUM | 10 | 40 | 0.15 | 45 | 140 | 30 | 0 | 0 | 200 | NONE | 4 | 260.8608 | 4 | 2
80 | 0 | CACL2 | 10 | 0 | 2 | MEDIUM | 10 | 40 | 0.15 | 45 | 140 | 30 | 0 | 0 | 200 | NONE | 4 | 265.0622 | 4 | 2
81 | 0 | CACL2 | 10 | 0 | 2 | MEDIUM | 10 | 40 | 0.15 | 45 | 140 | 30 | 0 | 0 | 200 | NONE | 4 | 288.1482 | 4 | 2
82 | 0 | CACL2 | 10 | 0 | 2 | MEDIUM | 10 | 40 | 0.15 | 45 | 140 | 30 | 0 | 0 | 200 | NONE | 4 | 256.4945 | 4 | 2
83 | 0 | CACL2 | 10 | 0 | 2 | MEDIUM | 10 | 40 | 0.15 | 45 | 140 | 30 | 0 | 0 | 200 | NONE | 4 | 271.9478 | 4 | 2
84 | 0 | CACL2 | 10 | 0 | 2 | MEDIUM | 10 | 40 | 0.15 | 45 | 140 | 30 | 0 | 0 | 200 | NONE | 4 | 283.8591 | 4 | 2
85 | 0 | CACL2 | 10 | 0 | 2 | MEDIUM | 10 | 40 | 0.15 | 45 | 140 | 30 | 0 | 0 | 200 | NONE | 4 | 249.3173 | 4 | 2
86 | 0 | CACL2 | 10 | 0 | 2 | MEDIUM | 10 | 40 | 0.15 | 45 | 140 | 30 | 0 | 0 | 200 | NONE | 4 | 323.4108 | 4 | 2
87 | 0 | CACL2 | 10 | 0 | 2 | MEDIUM | 10 | 40 | 0.15 | 45 | 140 | 30 | 0 | 0 | 200 | NONE | 4 | 274.4509 | 4 | 2
88 | 0 | CACL2 | 10 | 0 | 2 | MEDIUM | 10 | 40 | 0.15 | 45 | 140 | 30 | 0 | 0 | 200 | NONE | 4 | 287.054 | 4 | 2
89 | 0 | CACL2 | 10 | 0 | 2 | MEDIUM | 10 | 40 | 0.15 | 45 | 140 | 30 | 0 | 0 | 200 | NONE | 4 | 288.9041 | 4 | 2
90 | 0 | CACL2 | 10 | 0 | 2 | MEDIUM | 10 | 40 | 0.15 | 45 | 140 | 30 | 0 | 0 | 200 | NONE | 4 | 264.6394 | 4 | 2
91 | 0 | CACL2 | 10 | 0 | 2 | MEDIUM | 10 | 40 | 0.15 | 45 | 140 | 30 | 0 | 0 | 200 | NONE | 4 | 295.1432 | 4 | 2
92 | 0 | CACL2 | 10 | 0 | 2 | MEDIUM | 10 | 40 | 0.15 | 45 | 140 | 30 | 0 | 0 | 200 | NONE | 4 | 265.1565 | 4 | 2
93 | 0 | CACL2 | 10 | 0 | 2 | MEDIUM | 10 | 40 | 0.15 | 45 | 140 | 30 | 0 | 0 | 200 | NONE | 4 | 227.127 | 4 | 2
94 | 0 | CACL2 | 10 | 0 | 2 | MEDIUM | 10 | 40 | 0.15 | 45 | 140 | 30 | 0 | 0 | 200 | NONE | 4 | 278.8528 | 4 | 2
95 | 0 | CACL2 | 10 | 0 | 2 | MEDIUM | 10 | 40 | 0.15 | 45 | 140 | 30 | 0 | 0 | 200 | NONE | 4 | 249.7882 | 4 | 2
96 | 0 | CACL2 | 10 | 0 | 2 | MEDIUM | 10 | 40 | 0.15 | 45 | 140 | 30 | 0 | 0 | 200 | NONE | 4 | 253.6413 | 4 | 2
97 | 0 | CACL2 | 10 | 0 | 2 | MEDIUM | 10 | 40 | 0.15 | 45 | 140 | 30 | 0 | 0 | 200 | NONE | 4 | 233.3896 | 4 | 2
98 | 0 | CACL2 | 10 | 0 | 2 | MEDIUM | 10 | 40 | 0.15 | 45 | 140 | 30 | 0 | 0 | 200 | NONE | 4 | 276.4231 | 4 | 2
99 | 0 | CACL2 | 10 | 0 | 2 | MEDIUM | 10 | 40 | 0.15 | 45 | 140 | 30 | 0 | 0 | 200 | NONE | 4 | 272.5875 | 4 | 2
100 | 0 | CACL2 | 10 | 0 | 2 | MEDIUM | 10 | 40 | 0.15 | 45 | 140 | 30 | 0 | 0 | 200 | NONE | 5 | 304.9572 | 5 | 2
101 | 0 | CACL2 | 10 | 0 | 2 | MEDIUM | 10 | 40 | 0.15 | 45 | 140 | 30 | 0 | 0 | 200 | NONE | 5 | 248.5731 | 5 | 2
102 | 0 | CACL2 | 10 | 0 | 2 | MEDIUM | 10 | 40 | 0.15 | 45 | 140 | 30 | 0 | 0 | 200 | NONE | 5 | 268.8772 | 5 | 2
103 | 0 | CACL2 | 10 | 0 | 2 | MEDIUM | 10 | 40 | 0.15 | 45 | 140 | 30 | 0 | 0 | 200 | NONE | 5 | 282.4807 | 5 | 2
104 | 0 | CACL2 | 10 | 0 | 2 | MEDIUM | 10 | 40 | 0.15 | 45 | 140 | 30 | 0 | 0 | 200 | NONE | 5 | 246.5532 | 5 | 2
105 | 0 | CACL2 | 10 | 0 | 2 | MEDIUM | 10 | 40 | 0.15 | 45 | 140 | 30 | 0 | 0 | 200 | NONE | 5 | 243.4662 | 5 | 2
106 | 0 | CACL2 | 10 | 0 | 2 | MEDIUM | 10 | 40 | 0.15 | 45 | 140 | 30 | 0 | 0 | 200 | NONE | 5 | 225.1934 | 5 | 2
107 | 0 | CACL2 | 10 | 0 | 2 | MEDIUM | 10 | 40 | 0.15 | 45 | 140 | 30 | 0 | 0 | 200 | NONE | 5 | 296.6514 | 5 | 2
108 | 0 | CACL2 | 10 | 0 | 2 | MEDIUM | 10 | 40 | 0.15 | 45 | 140 | 30 | 0 | 0 | 200 | NONE | 5 | 297.5526 | 5 | 2
109 | 0 | CACL2 | 10 | 0 | 2 | MEDIUM | 10 | 40 | 0.15 | 45 | 140 | 30 | 0 | 0 | 200 | NONE | 5 | 244.9658 | 5 | 2
110 | 0 | CACL2 | 10 | 0 | 2 | MEDIUM | 10 | 40 | 0.15 | 45 | 140 | 30 | 0 | 0 | 200 | NONE | 5 | 244.476 | 5 | 2
111 | 0 | CACL2 | 10 | 0 | 2 | MEDIUM | 10 | 40 | 0.15 | 45 | 140 | 30 | 0 | 0 | 200 | NONE | 5 | 274.3622 | 5 | 2
112 | 0 | CACL2 | 10 | 0 | 2 | MEDIUM | 10 | 40 | 0.15 | 45 | 140 | 30 | 0 | 0 | 200 | NONE | 5 | 231.2913 | 5 | 2
113 | 0 | CACL2 | 10 | 0 | 2 | MEDIUM | 10 | 40 | 0.15 | 45 | 140 | 30 | 0 | 0 | 200 | NONE | 5 | 288.9334 | 5 | 2
114 | 0 | CACL2 | 10 | 0 | 2 | MEDIUM | 10 | 40 | 0.15 | 45 | 140 | 30 | 0 | 0 | 200 | NONE | 5 | 270.1429 | 5 | 2
115 | 0 | CACL2 | 10 | 0 | 2 | MEDIUM | 10 | 40 | 0.15 | 45 | 140 | 30 | 0 | 0 | 200 | NONE | 5 | 287.3634 | 5 | 2
116 | 0 | CACL2 | 10 | 0 | 2 | MEDIUM | 10 | 40 | 0.15 | 45 | 140 | 30 | 0 | 0 | 200 | NONE | 5 | 308.05 | 5 | 2
117 | 0 | CACL2 | 10 | 0 | 2 | MEDIUM | 10 | 40 | 0.15 | 45 | 140 | 30 | 0 | 0 | 200 | NONE | 5 | 257.2427 | 5 | 2
118 | 0 | CACL2 | 10 | 0 | 2 | MEDIUM | 10 | 40 | 0.15 | 45 | 140 | 30 | 0 | 0 | 200 | NONE | 5 | 262.8318 | 5 | 2
119 | 0 | CACL2 | 10 | 0 | 2 | MEDIUM | 10 | 40 | 0.15 | 45 | 140 | 30 | 0 | 0 | 200 | NONE | 5 | 291.9347 | 5 | 2
120 | 0 | CACL2 | 10 | 0 | 2 | MEDIUM | 10 | 40 | 0.15 | 45 | 140 | 30 | 0 | 0 | 200 | NONE | 5 | 266.2045 | 5 | 2
121 | 0 | CACL2 | 10 | 0 | 2 | MEDIUM | 10 | 40 | 0.15 | 45 | 140 | 30 | 0 | 0 | 200 | NONE | 5 | 269.3158 | 5 | 2
122 | 0 | CACL2 | 10 | 0 | 2 | MEDIUM | 10 | 40 | 0.15 | 45 | 140 | 30 | 0 | 0 | 200 | NONE | 5 | 283.1154 | 5 | 2
123 | 0 | CACL2 | 10 | 0 | 2 | MEDIUM | 10 | 40 | 0.15 | 45 | 140 | 30 | 0 | 0 | 200 | NONE | 5 | 279.5265 | 5 | 2
124 | 0 | CACL2 | 10 | 0 | 2 | MEDIUM | 10 | 40 | 0.15 | 45 | 140 | 30 | 0 | 0 | 200 | NONE | 5 | 322.1795 | 5 | 2
125 | 0 | CACL2 | 10 | 0 | 2 | MEDIUM | 10 | 40 | 0.15 | 45 | 140 | 30 | 0 | 0 | 200 | NONE | 6 | 367.3984 | 6 | 2
126 | 0 | CACL2 | 10 | 0 | 2 | MEDIUM | 10 | 40 | 0.15 | 45 | 140 | 30 | 0 | 0 | 200 | NONE | 6 | 347.7483 | 6 | 2
127 | 0 | CACL2 | 10 | 0 | 2 | MEDIUM | 10 | 40 | 0.15 | 45 | 140 | 30 | 0 | 0 | 200 | NONE | 6 | 374.92 | 6 | 2
128 | 0 | CACL2 | 10 | 0 | 2 | MEDIUM | 10 | 40 | 0.15 | 45 | 140 | 30 | 0 | 0 | 200 | NONE | 6 | 354.7321 | 6 | 2
129 | 0 | CACL2 | 10 | 0 | 2 | MEDIUM | 10 | 40 | 0.15 | 45 | 140 | 30 | 0 | 0 | 200 | NONE | 6 | 336.0437 | 6 | 2
130 | 0 | CACL2 | 10 | 0 | 2 | MEDIUM | 10 | 40 | 0.15 | 45 | 140 | 30 | 0 | 0 | 200 | NONE | 6 | 340.2504 | 6 | 2
131 | 0 | CACL2 | 10 | 0 | 2 | MEDIUM | 10 | 40 | 0.15 | 45 | 140 | 30 | 0 | 0 | 200 | NONE | 6 | 403.4762 | 6 | 2
132 | 0 | CACL2 | 10 | 0 | 2 | MEDIUM | 10 | 40 | 0.15 | 45 | 140 | 30 | 0 | 0 | 200 | NONE | 6 | 362.2342 | 6 | 2
133 | 0 | CACL2 | 10 | 0 | 2 | MEDIUM | 10 | 40 | 0.15 | 45 | 140 | 30 | 0 | 0 | 200 | NONE | 6 | 382.378 | 6 | 2
134 | 0 | CACL2 | 10 | 0 | 2 | MEDIUM | 10 | 40 | 0.15 | 45 | 140 | 30 | 0 | 0 | 200 | NONE | 6 | 357.5531 | 6 | 2
135 | 0 | CACL2 | 10 | 0 | 2 | MEDIUM | 10 | 40 | 0.15 | 45 | 140 | 30 | 0 | 0 | 200 | NONE | 6 | 340.3236 | 6 | 2
136 | 0 | CACL2 | 10 | 0 | 2 | MEDIUM | 10 | 40 | 0.15 | 45 | 140 | 30 | 0 | 0 | 200 | NONE | 6 | 389.7024 | 6 | 2
137 | 0 | CACL2 | 10 | 0 | 2 | MEDIUM | 10 | 40 | 0.15 | 45 | 140 | 30 | 0 | 0 | 200 | NONE | 6 | 368.9672 | 6 | 2
138 | 0 | CACL2 | 10 | 0 | 2 | MEDIUM | 10 | 40 | 0.15 | 45 | 140 | 30 | 0 | 0 | 200 | NONE | 6 | 358.0154 | 6 | 2
139 | 0 | CACL2 | 10 | 0 | 2 | MEDIUM | 10 | 40 | 0.15 | 45 | 140 | 30 | 0 | 0 | 200 | NONE | 6 | 377.3181 | 6 | 2
140 | 0 | CACL2 | 10 | 0 | 2 | MEDIUM | 10 | 40 | 0.15 | 45 | 140 | 30 | 0 | 0 | 200 | NONE | 6 | 333.5857 | 6 | 2
141 | 0 | CACL2 | 10 | 0 | 2 | MEDIUM | 10 | 40 | 0.15 | 45 | 140 | 30 | 0 | 0 | 200 | NONE | 6 | 393.7925 | 6 | 2
142 | 0 | CACL2 | 10 | 0 | 2 | MEDIUM | 10 | 40 | 0.15 | 45 | 140 | 30 | 0 | 0 | 200 | NONE | 6 | 352.1552 | 6 | 2
143 | 0 | CACL2 | 10 | 0 | 2 | MEDIUM | 10 | 40 | 0.15 | 45 | 140 | 30 | 0 | 0 | 200 | NONE | 6 | 377.0397 | 6 | 2
144 | 0 | CACL2 | 10 | 0 | 2 | MEDIUM | 10 | 40 | 0.15 | 45 | 140 | 30 | 0 | 0 | 200 | NONE | 6 | 390.9839 | 6 | 2
145 | 0 | CACL2 | 10 | 0 | 2 | MEDIUM | 10 | 40 | 0.15 | 45 | 140 | 30 | 0 | 0 | 200 | NONE | 6 | 385.1682 | 6 | 2
146 | 0 | CACL2 | 10 | 0 | 2 | MEDIUM | 10 | 40 | 0.15 | 45 | 140 | 30 | 0 | 0 | 200 | NONE | 6 | 367.5407 | 6 | 2
147 | 0 | CACL2 | 10 | 0 | 2 | MEDIUM | 10 | 40 | 0.15 | 45 | 140 | 30 | 0 | 0 | 200 | NONE | 6 | 372.553 | 6 | 2
148 | 0 | CACL2 | 10 | 0 | 2 | MEDIUM | 10 | 40 | 0.15 | 45 | 140 | 30 | 0 | 0 | 200 | NONE | 6 | 384.6251 | 6 | 2
149 | 0 | CACL2 | 10 | 0 | 2 | MEDIUM | 10 | 40 | 0.15 | 45 | 140 | 30 | 0 | 0 | 200 | NONE | 6 | 368.7534 | 6 | 2
150 | 0 | CACL2 | 100 | 0 | 2 | MEDIUM | 100 | 6 | 0.15 | 45 | 140 | 30 | 0 | 0 | 200 | NONE | 7 | 563.1458 | 7 | 3
151 | 0 | CACL2 | 100 | 0 | 2 | MEDIUM | 100 | 6 | 0.15 | 45 | 140 | 30 | 0 | 0 | 200 | NONE | 7 | 568.1226 | 7 | 3
152 | 0 | CACL2 | 100 | 0 | 2 | MEDIUM | 100 | 6 | 0.15 | 45 | 140 | 30 | 0 | 0 | 200 | NONE | 7 | 569.5285 | 7 | 3
153 | 0 | CACL2 | 100 | 0 | 2 | MEDIUM | 100 | 6 | 0.15 | 45 | 140 | 30 | 0 | 0 | 200 | NONE | 7 | 580.5925 | 7 | 3
154 | 0 | CACL2 | 100 | 0 | 2 | MEDIUM | 100 | 6 | 0.15 | 45 | 140 | 30 | 0 | 0 | 200 | NONE | 7 | 527.5141 | 7 | 3
155 | 0 | CACL2 | 100 | 0 | 2 | MEDIUM | 100 | 6 | 0.15 | 45 | 140 | 30 | 0 | 0 | 200 | NONE | 7 | 556.723 | 7 | 3
156 | 0 | CACL2 | 100 | 0 | 2 | MEDIUM | 100 | 6 | 0.15 | 45 | 140 | 30 | 0 | 0 | 200 | NONE | 7 | 542.6364 | 7 | 3
157 | 0 | CACL2 | 100 | 0 | 2 | MEDIUM | 100 | 6 | 0.15 | 45 | 140 | 30 | 0 | 0 | 200 | NONE | 7 | 544.6291 | 7 | 3
158 | 0 | CACL2 | 100 | 0 | 2 | MEDIUM | 100 | 6 | 0.15 | 45 | 140 | 30 | 0 | 0 | 200 | NONE | 7 | 558.5775 | 7 | 3
159 | 0 | CACL2 | 100 | 0 | 2 | MEDIUM | 100 | 6 | 0.15 | 45 | 140 | 30 | 0 | 0 | 200 | NONE | 7 | 531.7549 | 7 | 3
160 | 0 | CACL2 | 100 | 0 | 2 | MEDIUM | 100 | 6 | 0.15 | 45 | 140 | 30 | 0 | 0 | 200 | NONE | 7 | 577.1471 | 7 | 3
161 | 0 | CACL2 | 100 | 0 | 2 | MEDIUM | 100 | 6 | 0.15 | 45 | 140 | 30 | 0 | 0 | 200 | NONE | 7 | 560.4447 | 7 | 3
162 | 0 | CACL2 | 100 | 0 | 2 | MEDIUM | 100 | 6 | 0.15 | 45 | 140 | 30 | 0 | 0 | 200 | NONE | 7 | 518.8832 | 7 | 3
163 | 0 | CACL2 | 100 | 0 | 2 | MEDIUM | 100 | 6 | 0.15 | 45 | 140 | 30 | 0 | 0 | 200 | NONE | 7 | 554.472 | 7 | 3
164 | 0 | CACL2 | 100 | 0 | 2 | MEDIUM | 100 | 6 | 0.15 | 45 | 140 | 30 | 0 | 0 | 200 | NONE | 7 | 506.4655 | 7 | 3
165 | 0 | CACL2 | 100 | 0 | 2 | MEDIUM | 100 | 6 | 0.15 | 45 | 140 | 30 | 0 | 0 | 200 | NONE | 7 | 568.0441 | 7 | 3
166 | 0 | CACL2 | 100 | 0 | 2 | MEDIUM | 100 | 6 | 0.15 | 45 | 140 | 30 | 0 | 0 | 200 | NONE | 7 | 532.7454 | 7 | 3
167 | 0 | CACL2 | 100 | 0 | 2 | MEDIUM | 100 | 6 | 0.15 | 45 | 140 | 30 | 0 | 0 | 200 | NONE | 7 | 600.9444 | 7 | 3
168 | 0 | CACL2 | 100 | 0 | 2 | MEDIUM | 100 | 6 | 0.15 | 45 | 140 | 30 | 0 | 0 | 200 | NONE | 7 | 527.8103 | 7 | 3
169 | 0 | CACL2 | 100 | 0 | 2 | MEDIUM | 100 | 6 | 0.15 | 45 | 140 | 30 | 0 | 0 | 200 | NONE | 7 | 552.1497 | 7 | 3
170 | 0 | CACL2 | 100 | 0 | 2 | MEDIUM | 100 | 6 | 0.15 | 45 | 140 | 30 | 0 | 0 | 200 | NONE | 7 | 526.1673 | 7 | 3
171 | 0 | CACL2 | 100 | 0 | 2 | MEDIUM | 100 | 6 | 0.15 | 45 | 140 | 30 | 0 | 0 | 200 | NONE | 7 | 553.2033 | 7 | 3
172 | 0 | CACL2 | 100 | 0 | 2 | MEDIUM | 100 | 6 | 0.15 | 45 | 140 | 30 | 0 | 0 | 200 | NONE | 7 | 564.5328 | 7 | 3
173 | 0 | CACL2 | 100 | 0 | 2 | MEDIUM | 100 | 6 | 0.15 | 45 | 140 | 30 | 0 | 0 | 200 | NONE | 7 | 504.996 | 7 | 3
174 | 0 | CACL2 | 100 | 0 | 2 | MEDIUM | 100 | 6 | 0.15 | 45 | 140 | 30 | 0 | 0 | 200 | NONE | 7 | 547.6949 | 7 | 3
175 | 0 | CACL2 | 100 | 0 | 2 | MEDIUM | 100 | 6 | 0.15 | 45 | 140 | 30 | 0 | 0 | 200 | NONE | 8 | 583.713 | 8 | 3
176 | 0 | CACL2 | 100 | 0 | 2 | MEDIUM | 100 | 6 | 0.15 | 45 | 140 | 30 | 0 | 0 | 200 | NONE | 8 | 604.5299 | 8 | 3
177 | 0 | CACL2 | 100 | 0 | 2 | MEDIUM | 100 | 6 | 0.15 | 45 | 140 | 30 | 0 | 0 | 200 | NONE | 8 | 609.1241 | 8 | 3
178 | 0 | CACL2 | 100 | 0 | 2 | MEDIUM | 100 | 6 | 0.15 | 45 | 140 | 30 | 0 | 0 | 200 | NONE | 8 | 615.1509 | 8 | 3
179 | 0 | CACL2 | 100 | 0 | 2 | MEDIUM | 100 | 6 | 0.15 | 45 | 140 | 30 | 0 | 0 | 200 | NONE | 8 | 580.8553 | 8 | 3
180 | 0 | CACL2 | 100 | 0 | 2 | MEDIUM | 100 | 6 | 0.15 | 45 | 140 | 30 | 0 | 0 | 200 | NONE | 8 | 583.5515 | 8 | 3
181 | 0 | CACL2 | 100 | 0 | 2 | MEDIUM | 100 | 6 | 0.15 | 45 | 140 | 30 | 0 | 0 | 200 | NONE | 8 | 635.0755 | 8 | 3
182 | 0 | CACL2 | 100 | 0 | 2 | MEDIUM | 100 | 6 | 0.15 | 45 | 140 | 30 | 0 | 0 | 200 | NONE | 8 | 594.8378 | 8 | 3
183 | 0 | CACL2 | 100 | 0 | 2 | MEDIUM | 100 | 6 | 0.15 | 45 | 140 | 30 | 0 | 0 | 200 | NONE | 8 | 605.61 | 8 | 3
184 | 0 | CACL2 | 100 | 0 | 2 | MEDIUM | 100 | 6 | 0.15 | 45 | 140 | 30 | 0 | 0 | 200 | NONE | 8 | 607.2455 | 8 | 3
185 | 0 | CACL2 | 100 | 0 | 2 | MEDIUM | 100 | 6 | 0.15 | 45 | 140 | 30 | 0 | 0 | 200 | NONE | 8 | 578.5529 | 8 | 3
186 | 0 | CACL2 | 100 | 0 | 2 | MEDIUM | 100 | 6 | 0.15 | 45 | 140 | 30 | 0 | 0 | 200 | NONE | 8 | 579.1735 | 8 | 3
187 | 0 | CACL2 | 100 | 0 | 2 | MEDIUM | 100 | 6 | 0.15 | 45 | 140 | 30 | 0 | 0 | 200 | NONE | 8 | 626.9815 | 8 | 3
188 | 0 | CACL2 | 100 | 0 | 2 | MEDIUM | 100 | 6 | 0.15 | 45 | 140 | 30 | 0 | 0 | 200 | NONE | 8 | 609.1768 | 8 | 3
189 | 0 | CACL2 | 100 | 0 | 2 | MEDIUM | 100 | 6 | 0.15 | 45 | 140 | 30 | 0 | 0 | 200 | NONE | 8 | 586.2094 | 8 | 3
190 | 0 | CACL2 | 100 | 0 | 2 | MEDIUM | 100 | 6 | 0.15 | 45 | 140 | 30 | 0 | 0 | 200 | NONE | 8 | 571.8993 | 8 | 3
191 | 0 | CACL2 | 100 | 0 | 2 | MEDIUM | 100 | 6 | 0.15 | 45 | 140 | 30 | 0 | 0 | 200 | NONE | 8 | 575.1365 | 8 | 3
192 | 0 | CACL2 | 100 | 0 | 2 | MEDIUM | 100 | 6 | 0.15 | 45 | 140 | 30 | 0 | 0 | 200 | NONE | 8 | 570.1457 | 8 | 3
193 | 0 | CACL2 | 100 | 0 | 2 | MEDIUM | 100 | 6 | 0.15 | 45 | 140 | 30 | 0 | 0 | 200 | NONE | 8 | 611.4166 | 8 | 3
194 | 0 | CACL2 | 100 | 0 | 2 | MEDIUM | 100 | 6 | 0.15 | 45 | 140 | 30 | 0 | 0 | 200 | NONE | 8 | 598.1573 | 8 | 3
195 | 0 | CACL2 | 100 | 0 | 2 | MEDIUM | 100 | 6 | 0.15 | 45 | 140 | 30 | 0 | 0 | 200 | NONE | 8 | 580.914 | 8 | 3
196 | 0 | CACL2 | 100 | 0 | 2 | MEDIUM | 100 | 6 | 0.15 | 45 | 140 | 30 | 0 | 0 | 200 | NONE | 8 | 604.3249 | 8 | 3
197 | 0 | CACL2 | 100 | 0 | 2 | MEDIUM | 100 | 6 | 0.15 | 45 | 140 | 30 | 0 | 0 | 200 | NONE | 8 | 552.6123 | 8 | 3
198 | 0 | CACL2 | 100 | 0 | 2 | MEDIUM | 100 | 6 | 0.15 | 45 | 140 | 30 | 0 | 0 | 200 | NONE | 8 | 587.293 | 8 | 3
199 | 0 | CACL2 | 100 | 0 | 2 | MEDIUM | 100 | 6 | 0.15 | 45 | 140 | 30 | 0 | 0 | 200 | NONE | 8 | 591.6255 | 8 | 3
200 | 0 | CACL2 | 100 | 0 | 2 | MEDIUM | 100 | 6 | 0.15 | 45 | 140 | 30 | 0 | 0 | 200 | NONE | 9 | 539.4613 | 9 | 3
201 | 0 | CACL2 | 100 | 0 | 2 | MEDIUM | 100 | 6 | 0.15 | 45 | 140 | 30 | 0 | 0 | 200 | NONE | 9 | 561.04 | 9 | 3
202 | 0 | CACL2 | 100 | 0 | 2 | MEDIUM | 100 | 6 | 0.15 | 45 | 140 | 30 | 0 | 0 | 200 | NONE | 9 | 549.3532 | 9 | 3
203 | 0 | CACL2 | 100 | 0 | 2 | MEDIUM | 100 | 6 | 0.15 | 45 | 140 | 30 | 0 | 0 | 200 | NONE | 9 | 570.3567 | 9 | 3
204 | 0 | CACL2 | 100 | 0 | 2 | MEDIUM | 100 | 6 | 0.15 | 45 | 140 | 30 | 0 | 0 | 200 | NONE | 9 | 565.6963 | 9 | 3
205 | 0 | CACL2 | 100 | 0 | 2 | MEDIUM | 100 | 6 | 0.15 | 45 | 140 | 30 | 0 | 0 | 200 | NONE | 9 | 562.1455 | 9 | 3
206 | 0 | CACL2 | 100 | 0 | 2 | MEDIUM | 100 | 6 | 0.15 | 45 | 140 | 30 | 0 | 0 | 200 | NONE | 9 | 551.1869 | 9 | 3
207 | 0 | CACL2 | 100 | 0 | 2 | MEDIUM | 100 | 6 | 0.15 | 45 | 140 | 30 | 0 | 0 | 200 | NONE | 9 | 547.8166 | 9 | 3
208 | 0 | CACL2 | 100 | 0 | 2 | MEDIUM | 100 | 6 | 0.15 | 45 | 140 | 30 | 0 | 0 | 200 | NONE | 9 | 580.158 | 9 | 3
209 | 0 | CACL2 | 100 | 0 | 2 | MEDIUM | 100 | 6 | 0.15 | 45 | 140 | 30 | 0 | 0 | 200 | NONE | 9 | 545.4632 | 9 | 3
210 | 0 | CACL2 | 100 | 0 | 2 | MEDIUM | 100 | 6 | 0.15 | 45 | 140 | 30 | 0 | 0 | 200 | NONE | 9 | 568.8488 | 9 | 3
211 | 0 | CACL2 | 100 | 0 | 2 | MEDIUM | 100 | 6 | 0.15 | 45 | 140 | 30 | 0 | 0 | 200 | NONE | 9 | 560.7891 | 9 | 3
212 | 0 | CACL2 | 100 | 0 | 2 | MEDIUM | 100 | 6 | 0.15 | 45 | 140 | 30 | 0 | 0 | 200 | NONE | 9 | 540.6561 | 9 | 3
213 | 0 | CACL2 | 100 | 0 | 2 | MEDIUM | 100 | 6 | 0.15 | 45 | 140 | 30 | 0 | 0 | 200 | NONE | 9 | 546.1113 | 9 | 3
214 | 0 | CACL2 | 100 | 0 | 2 | MEDIUM | 100 | 6 | 0.15 | 45 | 140 | 30 | 0 | 0 | 200 | NONE | 9 | 526.4731 | 9 | 3
215 | 0 | CACL2 | 100 | 0 | 2 | MEDIUM | 100 | 6 | 0.15 | 45 | 140 | 30 | 0 | 0 | 200 | NONE | 9 | 555.5004 | 9 | 3
216 | 0 | CACL2 | 100 | 0 | 2 | MEDIUM | 100 | 6 | 0.15 | 45 | 140 | 30 | 0 | 0 | 200 | NONE | 9 | 552.3106 | 9 | 3
217 | 0 | CACL2 | 100 | 0 | 2 | MEDIUM | 100 | 6 | 0.15 | 45 | 140 | 30 | 0 | 0 | 200 | NONE | 9 | 565.5285 | 9 | 3
218 | 0 | CACL2 | 100 | 0 | 2 | MEDIUM | 100 | 6 | 0.15 | 45 | 140 | 30 | 0 | 0 | 200 | NONE | 9 | 514.1237 | 9 | 3
219 | 0 | CACL2 | 100 | 0 | 2 | MEDIUM | 100 | 6 | 0.15 | 45 | 140 | 30 | 0 | 0 | 200 | NONE | 9 | 564.3948 | 9 | 3
220 | 0 | CACL2 | 100 | 0 | 2 | MEDIUM | 100 | 6 | 0.15 | 45 | 140 | 30 | 0 | 0 | 200 | NONE | 9 | 550.0446 | 9 | 3
221 | 0 | CACL2 | 100 | 0 | 2 | MEDIUM | 100 | 6 | 0.15 | 45 | 140 | 30 | 0 | 0 | 200 | NONE | 9 | 540.6648 | 9 | 3
222 | 0 | CACL2 | 100 | 0 | 2 | MEDIUM | 100 | 6 | 0.15 | 45 | 140 | 30 | 0 | 0 | 200 | NONE | 9 | 546.8308 | 9 | 3
223 | 0 | CACL2 | 100 | 0 | 2 | MEDIUM | 100 | 6 | 0.15 | 45 | 140 | 30 | 0 | 0 | 200 | NONE | 9 | 556.9392 | 9 | 3
224 | 0 | CACL2 | 100 | 0 | 2 | MEDIUM | 100 | 6 | 0.15 | 45 | 140 | 30 | 0 | 0 | 200 | NONE | 9 | 570.7186 | 9 | 3
225 | 0 | CACL2 | 100 | 0 | 2 | MEDIUM | 100 | 40 | 0.15 | 45 | 140 | 30 | 0 | 0 | 200 | NONE | 10 | 245.4286 | 10 | 4
226 | 0 | CACL2 | 100 | 0 | 2 | MEDIUM | 100 | 40 | 0.15 | 45 | 140 | 30 | 0 | 0 | 200 | NONE | 10 | 283.4461 | 10 | 4
227 | 0 | CACL2 | 100 | 0 | 2 | MEDIUM | 100 | 40 | 0.15 | 45 | 140 | 30 | 0 | 0 | 200 | NONE | 10 | 271.9376 | 10 | 4
228 | 0 | CACL2 | 100 | 0 | 2 | MEDIUM | 100 | 40 | 0.15 | 45 | 140 | 30 | 0 | 0 | 200 | NONE | 10 | 269.0597 | 10 | 4
229 | 0 | CACL2 | 100 | 0 | 2 | MEDIUM | 100 | 40 | 0.15 | 45 | 140 | 30 | 0 | 0 | 200 | NONE | 10 | 253.3542 | 10 | 4
230 | 0 | CACL2 | 100 | 0 | 2 | MEDIUM | 100 | 40 | 0.15 | 45 | 140 | 30 | 0 | 0 | 200 | NONE | 10 | 250.5677 | 10 | 4
231 | 0 | CACL2 | 100 | 0 | 2 | MEDIUM | 100 | 40 | 0.15 | 45 | 140 | 30 | 0 | 0 | 200 | NONE | 10 | 298.1873 | 10 | 4
232 | 0 | CACL2 | 100 | 0 | 2 | MEDIUM | 100 | 40 | 0.15 | 45 | 140 | 30 | 0 | 0 | 200 | NONE | 10 | 262.2466 | 10 | 4
233 | 0 | CACL2 | 100 | 0 | 2 | MEDIUM | 100 | 40 | 0.15 | 45 | 140 | 30 | 0 | 0 | 200 | NONE | 10 | 247.5983 | 10 | 4
234 | 0 | CACL2 | 100 | 0 | 2 | MEDIUM | 100 | 40 | 0.15 | 45 | 140 | 30 | 0 | 0 | 200 | NONE | 10 | 256.2073 | 10 | 4
235 | 0 | CACL2 | 100 | 0 | 2 | MEDIUM | 100 | 40 | 0.15 | 45 | 140 | 30 | 0 | 0 | 200 | NONE | 10 | 256.4757 | 10 | 4
236 | 0 | CACL2 | 100 | 0 | 2 | MEDIUM | 100 | 40 | 0.15 | 45 | 140 | 30 | 0 | 0 | 200 | NONE | 10 | 238.5289 | 10 | 4
237 | 0 | CACL2 | 100 | 0 | 2 | MEDIUM | 100 | 40 | 0.15 | 45 | 140 | 30 | 0 | 0 | 200 | NONE | 10 | 276.6433 | 10 | 4
238 | 0 | CACL2 | 100 | 0 | 2 | MEDIUM | 100 | 40 | 0.15 | 45 | 140 | 30 | 0 | 0 | 200 | NONE | 10 | 257.4422 | 10 | 4
239 | 0 | CACL2 | 100 | 0 | 2 | MEDIUM | 100 | 40 | 0.15 | 45 | 140 | 30 | 0 | 0 | 200 | NONE | 10 | 266.498 | 10 | 4
240 | 0 | CACL2 | 100 | 0 | 2 | MEDIUM | 100 | 40 | 0.15 | 45 | 140 | 30 | 0 | 0 | 200 | NONE | 10 | 244.2224 | 10 | 4
241 | 0 | CACL2 | 100 | 0 | 2 | MEDIUM | 100 | 40 | 0.15 | 45 | 140 | 30 | 0 | 0 | 200 | NONE | 10 | 251.9725 | 10 | 4
242 | 0 | CACL2 | 100 | 0 | 2 | MEDIUM | 100 | 40 | 0.15 | 45 | 140 | 30 | 0 | 0 | 200 | NONE | 10 | 275.9565 | 10 | 4
243 | 0 | CACL2 | 100 | 0 | 2 | MEDIUM | 100 | 40 | 0.15 | 45 | 140 | 30 | 0 | 0 | 200 | NONE | 10 | 242.4052 | 10 | 4
244 | 0 | CACL2 | 100 | 0 | 2 | MEDIUM | 100 | 40 | 0.15 | 45 | 140 | 30 | 0 | 0 | 200 | NONE | 10 | 232.4372 | 10 | 4
245 | 0 | CACL2 | 100 | 0 | 2 | MEDIUM | 100 | 40 | 0.15 | 45 | 140 | 30 | 0 | 0 | 200 | NONE | 10 | 270.1605 | 10 | 4
246 | 0 | CACL2 | 100 | 0 | 2 | MEDIUM | 100 | 40 | 0.15 | 45 | 140 | 30 | 0 | 0 | 200 | NONE | 10 | 245.2088 | 10 | 4
247 | 0 | CACL2 | 100 | 0 | 2 | MEDIUM | 100 | 40 | 0.15 | 45 | 140 | 30 | 0 | 0 | 200 | NONE | 10 | 242.2869 | 10 | 4
248 | 0 | CACL2 | 100 | 0 | 2 | MEDIUM | 100 | 40 | 0.15 | 45 | 140 | 30 | 0 | 0 | 200 | NONE | 10 | 283.4212 | 10 | 4
249 | 0 | CACL2 | 100 | 0 | 2 | MEDIUM | 100 | 40 | 0.15 | 45 | 140 | 30 | 0 | 0 | 200 | NONE | 10 | 265.6691 | 10 | 4
250 | 0 | CACL2 | 100 | 0 | 2 | MEDIUM | 100 | 40 | 0.15 | 45 | 140 | 30 | 0 | 0 | 200 | NONE | 11 | 266.1565 | 11 | 4
251 | 0 | CACL2 | 100 | 0 | 2 | MEDIUM | 100 | 40 | 0.15 | 45 | 140 | 30 | 0 | 0 | 200 | NONE | 11 | 290.1398 | 11 | 4
252 | 0 | CACL2 | 100 | 0 | 2 | MEDIUM | 100 | 40 | 0.15 | 45 | 140 | 30 | 0 | 0 | 200 | NONE | 11 | 286.617 | 11 | 4
253 | 0 | CACL2 | 100 | 0 | 2 | MEDIUM | 100 | 40 | 0.15 | 45 | 140 | 30 | 0 | 0 | 200 | NONE | 11 | 285.6905 | 11 | 4
254 | 0 | CACL2 | 100 | 0 | 2 | MEDIUM | 100 | 40 | 0.15 | 45 | 140 | 30 | 0 | 0 | 200 | NONE | 11 | 244.528 | 11 | 4
255 | 0 | CACL2 | 100 | 0 | 2 | MEDIUM | 100 | 40 | 0.15 | 45 | 140 | 30 | 0 | 0 | 200 | NONE | 11 | 255.63 | 11 | 4
256 | 0 | CACL2 | 100 | 0 | 2 | MEDIUM | 100 | 40 | 0.15 | 45 | 140 | 30 | 0 | 0 | 200 | NONE | 11 | 241.2345 | 11 | 4
257 | 0 | CACL2 | 100 | 0 | 2 | MEDIUM | 100 | 40 | 0.15 | 45 | 140 | 30 | 0 | 0 | 200 | NONE | 11 | 252.972 | 11 | 4
258 | 0 | CACL2 | 100 | 0 | 2 | MEDIUM | 100 | 40 | 0.15 | 45 | 140 | 30 | 0 | 0 | 200 | NONE | 11 | 257.2029 | 11 | 4
259 | 0 | CACL2 | 100 | 0 | 2 | MEDIUM | 100 | 40 | 0.15 | 45 | 140 | 30 | 0 | 0 | 200 | NONE | 11 | 256.105 | 11 | 4
260 | 0 | CACL2 | 100 | 0 | 2 | MEDIUM | 100 | 40 | 0.15 | 45 | 140 | 30 | 0 | 0 | 200 | NONE | 11 | 285.2218 | 11 | 4
261 | 0 | CACL2 | 100 | 0 | 2 | MEDIUM | 100 | 40 | 0.15 | 45 | 140 | 30 | 0 | 0 | 200 | NONE | 11 | 249.3821 | 11 | 4
262 | 0 | CACL2 | 100 | 0 | 2 | MEDIUM | 100 | 40 | 0.15 | 45 | 140 | 30 | 0 | 0 | 200 | NONE | 11 | 246.3904 | 11 | 4
263 | 0 | CACL2 | 100 | 0 | 2 | MEDIUM | 100 | 40 | 0.15 | 45 | 140 | 30 | 0 | 0 | 200 | NONE | 11 | 271.8333 | 11 | 4
264 | 0 | CACL2 | 100 | 0 | 2 | MEDIUM | 100 | 40 | 0.15 | 45 | 140 | 30 | 0 | 0 | 200 | NONE | 11 | 240.1488 | 11 | 4
265 | 0 | CACL2 | 100 | 0 | 2 | MEDIUM | 100 | 40 | 0.15 | 45 | 140 | 30 | 0 | 0 | 200 | NONE | 11 | 249.2642 | 11 | 4
266 | 0 | CACL2 | 100 | 0 | 2 | MEDIUM | 100 | 40 | 0.15 | 45 | 140 | 30 | 0 | 0 | 200 | NONE | 11 | 248.0516 | 11 | 4
267 | 0 | CACL2 | 100 | 0 | 2 | MEDIUM | 100 | 40 | 0.15 | 45 | 140 | 30 | 0 | 0 | 200 | NONE | 11 | 253.7555 | 11 | 4
268 | 0 | CACL2 | 100 | 0 | 2 | MEDIUM | 100 | 40 | 0.15 | 45 | 140 | 30 | 0 | 0 | 200 | NONE | 11 | 261.1063 | 11 | 4
269 | 0 | CACL2 | 100 | 0 | 2 | MEDIUM | 100 | 40 | 0.15 | 45 | 140 | 30 | 0 | 0 | 200 | NONE | 11 | 263.3493 | 11 | 4
270 | 0 | CACL2 | 100 | 0 | 2 | MEDIUM | 100 | 40 | 0.15 | 45 | 140 | 30 | 0 | 0 | 200 | NONE | 11 | 257.4661 | 11 | 4
271 | 0 | CACL2 | 100 | 0 | 2 | MEDIUM | 100 | 40 | 0.15 | 45 | 140 | 30 | 0 | 0 | 200 | NONE | 11 | 247.7051 | 11 | 4
272 | 0 | CACL2 | 100 | 0 | 2 | MEDIUM | 100 | 40 | 0.15 | 45 | 140 | 30 | 0 | 0 | 200 | NONE | 11 | 250.3019 | 11 | 4
273 | 0 | CACL2 | 100 | 0 | 2 | MEDIUM | 100 | 40 | 0.15 | 45 | 140 | 30 | 0 | 0 | 200 | NONE | 11 | 242.2297 | 11 | 4
274 | 0 | CACL2 | 100 | 0 | 2 | MEDIUM | 100 | 40 | 0.15 | 45 | 140 | 30 | 0 | 0 | 200 | NONE | 11 | 254.302 | 11 | 4
275 | 0 | CACL2 | 100 | 0 | 2 | MEDIUM | 100 | 40 | 0.15 | 45 | 140 | 30 | 0 | 0 | 200 | NONE | 12 | 292.9266 | 12 | 4
276 | 0 | CACL2 | 100 | 0 | 2 | MEDIUM | 100 | 40 | 0.15 | 45 | 140 | 30 | 0 | 0 | 200 | NONE | 12 | 293.419 | 12 | 4
277 | 0 | CACL2 | 100 | 0 | 2 | MEDIUM | 100 | 40 | 0.15 | 45 | 140 | 30 | 0 | 0 | 200 | NONE | 12 | 306.1232 | 12 | 4
278 | 0 | CACL2 | 100 | 0 | 2 | MEDIUM | 100 | 40 | 0.15 | 45 | 140 | 30 | 0 | 0 | 200 | NONE | 12 | 288.8083 | 12 | 4
279 | 0 | CACL2 | 100 | 0 | 2 | MEDIUM | 100 | 40 | 0.15 | 45 | 140 | 30 | 0 | 0 | 200 | NONE | 12 | 307.6422 | 12 | 4
280 | 0 | CACL2 | 100 | 0 | 2 | MEDIUM | 100 | 40 | 0.15 | 45 | 140 | 30 | 0 | 0 | 200 | NONE | 12 | 307.5044 | 12 | 4
281 | 0 | CACL2 | 100 | 0 | 2 | MEDIUM | 100 | 40 | 0.15 | 45 | 140 | 30 | 0 | 0 | 200 | NONE | 12 | 303.5112 | 12 | 4
282 | 0 | CACL2 | 100 | 0 | 2 | MEDIUM | 100 | 40 | 0.15 | 45 | 140 | 30 | 0 | 0 | 200 | NONE | 12 | 307.6429 | 12 | 4
283 | 0 | CACL2 | 100 | 0 | 2 | MEDIUM | 100 | 40 | 0.15 | 45 | 140 | 30 | 0 | 0 | 200 | NONE | 12 | 299.7846 | 12 | 4
284 | 0 | CACL2 | 100 | 0 | 2 | MEDIUM | 100 | 40 | 0.15 | 45 | 140 | 30 | 0 | 0 | 200 | NONE | 12 | 303.2894 | 12 | 4
285 | 0 | CACL2 | 100 | 0 | 2 | MEDIUM | 100 | 40 | 0.15 | 45 | 140 | 30 | 0 | 0 | 200 | NONE | 12 | 290.0961 | 12 | 4
286 | 0 | CACL2 | 100 | 0 | 2 | MEDIUM | 100 | 40 | 0.15 | 45 | 140 | 30 | 0 | 0 | 200 | NONE | 12 | 306.3273 | 12 | 4
287 | 0 | CACL2 | 100 | 0 | 2 | MEDIUM | 100 | 40 | 0.15 | 45 | 140 | 30 | 0 | 0 | 200 | NONE | 12 | 287.8129 | 12 | 4
288 | 0 | CACL2 | 100 | 0 | 2 | MEDIUM | 100 | 40 | 0.15 | 45 | 140 | 30 | 0 | 0 | 200 | NONE | 12 | 290.9887 | 12 | 4
289 | 0 | CACL2 | 100 | 0 | 2 | MEDIUM | 100 | 40 | 0.15 | 45 | 140 | 30 | 0 | 0 | 200 | NONE | 12 | 293.8756 | 12 | 4
290 | 0 | CACL2 | 100 | 0 | 2 | MEDIUM | 100 | 40 | 0.15 | 45 | 140 | 30 | 0 | 0 | 200 | NONE | 12 | 315.8349 | 12 | 4
291 | 0 | CACL2 | 100 | 0 | 2 | MEDIUM | 100 | 40 | 0.15 | 45 | 140 | 30 | 0 | 0 | 200 | NONE | 12 | 297.8651 | 12 | 4
292 | 0 | CACL2 | 100 | 0 | 2 | MEDIUM | 100 | 40 | 0.15 | 45 | 140 | 30 | 0 | 0 | 200 | NONE | 12 | 288.1546 | 12 | 4
293 | 0 | CACL2 | 100 | 0 | 2 | MEDIUM | 100 | 40 | 0.15 | 45 | 140 | 30 | 0 | 0 | 200 | NONE | 12 | 304.4355 | 12 | 4
294 | 0 | CACL2 | 100 | 0 | 2 | MEDIUM | 100 | 40 | 0.15 | 45 | 140 | 30 | 0 | 0 | 200 | NONE | 12 | 291.9156 | 12 | 4
295 | 0 | CACL2 | 100 | 0 | 2 | MEDIUM | 100 | 40 | 0.15 | 45 | 140 | 30 | 0 | 0 | 200 | NONE | 12 | 301.8816 | 12 | 4
296 | 0 | CACL2 | 100 | 0 | 2 | MEDIUM | 100 | 40 | 0.15 | 45 | 140 | 30 | 0 | 0 | 200 | NONE | 12 | 279.8395 | 12 | 4
297 | 0 | CACL2 | 100 | 0 | 2 | MEDIUM | 100 | 40 | 0.15 | 45 | 140 | 30 | 0 | 0 | 200 | NONE | 12 | 293.1371 | 12 | 4
298 | 0 | CACL2 | 100 | 0 | 2 | MEDIUM | 100 | 40 | 0.15 | 45 | 140 | 30 | 0 | 0 | 200 | NONE | 12 | 286.0168 | 12 | 4
299 | 0 | CACL2 | 100 | 0 | 2 | MEDIUM | 100 | 40 | 0.15 | 45 | 140 | 30 | 0 | 0 | 200 | NONE | 12 | 276.1358 | 12 | 4
300 | 2 | CACL2 | 10 | 0 | 2 | MEDIUM | 10 | 6 | 0.15 | 45 | 140 | 30 | 0 | 0 | 200 | NONE | 1 | 738.509 | 1 | 1
301 | 2 | CACL2 | 10 | 0 | 2 | MEDIUM | 10 | 6 | 0.15 | 45 | 140 | 30 | 0 | 0 | 200 | NONE | 1 | 783.4431 | 1 | 1
302 | 2 | CACL2 | 10 | 0 | 2 | MEDIUM | 10 | 6 | 0.15 | 45 | 140 | 30 | 0 | 0 | 200 | NONE | 1 | 886.1414 | 1 | 1
303 | 2 | CACL2 | 10 | 0 | 2 | MEDIUM | 10 | 6 | 0.15 | 45 | 140 | 30 | 0 | 0 | 200 | NONE | 1 | 835.175 | 1 | 1
304 | 2 | CACL2 | 10 | 0 | 2 | MEDIUM | 10 | 6 | 0.15 | 45 | 140 | 30 | 0 | 0 | 200 | NONE | 1 | 841.9797 | 1 | 1
305 | 2 | CACL2 | 10 | 0 | 2 | MEDIUM | 10 | 6 | 0.15 | 45 | 140 | 30 | 0 | 0 | 200 | NONE | 1 | 777.143 | 1 | 1
306 | 2 | CACL2 | 10 | 0 | 2 | MEDIUM | 10 | 6 | 0.15 | 45 | 140 | 30 | 0 | 0 | 200 | NONE | 1 | 842.4406 | 1 | 1
307 | 2 | CACL2 | 10 | 0 | 2 | MEDIUM | 10 | 6 | 0.15 | 45 | 140 | 30 | 0 | 0 | 200 | NONE | 1 | 793.8105 | 1 | 1
308 | 2 | CACL2 | 10 | 0 | 2 | MEDIUM | 10 | 6 | 0.15 | 45 | 140 | 30 | 0 | 0 | 200 | NONE | 1 | 792.3875 | 1 | 1
309 | 2 | CACL2 | 10 | 0 | 2 | MEDIUM | 10 | 6 | 0.15 | 45 | 140 | 30 | 0 | 0 | 200 | NONE | 1 | 773.9315 | 1 | 1
310 | 2 | CACL2 | 10 | 0 | 2 | MEDIUM | 10 | 6 | 0.15 | 45 | 140 | 30 | 0 | 0 | 200 | NONE | 1 | 865.4388 | 1 | 1
311 | 2 | CACL2 | 10 | 0 | 2 | MEDIUM | 10 | 6 | 0.15 | 45 | 140 | 30 | 0 | 0 | 200 | NONE | 1 | 891.8356 | 1 | 1
312 | 2 | CACL2 | 10 | 0 | 2 | MEDIUM | 10 | 6 | 0.15 | 45 | 140 | 30 | 0 | 0 | 200 | NONE | 1 | 864.043 | 1 | 1
313 | 2 | CACL2 | 10 | 0 | 2 | MEDIUM | 10 | 6 | 0.15 | 45 | 140 | 30 | 0 | 0 | 200 | NONE | 1 | 837.6721 | 1 | 1
314 | 2 | CACL2 | 10 | 0 | 2 | MEDIUM | 10 | 6 | 0.15 | 45 | 140 | 30 | 0 | 0 | 200 | NONE | 1 | 754.7388 | 1 | 1
315 | 2 | CACL2 | 10 | 0 | 2 | MEDIUM | 10 | 6 | 0.15 | 45 | 140 | 30 | 0 | 0 | 200 | NONE | 1 | 774.1132 | 1 | 1
316 | 2 | CACL2 | 10 | 0 | 2 | MEDIUM | 10 | 6 | 0.15 | 45 | 140 | 30 | 0 | 0 | 200 | NONE | 1 | 854.5403 | 1 | 1
317 | 2 | CACL2 | 10 | 0 | 2 | MEDIUM | 10 | 6 | 0.15 | 45 | 140 | 30 | 0 | 0 | 200 | NONE | 1 | 845.2918 | 1 | 1
318 | 2 | CACL2 | 10 | 0 | 2 | MEDIUM | 10 | 6 | 0.15 | 45 | 140 | 30 | 0 | 0 | 200 | NONE | 1 | 834.2588 | 1 | 1
319 | 2 | CACL2 | 10 | 0 | 2 | MEDIUM | 10 | 6 | 0.15 | 45 | 140 | 30 | 0 | 0 | 200 | NONE | 1 | 825.2624 | 1 | 1
320 | 2 | CACL2 | 10 | 0 | 2 | MEDIUM | 10 | 6 | 0.15 | 45 | 140 | 30 | 0 | 0 | 200 | NONE | 1 | 760.7146 | 1 | 1
321 | 2 | CACL2 | 10 | 0 | 2 | MEDIUM | 10 | 6 | 0.15 | 45 | 140 | 30 | 0 | 0 | 200 | NONE | 1 | 795.685 | 1 | 1
322 | 2 | CACL2 | 10 | 0 | 2 | MEDIUM | 10 | 6 | 0.15 | 45 | 140 | 30 | 0 | 0 | 200 | NONE | 1 | 823.761 | 1 | 1
323 | 2 | CACL2 | 10 | 0 | 2 | MEDIUM | 10 | 6 | 0.15 | 45 | 140 | 30 | 0 | 0 | 200 | NONE | 1 | 857.9893 | 1 | 1
324 | 2 | CACL2 | 10 | 0 | 2 | MEDIUM | 10 | 6 | 0.15 | 45 | 140 | 30 | 0 | 0 | 200 | NONE | 1 | 849.3156 | 1 | 1
325 | 2 | CACL2 | 10 | 0 | 2 | MEDIUM | 10 | 6 | 0.15 | 45 | 140 | 30 | 0 | 0 | 200 | NONE | 2 | 623.8718 | 2 | 1
326 | 2 | CACL2 | 10 | 0 | 2 | MEDIUM | 10 | 6 | 0.15 | 45 | 140 | 30 | 0 | 0 | 200 | NONE | 2 | 656.6006 | 2 | 1
327 | 2 | CACL2 | 10 | 0 | 2 | MEDIUM | 10 | 6 | 0.15 | 45 | 140 | 30 | 0 | 0 | 200 | NONE | 2 | 622.3243 | 2 | 1
328 | 2 | CACL2 | 10 | 0 | 2 | MEDIUM | 10 | 6 | 0.15 | 45 | 140 | 30 | 0 | 0 | 200 | NONE | 2 | 664.1415 | 2 | 1
329 | 2 | CACL2 | 10 | 0 | 2 | MEDIUM | 10 | 6 | 0.15 | 45 | 140 | 30 | 0 | 0 | 200 | NONE | 2 | 620.3751 | 2 | 1
330 | 2 | CACL2 | 10 | 0 | 2 | MEDIUM | 10 | 6 | 0.15 | 45 | 140 | 30 | 0 | 0 | 200 | NONE | 2 | 591.0429 | 2 | 1
331 | 2 | CACL2 | 10 | 0 | 2 | MEDIUM | 10 | 6 | 0.15 | 45 | 140 | 30 | 0 | 0 | 200 | NONE | 2 | 631.0931 | 2 | 1
332 | 2 | CACL2 | 10 | 0 | 2 | MEDIUM | 10 | 6 | 0.15 | 45 | 140 | 30 | 0 | 0 | 200 | NONE | 2 | 628.8046 | 2 | 1
333 | 2 | CACL2 | 10 | 0 | 2 | MEDIUM | 10 | 6 | 0.15 | 45 | 140 | 30 | 0 | 0 | 200 | NONE | 2 | 606.888 | 2 | 1
334 | 2 | CACL2 | 10 | 0 | 2 | MEDIUM | 10 | 6 | 0.15 | 45 | 140 | 30 | 0 | 0 | 200 | NONE | 2 | 613.7636 | 2 | 1
335 | 2 | CACL2 | 10 | 0 | 2 | MEDIUM | 10 | 6 | 0.15 | 45 | 140 | 30 | 0 | 0 | 200 | NONE | 2 | 607.831 | 2 | 1
336 | 2 | CACL2 | 10 | 0 | 2 | MEDIUM | 10 | 6 | 0.15 | 45 | 140 | 30 | 0 | 0 | 200 | NONE | 2 | 617.6604 | 2 | 1
337 | 2 | CACL2 | 10 | 0 | 2 | MEDIUM | 10 | 6 | 0.15 | 45 | 140 | 30 | 0 | 0 | 200 | NONE | 2 | 612.5996 | 2 | 1
338 | 2 | CACL2 | 10 | 0 | 2 | MEDIUM | 10 | 6 | 0.15 | 45 | 140 | 30 | 0 | 0 | 200 | NONE | 2 | 662.7305 | 2 | 1
339 | 2 | CACL2 | 10 | 0 | 2 | MEDIUM | 10 | 6 | 0.15 | 45 | 140 | 30 | 0 | 0 | 200 | NONE | 2 | 650.7255 | 2 | 1
340 | 2 | CACL2 | 10 | 0 | 2 | MEDIUM | 10 | 6 | 0.15 | 45 | 140 | 30 | 0 | 0 | 200 | NONE | 2 | 666.733 | 2 | 1
341 | 2 | CACL2 | 10 | 0 | 2 | MEDIUM | 10 | 6 | 0.15 | 45 | 140 | 30 | 0 | 0 | 200 | NONE | 2 | 629.0786 | 2 | 1
342 | 2 | CACL2 | 10 | 0 | 2 | MEDIUM | 10 | 6 | 0.15 | 45 | 140 | 30 | 0 | 0 | 200 | NONE | 2 | 605.45 | 2 | 1
343 | 2 | CACL2 | 10 | 0 | 2 | MEDIUM | 10 | 6 | 0.15 | 45 | 140 | 30 | 0 | 0 | 200 | NONE | 2 | 590.656 | 2 | 1
344 | 2 | CACL2 | 10 | 0 | 2 | MEDIUM | 10 | 6 | 0.15 | 45 | 140 | 30 | 0 | 0 | 200 | NONE | 2 | 618.0731 | 2 | 1
345 | 2 | CACL2 | 10 | 0 | 2 | MEDIUM | 10 | 6 | 0.15 | 45 | 140 | 30 | 0 | 0 | 200 | NONE | 2 | 599.445 | 2 | 1
346 | 2 | CACL2 | 10 | 0 | 2 | MEDIUM | 10 | 6 | 0.15 | 45 | 140 | 30 | 0 | 0 | 200 | NONE | 2 | 636.5063 | 2 | 1
347 | 2 | CACL2 | 10 | 0 | 2 | MEDIUM | 10 | 6 | 0.15 | 45 | 140 | 30 | 0 | 0 | 200 | NONE | 2 | 633.3936 | 2 | 1
348 | 2 | CACL2 | 10 | 0 | 2 | MEDIUM | 10 | 6 | 0.15 | 45 | 140 | 30 | 0 | 0 | 200 | NONE | 2 | 638.613 | 2 | 1
349 | 2 | CACL2 | 10 | 0 | 2 | MEDIUM | 10 | 6 | 0.15 | 45 | 140 | 30 | 0 | 0 | 200 | NONE | 2 | 603.2734 | 2 | 1
350 | 2 | CACL2 | 10 | 0 | 2 | MEDIUM | 10 | 6 | 0.15 | 45 | 140 | 30 | 0 | 0 | 200 | NONE | 3 | 740.6791 | 3 | 1
351 | 2 | CACL2 | 10 | 0 | 2 | MEDIUM | 10 | 6 | 0.15 | 45 | 140 | 30 | 0 | 0 | 200 | NONE | 3 | 732.7587 | 3 | 1
352 | 2 | CACL2 | 10 | 0 | 2 | MEDIUM | 10 | 6 | 0.15 | 45 | 140 | 30 | 0 | 0 | 200 | NONE | 3 | 718.3163 | 3 | 1
353 | 2 | CACL2 | 10 | 0 | 2 | MEDIUM | 10 | 6 | 0.15 | 45 | 140 | 30 | 0 | 0 | 200 | NONE | 3 | 756.5465 | 3 | 1
354 | 2 | CACL2 | 10 | 0 | 2 | MEDIUM | 10 | 6 | 0.15 | 45 | 140 | 30 | 0 | 0 | 200 | NONE | 3 | 729.362 | 3 | 1
355 | 2 | CACL2 | 10 | 0 | 2 | MEDIUM | 10 | 6 | 0.15 | 45 | 140 | 30 | 0 | 0 | 200 | NONE | 3 | 752.2334 | 3 | 1
356 | 2 | CACL2 | 10 | 0 | 2 | MEDIUM | 10 | 6 | 0.15 | 45 | 140 | 30 | 0 | 0 | 200 | NONE | 3 | 736.2833 | 3 | 1
357 | 2 | CACL2 | 10 | 0 | 2 | MEDIUM | 10 | 6 | 0.15 | 45 | 140 | 30 | 0 | 0 | 200 | NONE | 3 | 748.5927 | 3 | 1
358 | 2 | CACL2 | 10 | 0 | 2 | MEDIUM | 10 | 6 | 0.15 | 45 | 140 | 30 | 0 | 0 | 200 | NONE | 3 | 800.7195 | 3 | 1
359 | 2 | CACL2 | 10 | 0 | 2 | MEDIUM | 10 | 6 | 0.15 | 45 | 140 | 30 | 0 | 0 | 200 | NONE | 3 | 757.8271 | 3 | 1
360 | 2 | CACL2 | 10 | 0 | 2 | MEDIUM | 10 | 6 | 0.15 | 45 | 140 | 30 | 0 | 0 | 200 | NONE | 3 | 744.8823 | 3 | 1
361 | 2 | CACL2 | 10 | 0 | 2 | MEDIUM | 10 | 6 | 0.15 | 45 | 140 | 30 | 0 | 0 | 200 | NONE | 3 | 684.1856 | 3 | 1
362 | 2 | CACL2 | 10 | 0 | 2 | MEDIUM | 10 | 6 | 0.15 | 45 | 140 | 30 | 0 | 0 | 200 | NONE | 3 | 739.0243 | 3 | 1
363 | 2 | CACL2 | 10 | 0 | 2 | MEDIUM | 10 | 6 | 0.15 | 45 | 140 | 30 | 0 | 0 | 200 | NONE | 3 | 756.5648 | 3 | 1
364 | 2 | CACL2 | 10 | 0 | 2 | MEDIUM | 10 | 6 | 0.15 | 45 | 140 | 30 | 0 | 0 | 200 | NONE | 3 | 752.8429 | 3 | 1
365 | 2 | CACL2 | 10 | 0 | 2 | MEDIUM | 10 | 6 | 0.15 | 45 | 140 | 30 | 0 | 0 | 200 | NONE | 3 | 722.2873 | 3 | 1
366 | 2 | CACL2 | 10 | 0 | 2 | MEDIUM | 10 | 6 | 0.15 | 45 | 140 | 30 | 0 | 0 | 200 | NONE | 3 | 739.3989 | 3 | 1
367 | 2 | CACL2 | 10 | 0 | 2 | MEDIUM | 10 | 6 | 0.15 | 45 | 140 | 30 | 0 | 0 | 200 | NONE | 3 | 721.9089 | 3 | 1
368 | 2 | CACL2 | 10 | 0 | 2 | MEDIUM | 10 | 6 | 0.15 | 45 | 140 | 30 | 0 | 0 | 200 | NONE | 3 | 764.5721 | 3 | 1
369 | 2 | CACL2 | 10 | 0 | 2 | MEDIUM | 10 | 6 | 0.15 | 45 | 140 | 30 | 0 | 0 | 200 | NONE | 3 | 806.2489 | 3 | 1
370 | 2 | CACL2 | 10 | 0 | 2 | MEDIUM | 10 | 6 | 0.15 | 45 | 140 | 30 | 0 | 0 | 200 | NONE | 3 | 710.244 | 3 | 1
371 | 2 | CACL2 | 10 | 0 | 2 | MEDIUM | 10 | 6 | 0.15 | 45 | 140 | 30 | 0 | 0 | 200 | NONE | 3 | 776.2522 | 3 | 1
372 | 2 | CACL2 | 10 | 0 | 2 | MEDIUM | 10 | 6 | 0.15 | 45 | 140 | 30 | 0 | 0 | 200 | NONE | 3 | 707.6684 | 3 | 1
373 | 2 | CACL2 | 10 | 0 | 2 | MEDIUM | 10 | 6 | 0.15 | 45 | 140 | 30 | 0 | 0 | 200 | NONE | 3 | 730.9919 | 3 | 1
374 | 2 | CACL2 | 10 | 0 | 2 | MEDIUM | 10 | 6 | 0.15 | 45 | 140 | 30 | 0 | 0 | 200 | NONE | 3 | 710.9192 | 3 | 1
375 | 2 | CACL2 | 10 | 0 | 2 | MEDIUM | 10 | 40 | 0.15 | 45 | 140 | 30 | 0 | 0 | 200 | NONE | 4 | 273.5456 | 4 | 2
376 | 2 | CACL2 | 10 | 0 | 2 | MEDIUM | 10 | 40 | 0.15 | 45 | 140 | 30 | 0 | 0 | 200 | NONE | 4 | 275.6711 | 4 | 2
377 | 2 | CACL2 | 10 | 0 | 2 | MEDIUM | 10 | 40 | 0.15 | 45 | 140 | 30 | 0 | 0 | 200 | NONE | 4 | 239.8888 | 4 | 2
378 | 2 | CACL2 | 10 | 0 | 2 | MEDIUM | 10 | 40 | 0.15 | 45 | 140 | 30 | 0 | 0 | 200 | NONE | 4 | 251.9725 | 4 | 2
379 | 2 | CACL2 | 10 | 0 | 2 | MEDIUM | 10 | 40 | 0.15 | 45 | 140 | 30 | 0 | 0 | 200 | NONE | 4 | 267.0691 | 4 | 2
380 | 2 | CACL2 | 10 | 0 | 2 | MEDIUM | 10 | 40 | 0.15 | 45 | 140 | 30 | 0 | 0 | 200 | NONE | 4 | 271.8313 | 4 | 2
381 | 2 | CACL2 | 10 | 0 | 2 | MEDIUM | 10 | 40 | 0.15 | 45 | 140 | 30 | 0 | 0 | 200 | NONE | 4 | 235.6667 | 4 | 2
382 | 2 | CACL2 | 10 | 0 | 2 | MEDIUM | 10 | 40 | 0.15 | 45 | 140 | 30 | 0 | 0 | 200 | NONE | 4 | 232.6153 | 4 | 2
383 | 2 | CACL2 | 10 | 0 | 2 | MEDIUM | 10 | 40 | 0.15 | 45 | 140 | 30 | 0 | 0 | 200 | NONE | 4 | 201.0678 | 4 | 2
384 | 2 | CACL2 | 10 | 0 | 2 | MEDIUM | 10 | 40 | 0.15 | 45 | 140 | 30 | 0 | 0 | 200 | NONE | 4 | 260.2879 | 4 | 2
385 | 2 | CACL2 | 10 | 0 | 2 | MEDIUM | 10 | 40 | 0.15 | 45 | 140 | 30 | 0 | 0 | 200 | NONE | 4 | 252.8697 | 4 | 2
386 | 2 | CACL2 | 10 | 0 | 2 | MEDIUM | 10 | 40 | 0.15 | 45 | 140 | 30 | 0 | 0 | 200 | NONE | 4 | 261.9589 | 4 | 2
387 | 2 | CACL2 | 10 | 0 | 2 | MEDIUM | 10 | 40 | 0.15 | 45 | 140 | 30 | 0 | 0 | 200 | NONE | 4 | 231.9612 | 4 | 2
388 | 2 | CACL2 | 10 | 0 | 2 | MEDIUM | 10 | 40 | 0.15 | 45 | 140 | 30 | 0 | 0 | 200 | NONE | 4 | 248.434 | 4 | 2
389 | 2 | CACL2 | 10 | 0 | 2 | MEDIUM | 10 | 40 | 0.15 | 45 | 140 | 30 | 0 | 0 | 200 | NONE | 4 | 245.9043 | 4 | 2
390 | 2 | CACL2 | 10 | 0 | 2 | MEDIUM | 10 | 40 | 0.15 | 45 | 140 | 30 | 0 | 0 | 200 | NONE | 4 | 221.8044 | 4 | 2
391 | 2 | CACL2 | 10 | 0 | 2 | MEDIUM | 10 | 40 | 0.15 | 45 | 140 | 30 | 0 | 0 | 200 | NONE | 4 | 260.0532 | 4 | 2
392 | 2 | CACL2 | 10 | 0 | 2 | MEDIUM | 10 | 40 | 0.15 | 45 | 140 | 30 | 0 | 0 | 200 | NONE | 4 | 242.5731 | 4 | 2
393 | 2 | CACL2 | 10 | 0 | 2 | MEDIUM | 10 | 40 | 0.15 | 45 | 140 | 30 | 0 | 0 | 200 | NONE | 4 | 222.537 | 4 | 2
394 | 2 | CACL2 | 10 | 0 | 2 | MEDIUM | 10 | 40 | 0.15 | 45 | 140 | 30 | 0 | 0 | 200 | NONE | 4 | 283.5702 | 4 | 2
395 | 2 | CACL2 | 10 | 0 | 2 | MEDIUM | 10 | 40 | 0.15 | 45 | 140 | 30 | 0 | 0 | 200 | NONE | 4 | 205.9075 | 4 | 2
396 | 2 | CACL2 | 10 | 0 | 2 | MEDIUM | 10 | 40 | 0.15 | 45 | 140 | 30 | 0 | 0 | 200 | NONE | 4 | 195.3348 | 4 | 2
397 | 2 | CACL2 | 10 | 0 | 2 | MEDIUM | 10 | 40 | 0.15 | 45 | 140 | 30 | 0 | 0 | 200 | NONE | 4 | 268.907 | 4 | 2
398 | 2 | CACL2 | 10 | 0 | 2 | MEDIUM | 10 | 40 | 0.15 | 45 | 140 | 30 | 0 | 0 | 200 | NONE | 4 | 243.5259 | 4 | 2
399 | 2 | CACL2 | 10 | 0 | 2 | MEDIUM | 10 | 40 | 0.15 | 45 | 140 | 30 | 0 | 0 | 200 | NONE | 4 | 210.2525 | 4 | 2
400 | 2 | CACL2 | 10 | 0 | 2 | MEDIUM | 10 | 40 | 0.15 | 45 | 140 | 30 | 0 | 0 | 200 | NONE | 5 | 264.7313 | 5 | 2
401 | 2 | CACL2 | 10 | 0 | 2 | MEDIUM | 10 | 40 | 0.15 | 45 | 140 | 30 | 0 | 0 | 200 | NONE | 5 | 258.7141 | 5 | 2
402 | 2 | CACL2 | 10 | 0 | 2 | MEDIUM | 10 | 40 | 0.15 | 45 | 140 | 30 | 0 | 0 | 200 | NONE | 5 | 287.5792 | 5 | 2
403 | 2 | CACL2 | 10 | 0 | 2 | MEDIUM | 10 | 40 | 0.15 | 45 | 140 | 30 | 0 | 0 | 200 | NONE | 5 | 265.409 | 5 | 2
404 | 2 | CACL2 | 10 | 0 | 2 | MEDIUM | 10 | 40 | 0.15 | 45 | 140 | 30 | 0 | 0 | 200 | NONE | 5 | 265.0142 | 5 | 2
405 | 2 | CACL2 | 10 | 0 | 2 | MEDIUM | 10 | 40 | 0.15 | 45 | 140 | 30 | 0 | 0 | 200 | NONE | 5 | 230.5999 | 5 | 2
406 | 2 | CACL2 | 10 | 0 | 2 | MEDIUM | 10 | 40 | 0.15 | 45 | 140 | 30 | 0 | 0 | 200 | NONE | 5 | 273.9767 | 5 | 2
407 | 2 | CACL2 | 10 | 0 | 2 | MEDIUM | 10 | 40 | 0.15 | 45 | 140 | 30 | 0 | 0 | 200 | NONE | 5 | 283.0309 | 5 | 2
408 | 2 | CACL2 | 10 | 0 | 2 | MEDIUM | 10 | 40 | 0.15 | 45 | 140 | 30 | 0 | 0 | 200 | NONE | 5 | 262.5183 | 5 | 2
409 | 2 | CACL2 | 10 | 0 | 2 | MEDIUM | 10 | 40 | 0.15 | 45 | 140 | 30 | 0 | 0 | 200 | NONE | 5 | 277.0246 | 5 | 2
410 | 2 | CACL2 | 10 | 0 | 2 | MEDIUM | 10 | 40 | 0.15 | 45 | 140 | 30 | 0 | 0 | 200 | NONE | 5 | 301.2366 | 5 | 2
411 | 2 | CACL2 | 10 | 0 | 2 | MEDIUM | 10 | 40 | 0.15 | 45 | 140 | 30 | 0 | 0 | 200 | NONE | 5 | 273.7274 | 5 | 2
412 | 2 | CACL2 | 10 | 0 | 2 | MEDIUM | 10 | 40 | 0.15 | 45 | 140 | 30 | 0 | 0 | 200 | NONE | 5 | 258.6165 | 5 | 2
413 | 2 | CACL2 | 10 | 0 | 2 | MEDIUM | 10 | 40 | 0.15 | 45 | 140 | 30 | 0 | 0 | 200 | NONE | 5 | 256.5549 | 5 | 2
414 | 2 | CACL2 | 10 | 0 | 2 | MEDIUM | 10 | 40 | 0.15 | 45 | 140 | 30 | 0 | 0 | 200 | NONE | 5 | 273.4065 | 5 | 2
415 | 2 | CACL2 | 10 | 0 | 2 | MEDIUM | 10 | 40 | 0.15 | 45 | 140 | 30 | 0 | 0 | 200 | NONE | 5 | 262.0822 | 5 | 2
416 | 2 | CACL2 | 10 | 0 | 2 | MEDIUM | 10 | 40 | 0.15 | 45 | 140 | 30 | 0 | 0 | 200 | NONE | 5 | 290.5766 | 5 | 2
417 | 2 | CACL2 | 10 | 0 | 2 | MEDIUM | 10 | 40 | 0.15 | 45 | 140 | 30 | 0 | 0 | 200 | NONE | 5 | 311.2952 | 5 | 2
418 | 2 | CACL2 | 10 | 0 | 2 | MEDIUM | 10 | 40 | 0.15 | 45 | 140 | 30 | 0 | 0 | 200 | NONE | 5 | 294.014 | 5 | 2
419 | 2 | CACL2 | 10 | 0 | 2 | MEDIUM | 10 | 40 | 0.15 | 45 | 140 | 30 | 0 | 0 | 200 | NONE | 5 | 286.6312 | 5 | 2
420 | 2 | CACL2 | 10 | 0 | 2 | MEDIUM | 10 | 40 | 0.15 | 45 | 140 | 30 | 0 | 0 | 200 | NONE | 5 | 299.8265 | 5 | 2
421 | 2 | CACL2 | 10 | 0 | 2 | MEDIUM | 10 | 40 | 0.15 | 45 | 140 | 30 | 0 | 0 | 200 | NONE | 5 | 271.3081 | 5 | 2
422 | 2 | CACL2 | 10 | 0 | 2 | MEDIUM | 10 | 40 | 0.15 | 45 | 140 | 30 | 0 | 0 | 200 | NONE | 5 | 248.3593 | 5 | 2
423 | 2 | CACL2 | 10 | 0 | 2 | MEDIUM | 10 | 40 | 0.15 | 45 | 140 | 30 | 0 | 0 | 200 | NONE | 5 | 245.9585 | 5 | 2
424 | 2 | CACL2 | 10 | 0 | 2 | MEDIUM | 10 | 40 | 0.15 | 45 | 140 | 30 | 0 | 0 | 200 | NONE | 5 | 263.4612 | 5 | 2
425 | 2 | CACL2 | 10 | 0 | 2 | MEDIUM | 10 | 40 | 0.15 | 45 | 140 | 30 | 0 | 0 | 200 | NONE | 6 | 380.2143 | 6 | 2
426 | 2 | CACL2 | 10 | 0 | 2 | MEDIUM | 10 | 40 | 0.15 | 45 | 140 | 30 | 0 | 0 | 200 | NONE | 6 | 341.0321 | 6 | 2
427 | 2 | CACL2 | 10 | 0 | 2 | MEDIUM | 10 | 40 | 0.15 | 45 | 140 | 30 | 0 | 0 | 200 | NONE | 6 | 371.8597 | 6 | 2
428 | 2 | CACL2 | 10 | 0 | 2 | MEDIUM | 10 | 40 | 0.15 | 45 | 140 | 30 | 0 | 0 | 200 | NONE | 6 | 308.4094 | 6 | 2
429 | 2 | CACL2 | 10 | 0 | 2 | MEDIUM | 10 | 40 | 0.15 | 45 | 140 | 30 | 0 | 0 | 200 | NONE | 6 | 341.0554 | 6 | 2
430 | 2 | CACL2 | 10 | 0 | 2 | MEDIUM | 10 | 40 | 0.15 | 45 | 140 | 30 | 0 | 0 | 200 | NONE | 6 | 324.7129 | 6 | 2
431 | 2 | CACL2 | 10 | 0 | 2 | MEDIUM | 10 | 40 | 0.15 | 45 | 140 | 30 | 0 | 0 | 200 | NONE | 6 | 396.3199 | 6 | 2
432 | 2 | CACL2 | 10 | 0 | 2 | MEDIUM | 10 | 40 | 0.15 | 45 | 140 | 30 | 0 | 0 | 200 | NONE | 6 | 328.3267 | 6 | 2
433 | 2 | CACL2 | 10 | 0 | 2 | MEDIUM | 10 | 40 | 0.15 | 45 | 140 | 30 | 0 | 0 | 200 | NONE | 6 | 325.1603 | 6 | 2
434 | 2 | CACL2 | 10 | 0 | 2 | MEDIUM | 10 | 40 | 0.15 | 45 | 140 | 30 | 0 | 0 | 200 | NONE | 6 | 320.0448 | 6 | 2
435 | 2 | CACL2 | 10 | 0 | 2 | MEDIUM | 10 | 40 | 0.15 | 45 | 140 | 30 | 0 | 0 | 200 | NONE | 6 | 326.3835 | 6 | 2
436 | 2 | CACL2 | 10 | 0 | 2 | MEDIUM | 10 | 40 | 0.15 | 45 | 140 | 30 | 0 | 0 | 200 | NONE | 6 | 323.2758 | 6 | 2
437 | 2 | CACL2 | 10 | 0 | 2 | MEDIUM | 10 | 40 | 0.15 | 45 | 140 | 30 | 0 | 0 | 200 | NONE | 6 | 341.4354 | 6 | 2
438 | 2 | CACL2 | 10 | 0 | 2 | MEDIUM | 10 | 40 | 0.15 | 45 | 140 | 30 | 0 | 0 | 200 | NONE | 6 | 379.0973 | 6 | 2
439 | 2 | CACL2 | 10 | 0 | 2 | MEDIUM | 10 | 40 | 0.15 | 45 | 140 | 30 | 0 | 0 | 200 | NONE | 6 | 354.8604 | 6 | 2
440 | 2 | CACL2 | 10 | 0 | 2 | MEDIUM | 10 | 40 | 0.15 | 45 | 140 | 30 | 0 | 0 | 200 | NONE | 6 | 371.095 | 6 | 2
441 | 2 | CACL2 | 10 | 0 | 2 | MEDIUM | 10 | 40 | 0.15 | 45 | 140 | 30 | 0 | 0 | 200 | NONE | 6 | 339.1824 | 6 | 2
442 | 2 | CACL2 | 10 | 0 | 2 | MEDIUM | 10 | 40 | 0.15 | 45 | 140 | 30 | 0 | 0 | 200 | NONE | 6 | 298.2259 | 6 | 2
443 | 2 | CACL2 | 10 | 0 | 2 | MEDIUM | 10 | 40 | 0.15 | 45 | 140 | 30 | 0 | 0 | 200 | NONE | 6 | 350.7264 | 6 | 2
444 | 2 | CACL2 | 10 | 0 | 2 | MEDIUM | 10 | 40 | 0.15 | 45 | 140 | 30 | 0 | 0 | 200 | NONE | 6 | 378.5405 | 6 | 2
445 | 2 | CACL2 | 10 | 0 | 2 | MEDIUM | 10 | 40 | 0.15 | 45 | 140 | 30 | 0 | 0 | 200 | NONE | 6 | 343.7746 | 6 | 2
446 | 2 | CACL2 | 10 | 0 | 2 | MEDIUM | 10 | 40 | 0.15 | 45 | 140 | 30 | 0 | 0 | 200 | NONE | 6 | 357.9108 | 6 | 2
447 | 2 | CACL2 | 10 | 0 | 2 | MEDIUM | 10 | 40 | 0.15 | 45 | 140 | 30 | 0 | 0 | 200 | NONE | 6 | 362.1878 | 6 | 2
448 | 2 | CACL2 | 10 | 0 | 2 | MEDIUM | 10 | 40 | 0.15 | 45 | 140 | 30 | 0 | 0 | 200 | NONE | 6 | 361.6966 | 6 | 2
449 | 2 | CACL2 | 10 | 0 | 2 | MEDIUM | 10 | 40 | 0.15 | 45 | 140 | 30 | 0 | 0 | 200 | NONE | 6 | 364.8253 | 6 | 2
450 | 2 | CACL2 | 100 | 0 | 2 | MEDIUM | 100 | 6 | 0.15 | 45 | 140 | 30 | 0 | 0 | 200 | NONE | 7 | 507.628 | 7 | 3
451 | 2 | CACL2 | 100 | 0 | 2 | MEDIUM | 100 | 6 | 0.15 | 45 | 140 | 30 | 0 | 0 | 200 | NONE | 7 | 527.7127 | 7 | 3
452 | 2 | CACL2 | 100 | 0 | 2 | MEDIUM | 100 | 6 | 0.15 | 45 | 140 | 30 | 0 | 0 | 200 | NONE | 7 | 495.6925 | 7 | 3
453 | 2 | CACL2 | 100 | 0 | 2 | MEDIUM | 100 | 6 | 0.15 | 45 | 140 | 30 | 0 | 0 | 200 | NONE | 7 | 494.1829 | 7 | 3
454 | 2 | CACL2 | 100 | 0 | 2 | MEDIUM | 100 | 6 | 0.15 | 45 | 140 | 30 | 0 | 0 | 200 | NONE | 7 | 510.5869 | 7 | 3
455 | 2 | CACL2 | 100 | 0 | 2 | MEDIUM | 100 | 6 | 0.15 | 45 | 140 | 30 | 0 | 0 | 200 | NONE | 7 | 526.899 | 7 | 3
456 | 2 | CACL2 | 100 | 0 | 2 | MEDIUM | 100 | 6 | 0.15 | 45 | 140 | 30 | 0 | 0 | 200 | NONE | 7 | 478.6875 | 7 | 3
457 | 2 | CACL2 | 100 | 0 | 2 | MEDIUM | 100 | 6 | 0.15 | 45 | 140 | 30 | 0 | 0 | 200 | NONE | 7 | 523.5472 | 7 | 3
458 | 2 | CACL2 | 100 | 0 | 2 | MEDIUM | 100 | 6 | 0.15 | 45 | 140 | 30 | 0 | 0 | 200 | NONE | 7 | 486.4092 | 7 | 3
459 | 2 | CACL2 | 100 | 0 | 2 | MEDIUM | 100 | 6 | 0.15 | 45 | 140 | 30 | 0 | 0 | 200 | NONE | 7 | 504.5343 | 7 | 3
460 | 2 | CACL2 | 100 | 0 | 2 | MEDIUM | 100 | 6 | 0.15 | 45 | 140 | 30 | 0 | 0 | 200 | NONE | 7 | 563.0208 | 7 | 3
461 | 2 | CACL2 | 100 | 0 | 2 | MEDIUM | 100 | 6 | 0.15 | 45 | 140 | 30 | 0 | 0 | 200 | NONE | 7 | 519.1048 | 7 | 3
462 | 2 | CACL2 | 100 | 0 | 2 | MEDIUM | 100 | 6 | 0.15 | 45 | 140 | 30 | 0 | 0 | 200 | NONE | 7 | 513.2059 | 7 | 3
463 | 2 | CACL2 | 100 | 0 | 2 | MEDIUM | 100 | 6 | 0.15 | 45 | 140 | 30 | 0 | 0 | 200 | NONE | 7 | 516.6238 | 7 | 3
464 | 2 | CACL2 | 100 | 0 | 2 | MEDIUM | 100 | 6 | 0.15 | 45 | 140 | 30 | 0 | 0 | 200 | NONE | 7 | 500.1806 | 7 | 3
465 | 2 | CACL2 | 100 | 0 | 2 | MEDIUM | 100 | 6 | 0.15 | 45 | 140 | 30 | 0 | 0 | 200 | NONE | 7 | 483.2706 | 7 | 3
466 | 2 | CACL2 | 100 | 0 | 2 | MEDIUM | 100 | 6 | 0.15 | 45 | 140 | 30 | 0 | 0 | 200 | NONE | 7 | 494.977 | 7 | 3
467 | 2 | CACL2 | 100 | 0 | 2 | MEDIUM | 100 | 6 | 0.15 | 45 | 140 | 30 | 0 | 0 | 200 | NONE | 7 | 511.36 | 7 | 3
468 | 2 | CACL2 | 100 | 0 | 2 | MEDIUM | 100 | 6 | 0.15 | 45 | 140 | 30 | 0 | 0 | 200 | NONE | 7 | 529.2745 | 7 | 3
469 | 2 | CACL2 | 100 | 0 | 2 | MEDIUM | 100 | 6 | 0.15 | 45 | 140 | 30 | 0 | 0 | 200 | NONE | 7 | 524.8345 | 7 | 3
470 | 2 | CACL2 | 100 | 0 | 2 | MEDIUM | 100 | 6 | 0.15 | 45 | 140 | 30 | 0 | 0 | 200 | NONE | 7 | 514.5455 | 7 | 3
471 | 2 | CACL2 | 100 | 0 | 2 | MEDIUM | 100 | 6 | 0.15 | 45 | 140 | 30 | 0 | 0 | 200 | NONE | 7 | 516.6775 | 7 | 3
472 | 2 | CACL2 | 100 | 0 | 2 | MEDIUM | 100 | 6 | 0.15 | 45 | 140 | 30 | 0 | 0 | 200 | NONE | 7 | 524.8893 | 7 | 3
473 | 2 | CACL2 | 100 | 0 | 2 | MEDIUM | 100 | 6 | 0.15 | 45 | 140 | 30 | 0 | 0 | 200 | NONE | 7 | 533.4229 | 7 | 3
474 | 2 | CACL2 | 100 | 0 | 2 | MEDIUM | 100 | 6 | 0.15 | 45 | 140 | 30 | 0 | 0 | 200 | NONE | 7 | 534.5303 | 7 | 3
475 | 2 | CACL2 | 100 | 0 | 2 | MEDIUM | 100 | 6 | 0.15 | 45 | 140 | 30 | 0 | 0 | 200 | NONE | 8 | 515.1188 | 8 | 3
476 | 2 | CACL2 | 100 | 0 | 2 | MEDIUM | 100 | 6 | 0.15 | 45 | 140 | 30 | 0 | 0 | 200 | NONE | 8 | 538.8421 | 8 | 3
477 | 2 | CACL2 | 100 | 0 | 2 | MEDIUM | 100 | 6 | 0.15 | 45 | 140 | 30 | 0 | 0 | 200 | NONE | 8 | 550.2962 | 8 | 3
478 | 2 | CACL2 | 100 | 0 | 2 | MEDIUM | 100 | 6 | 0.15 | 45 | 140 | 30 | 0 | 0 | 200 | NONE | 8 | 574.1297 | 8 | 3
479 | 2 | CACL2 | 100 | 0 | 2 | MEDIUM | 100 | 6 | 0.15 | 45 | 140 | 30 | 0 | 0 | 200 | NONE | 8 | 577.6173 | 8 | 3
480 | 2 | CACL2 | 100 | 0 | 2 | MEDIUM | 100 | 6 | 0.15 | 45 | 140 | 30 | 0 | 0 | 200 | NONE | 8 | 543.352 | 8 | 3
481 | 2 | CACL2 | 100 | 0 | 2 | MEDIUM | 100 | 6 | 0.15 | 45 | 140 | 30 | 0 | 0 | 200 | NONE | 8 | 559.7937 | 8 | 3
482 | 2 | CACL2 | 100 | 0 | 2 | MEDIUM | 100 | 6 | 0.15 | 45 | 140 | 30 | 0 | 0 | 200 | NONE | 8 | 602.0522 | 8 | 3
483 | 2 | CACL2 | 100 | 0 | 2 | MEDIUM | 100 | 6 | 0.15 | 45 | 140 | 30 | 0 | 0 | 200 | NONE | 8 | 550.1484 | 8 | 3
484 | 2 | CACL2 | 100 | 0 | 2 | MEDIUM | 100 | 6 | 0.15 | 45 | 140 | 30 | 0 | 0 | 200 | NONE | 8 | 532.2683 | 8 | 3
485 | 2 | CACL2 | 100 | 0 | 2 | MEDIUM | 100 | 6 | 0.15 | 45 | 140 | 30 | 0 | 0 | 200 | NONE | 8 | 533.1911 | 8 | 3
486 | 2 | CACL2 | 100 | 0 | 2 | MEDIUM | 100 | 6 | 0.15 | 45 | 140 | 30 | 0 | 0 | 200 | NONE | 8 | 554.0507 | 8 | 3
487 | 2 | CACL2 | 100 | 0 | 2 | MEDIUM | 100 | 6 | 0.15 | 45 | 140 | 30 | 0 | 0 | 200 | NONE | 8 | 578.2795 | 8 | 3
488 | 2 | CACL2 | 100 | 0 | 2 | MEDIUM | 100 | 6 | 0.15 | 45 | 140 | 30 | 0 | 0 | 200 | NONE | 8 | 550.7663 | 8 | 3
489 | 2 | CACL2 | 100 | 0 | 2 | MEDIUM | 100 | 6 | 0.15 | 45 | 140 | 30 | 0 | 0 | 200 | NONE | 8 | 564.39 | 8 | 3
490 | 2 | CACL2 | 100 | 0 | 2 | MEDIUM | 100 | 6 | 0.15 | 45 | 140 | 30 | 0 | 0 | 200 | NONE | 8 | 549.5277 | 8 | 3
491 | 2 | CACL2 | 100 | 0 | 2 | MEDIUM | 100 | 6 | 0.15 | 45 | 140 | 30 | 0 | 0 | 200 | NONE | 8 | 562.941 | 8 | 3
492 | 2 | CACL2 | 100 | 0 | 2 | MEDIUM | 100 | 6 | 0.15 | 45 | 140 | 30 | 0 | 0 | 200 | NONE | 8 | 582.8475 | 8 | 3
493 | 2 | CACL2 | 100 | 0 | 2 | MEDIUM | 100 | 6 | 0.15 | 45 | 140 | 30 | 0 | 0 | 200 | NONE | 8 | 551.6606 | 8 | 3
494 | 2 | CACL2 | 100 | 0 | 2 | MEDIUM | 100 | 6 | 0.15 | 45 | 140 | 30 | 0 | 0 | 200 | NONE | 8 | 591.4258 | 8 | 3
495 | 2 | CACL2 | 100 | 0 | 2 | MEDIUM | 100 | 6 | 0.15 | 45 | 140 | 30 | 0 | 0 | 200 | NONE | 8 | 585.3247 | 8 | 3
496 | 2 | CACL2 | 100 | 0 | 2 | MEDIUM | 100 | 6 | 0.15 | 45 | 140 | 30 | 0 | 0 | 200 | NONE | 8 | 595.9084 | 8 | 3
497 | 2 | CACL2 | 100 | 0 | 2 | MEDIUM | 100 | 6 | 0.15 | 45 | 140 | 30 | 0 | 0 | 200 | NONE | 8 | 561.3063 | 8 | 3
498 | 2 | CACL2 | 100 | 0 | 2 | MEDIUM | 100 | 6 | 0.15 | 45 | 140 | 30 | 0 | 0 | 200 | NONE | 8 | 565.1423 | 8 | 3
499 | 2 | CACL2 | 100 | 0 | 2 | MEDIUM | 100 | 6 | 0.15 | 45 | 140 | 30 | 0 | 0 | 200 | NONE | 8 | 588.1553 | 8 | 3
500 | 2 | CACL2 | 100 | 0 | 2 | MEDIUM | 100 | 6 | 0.15 | 45 | 140 | 30 | 0 | 0 | 200 | NONE | 9 | 505.6553 | 9 | 3
501 | 2 | CACL2 | 100 | 0 | 2 | MEDIUM | 100 | 6 | 0.15 | 45 | 140 | 30 | 0 | 0 | 200 | NONE | 9 | 525.5324 | 9 | 3
502 | 2 | CACL2 | 100 | 0 | 2 | MEDIUM | 100 | 6 | 0.15 | 45 | 140 | 30 | 0 | 0 | 200 | NONE | 9 | 527.4959 | 9 | 3
503 | 2 | CACL2 | 100 | 0 | 2 | MEDIUM | 100 | 6 | 0.15 | 45 | 140 | 30 | 0 | 0 | 200 | NONE | 9 | 474.1496 | 9 | 3
504 | 2 | CACL2 | 100 | 0 | 2 | MEDIUM | 100 | 6 | 0.15 | 45 | 140 | 30 | 0 | 0 | 200 | NONE | 9 | 513.8215 | 9 | 3
505 | 2 | CACL2 | 100 | 0 | 2 | MEDIUM | 100 | 6 | 0.15 | 45 | 140 | 30 | 0 | 0 | 200 | NONE | 9 | 532.1115 | 9 | 3
506 | 2 | CACL2 | 100 | 0 | 2 | MEDIUM | 100 | 6 | 0.15 | 45 | 140 | 30 | 0 | 0 | 200 | NONE | 9 | 531.8881 | 9 | 3
507 | 2 | CACL2 | 100 | 0 | 2 | MEDIUM | 100 | 6 | 0.15 | 45 | 140 | 30 | 0 | 0 | 200 | NONE | 9 | 491.1748 | 9 | 3
508 | 2 | CACL2 | 100 | 0 | 2 | MEDIUM | 100 | 6 | 0.15 | 45 | 140 | 30 | 0 | 0 | 200 | NONE | 9 | 526.4116 | 9 | 3
509 | 2 | CACL2 | 100 | 0 | 2 | MEDIUM | 100 | 6 | 0.15 | 45 | 140 | 30 | 0 | 0 | 200 | NONE | 9 | 550.4556 | 9 | 3
510 | 2 | CACL2 | 100 | 0 | 2 | MEDIUM | 100 | 6 | 0.15 | 45 | 140 | 30 | 0 | 0 | 200 | NONE | 9 | 498.9666 | 9 | 3
511 | 2 | CACL2 | 100 | 0 | 2 | MEDIUM | 100 | 6 | 0.15 | 45 | 140 | 30 | 0 | 0 | 200 | NONE | 9 | 516.8067 | 9 | 3
512 | 2 | CACL2 | 100 | 0 | 2 | MEDIUM | 100 | 6 | 0.15 | 45 | 140 | 30 | 0 | 0 | 200 | NONE | 9 | 493.5171 | 9 | 3
513 | 2 | CACL2 | 100 | 0 | 2 | MEDIUM | 100 | 6 | 0.15 | 45 | 140 | 30 | 0 | 0 | 200 | NONE | 9 | 497.7705 | 9 | 3
514 | 2 | CACL2 | 100 | 0 | 2 | MEDIUM | 100 | 6 | 0.15 | 45 | 140 | 30 | 0 | 0 | 200 | NONE | 9 | 527.7577 | 9 | 3
515 | 2 | CACL2 | 100 | 0 | 2 | MEDIUM | 100 | 6 | 0.15 | 45 | 140 | 30 | 0 | 0 | 200 | NONE | 9 | 503.1458 | 9 | 3
516 | 2 | CACL2 | 100 | 0 | 2 | MEDIUM | 100 | 6 | 0.15 | 45 | 140 | 30 | 0 | 0 | 200 | NONE | 9 | 517.3993 | 9 | 3
517 | 2 | CACL2 | 100 | 0 | 2 | MEDIUM | 100 | 6 | 0.15 | 45 | 140 | 30 | 0 | 0 | 200 | NONE | 9 | 493.7082 | 9 | 3
518 | 2 | CACL2 | 100 | 0 | 2 | MEDIUM | 100 | 6 | 0.15 | 45 | 140 | 30 | 0 | 0 | 200 | NONE | 9 | 541.8666 | 9 | 3
519 | 2 | CACL2 | 100 | 0 | 2 | MEDIUM | 100 | 6 | 0.15 | 45 | 140 | 30 | 0 | 0 | 200 | NONE | 9 | 515.8491 | 9 | 3
520 | 2 | CACL2 | 100 | 0 | 2 | MEDIUM | 100 | 6 | 0.15 | 45 | 140 | 30 | 0 | 0 | 200 | NONE | 9 | 496.9298 | 9 | 3
521 | 2 | CACL2 | 100 | 0 | 2 | MEDIUM | 100 | 6 | 0.15 | 45 | 140 | 30 | 0 | 0 | 200 | NONE | 9 | 472.0565 | 9 | 3
522 | 2 | CACL2 | 100 | 0 | 2 | MEDIUM | 100 | 6 | 0.15 | 45 | 140 | 30 | 0 | 0 | 200 | NONE | 9 | 525.0716 | 9 | 3
523 | 2 | CACL2 | 100 | 0 | 2 | MEDIUM | 100 | 6 | 0.15 | 45 | 140 | 30 | 0 | 0 | 200 | NONE | 9 | 509.6724 | 9 | 3
524 | 2 | CACL2 | 100 | 0 | 2 | MEDIUM | 100 | 6 | 0.15 | 45 | 140 | 30 | 0 | 0 | 200 | NONE | 9 | 511.3202 | 9 | 3
525 | 2 | CACL2 | 100 | 0 | 2 | MEDIUM | 100 | 40 | 0.15 | 45 | 140 | 30 | 0 | 0 | 200 | NONE | 10 | 234.2242 | 10 | 4
526 | 2 | CACL2 | 100 | 0 | 2 | MEDIUM | 100 | 40 | 0.15 | 45 | 140 | 30 | 0 | 0 | 200 | NONE | 10 | 243.2656 | 10 | 4
527 | 2 | CACL2 | 100 | 0 | 2 | MEDIUM | 100 | 40 | 0.15 | 45 | 140 | 30 | 0 | 0 | 200 | NONE | 10 | 243.1923 | 10 | 4
528 | 2 | CACL2 | 100 | 0 | 2 | MEDIUM | 100 | 40 | 0.15 | 45 | 140 | 30 | 0 | 0 | 200 | NONE | 10 | 274.7263 | 10 | 4
529 | 2 | CACL2 | 100 | 0 | 2 | MEDIUM | 100 | 40 | 0.15 | 45 | 140 | 30 | 0 | 0 | 200 | NONE | 10 | 237.4435 | 10 | 4
530 | 2 | CACL2 | 100 | 0 | 2 | MEDIUM | 100 | 40 | 0.15 | 45 | 140 | 30 | 0 | 0 | 200 | NONE | 10 | 211.0211 | 10 | 4
531 | 2 | CACL2 | 100 | 0 | 2 | MEDIUM | 100 | 40 | 0.15 | 45 | 140 | 30 | 0 | 0 | 200 | NONE | 10 | 217.5674 | 10 | 4
532 | 2 | CACL2 | 100 | 0 | 2 | MEDIUM | 100 | 40 | 0.15 | 45 | 140 | 30 | 0 | 0 | 200 | NONE | 10 | 245.8378 | 10 | 4
533 | 2 | CACL2 | 100 | 0 | 2 | MEDIUM | 100 | 40 | 0.15 | 45 | 140 | 30 | 0 | 0 | 200 | NONE | 10 | 237.373 | 10 | 4
534 | 2 | CACL2 | 100 | 0 | 2 | MEDIUM | 100 | 40 | 0.15 | 45 | 140 | 30 | 0 | 0 | 200 | NONE | 10 | 239.3823 | 10 | 4
535 | 2 | CACL2 | 100 | 0 | 2 | MEDIUM | 100 | 40 | 0.15 | 45 | 140 | 30 | 0 | 0 | 200 | NONE | 10 | 209.6786 | 10 | 4
536 | 2 | CACL2 | 100 | 0 | 2 | MEDIUM | 100 | 40 | 0.15 | 45 | 140 | 30 | 0 | 0 | 200 | NONE | 10 | 241.137 | 10 | 4
537 | 2 | CACL2 | 100 | 0 | 2 | MEDIUM | 100 | 40 | 0.15 | 45 | 140 | 30 | 0 | 0 | 200 | NONE | 10 | 234.4653 | 10 | 4
538 | 2 | CACL2 | 100 | 0 | 2 | MEDIUM | 100 | 40 | 0.15 | 45 | 140 | 30 | 0 | 0 | 200 | NONE | 10 | 247.2915 | 10 | 4
539 | 2 | CACL2 | 100 | 0 | 2 | MEDIUM | 100 | 40 | 0.15 | 45 | 140 | 30 | 0 | 0 | 200 | NONE | 10 | 211.3113 | 10 | 4
540 | 2 | CACL2 | 100 | 0 | 2 | MEDIUM | 100 | 40 | 0.15 | 45 | 140 | 30 | 0 | 0 | 200 | NONE | 10 | 239.1997 | 10 | 4
541 | 2 | CACL2 | 100 | 0 | 2 | MEDIUM | 100 | 40 | 0.15 | 45 | 140 | 30 | 0 | 0 | 200 | NONE | 10 | 234.0833 | 10 | 4
542 | 2 | CACL2 | 100 | 0 | 2 | MEDIUM | 100 | 40 | 0.15 | 45 | 140 | 30 | 0 | 0 | 200 | NONE | 10 | 230.1952 | 10 | 4
543 | 2 | CACL2 | 100 | 0 | 2 | MEDIUM | 100 | 40 | 0.15 | 45 | 140 | 30 | 0 | 0 | 200 | NONE | 10 | 246.8397 | 10 | 4
544 | 2 | CACL2 | 100 | 0 | 2 | MEDIUM | 100 | 40 | 0.15 | 45 | 140 | 30 | 0 | 0 | 200 | NONE | 10 | 240.8437 | 10 | 4
545 | 2 | CACL2 | 100 | 0 | 2 | MEDIUM | 100 | 40 | 0.15 | 45 | 140 | 30 | 0 | 0 | 200 | NONE | 10 | 243.1362 | 10 | 4
546 | 2 | CACL2 | 100 | 0 | 2 | MEDIUM | 100 | 40 | 0.15 | 45 | 140 | 30 | 0 | 0 | 200 | NONE | 10 | 223.5193 | 10 | 4
547 | 2 | CACL2 | 100 | 0 | 2 | MEDIUM | 100 | 40 | 0.15 | 45 | 140 | 30 | 0 | 0 | 200 | NONE | 10 | 245.6381 | 10 | 4
548 | 2 | CACL2 | 100 | 0 | 2 | MEDIUM | 100 | 40 | 0.15 | 45 | 140 | 30 | 0 | 0 | 200 | NONE | 10 | 251.7345 | 10 | 4
549 | 2 | CACL2 | 100 | 0 | 2 | MEDIUM | 100 | 40 | 0.15 | 45 | 140 | 30 | 0 | 0 | 200 | NONE | 10 | 236.2355 | 10 | 4
550 | 2 | CACL2 | 100 | 0 | 2 | MEDIUM | 100 | 40 | 0.15 | 45 | 140 | 30 | 0 | 0 | 200 | NONE | 11 | 249.5878 | 11 | 4
551 | 2 | CACL2 | 100 | 0 | 2 | MEDIUM | 100 | 40 | 0.15 | 45 | 140 | 30 | 0 | 0 | 200 | NONE | 11 | 236.1238 | 11 | 4
552 | 2 | CACL2 | 100 | 0 | 2 | MEDIUM | 100 | 40 | 0.15 | 45 | 140 | 30 | 0 | 0 | 200 | NONE | 11 | 221.7514 | 11 | 4
553 | 2 | CACL2 | 100 | 0 | 2 | MEDIUM | 100 | 40 | 0.15 | 45 | 140 | 30 | 0 | 0 | 200 | NONE | 11 | 236.0851 | 11 | 4
554 | 2 | CACL2 | 100 | 0 | 2 | MEDIUM | 100 | 40 | 0.15 | 45 | 140 | 30 | 0 | 0 | 200 | NONE | 11 | 245.2405 | 11 | 4
555 | 2 | CACL2 | 100 | 0 | 2 | MEDIUM | 100 | 40 | 0.15 | 45 | 140 | 30 | 0 | 0 | 200 | NONE | 11 | 232.5149 | 11 | 4
556 | 2 | CACL2 | 100 | 0 | 2 | MEDIUM | 100 | 40 | 0.15 | 45 | 140 | 30 | 0 | 0 | 200 | NONE | 11 | 237.5491 | 11 | 4
557 | 2 | CACL2 | 100 | 0 | 2 | MEDIUM | 100 | 40 | 0.15 | 45 | 140 | 30 | 0 | 0 | 200 | NONE | 11 | 221.3515 | 11 | 4
558 | 2 | CACL2 | 100 | 0 | 2 | MEDIUM | 100 | 40 | 0.15 | 45 | 140 | 30 | 0 | 0 | 200 | NONE | 11 | 215.9886 | 11 | 4
559 | 2 | CACL2 | 100 | 0 | 2 | MEDIUM | 100 | 40 | 0.15 | 45 | 140 | 30 | 0 | 0 | 200 | NONE | 11 | 245.5927 | 11 | 4
560 | 2 | CACL2 | 100 | 0 | 2 | MEDIUM | 100 | 40 | 0.15 | 45 | 140 | 30 | 0 | 0 | 200 | NONE | 11 | 237.3385 | 11 | 4
561 | 2 | CACL2 | 100 | 0 | 2 | MEDIUM | 100 | 40 | 0.15 | 45 | 140 | 30 | 0 | 0 | 200 | NONE | 11 | 242.9338 | 11 | 4
562 | 2 | CACL2 | 100 | 0 | 2 | MEDIUM | 100 | 40 | 0.15 | 45 | 140 | 30 | 0 | 0 | 200 | NONE | 11 | 244.0942 | 11 | 4
563 | 2 | CACL2 | 100 | 0 | 2 | MEDIUM | 100 | 40 | 0.15 | 45 | 140 | 30 | 0 | 0 | 200 | NONE | 11 | 238.6853 | 11 | 4
564 | 2 | CACL2 | 100 | 0 | 2 | MEDIUM | 100 | 40 | 0.15 | 45 | 140 | 30 | 0 | 0 | 200 | NONE | 11 | 239.9015 | 11 | 4
565 | 2 | CACL2 | 100 | 0 | 2 | MEDIUM | 100 | 40 | 0.15 | 45 | 140 | 30 | 0 | 0 | 200 | NONE | 11 | 241.6626 | 11 | 4
566 | 2 | CACL2 | 100 | 0 | 2 | MEDIUM | 100 | 40 | 0.15 | 45 | 140 | 30 | 0 | 0 | 200 | NONE | 11 | 234.6677 | 11 | 4
567 | 2 | CACL2 | 100 | 0 | 2 | MEDIUM | 100 | 40 | 0.15 | 45 | 140 | 30 | 0 | 0 | 200 | NONE | 11 | 255.9013 | 11 | 4
568 | 2 | CACL2 | 100 | 0 | 2 | MEDIUM | 100 | 40 | 0.15 | 45 | 140 | 30 | 0 | 0 | 200 | NONE | 11 | 228.0825 | 11 | 4
569 | 2 | CACL2 | 100 | 0 | 2 | MEDIUM | 100 | 40 | 0.15 | 45 | 140 | 30 | 0 | 0 | 200 | NONE | 11 | 267.3645 | 11 | 4
570 | 2 | CACL2 | 100 | 0 | 2 | MEDIUM | 100 | 40 | 0.15 | 45 | 140 | 30 | 0 | 0 | 200 | NONE | 11 | 251.7385 | 11 | 4
571 | 2 | CACL2 | 100 | 0 | 2 | MEDIUM | 100 | 40 | 0.15 | 45 | 140 | 30 | 0 | 0 | 200 | NONE | 11 | 244.7249 | 11 | 4
572 | 2 | CACL2 | 100 | 0 | 2 | MEDIUM | 100 | 40 | 0.15 | 45 | 140 | 30 | 0 | 0 | 200 | NONE | 11 | 227.8596 | 11 | 4
573 | 2 | CACL2 | 100 | 0 | 2 | MEDIUM | 100 | 40 | 0.15 | 45 | 140 | 30 | 0 | 0 | 200 | NONE | 11 | 219.0103 | 11 | 4
574 | 2 | CACL2 | 100 | 0 | 2 | MEDIUM | 100 | 40 | 0.15 | 45 | 140 | 30 | 0 | 0 | 200 | NONE | 11 | 251.6664 | 11 | 4
575 | 2 | CACL2 | 100 | 0 | 2 | MEDIUM | 100 | 40 | 0.15 | 45 | 140 | 30 | 0 | 0 | 200 | NONE | 12 | 277.0039 | 12 | 4
576 | 2 | CACL2 | 100 | 0 | 2 | MEDIUM | 100 | 40 | 0.15 | 45 | 140 | 30 | 0 | 0 | 200 | NONE | 12 | 266.5384 | 12 | 4
577 | 2 | CACL2 | 100 | 0 | 2 | MEDIUM | 100 | 40 | 0.15 | 45 | 140 | 30 | 0 | 0 | 200 | NONE | 12 | 280.1779 | 12 | 4
578 | 2 | CACL2 | 100 | 0 | 2 | MEDIUM | 100 | 40 | 0.15 | 45 | 140 | 30 | 0 | 0 | 200 | NONE | 12 | 273.9321 | 12 | 4
579 | 2 | CACL2 | 100 | 0 | 2 | MEDIUM | 100 | 40 | 0.15 | 45 | 140 | 30 | 0 | 0 | 200 | NONE | 12 | 271.1381 | 12 | 4
580 | 2 | CACL2 | 100 | 0 | 2 | MEDIUM | 100 | 40 | 0.15 | 45 | 140 | 30 | 0 | 0 | 200 | NONE | 12 | 283.4587 | 12 | 4
581 | 2 | CACL2 | 100 | 0 | 2 | MEDIUM | 100 | 40 | 0.15 | 45 | 140 | 30 | 0 | 0 | 200 | NONE | 12 | 274.4645 | 12 | 4
582 | 2 | CACL2 | 100 | 0 | 2 | MEDIUM | 100 | 40 | 0.15 | 45 | 140 | 30 | 0 | 0 | 200 | NONE | 12 | 273.809 | 12 | 4
583 | 2 | CACL2 | 100 | 0 | 2 | MEDIUM | 100 | 40 | 0.15 | 45 | 140 | 30 | 0 | 0 | 200 | NONE | 12 | 261.6438 | 12 | 4
584 | 2 | CACL2 | 100 | 0 | 2 | MEDIUM | 100 | 40 | 0.15 | 45 | 140 | 30 | 0 | 0 | 200 | NONE | 12 | 270.5957 | 12 | 4
585 | 2 | CACL2 | 100 | 0 | 2 | MEDIUM | 100 | 40 | 0.15 | 45 | 140 | 30 | 0 | 0 | 200 | NONE | 12 | 276.2983 | 12 | 4
586 | 2 | CACL2 | 100 | 0 | 2 | MEDIUM | 100 | 40 | 0.15 | 45 | 140 | 30 | 0 | 0 | 200 | NONE | 12 | 248.6571 | 12 | 4
587 | 2 | CACL2 | 100 | 0 | 2 | MEDIUM | 100 | 40 | 0.15 | 45 | 140 | 30 | 0 | 0 | 200 | NONE | 12 | 271.5354 | 12 | 4
588 | 2 | CACL2 | 100 | 0 | 2 | MEDIUM | 100 | 40 | 0.15 | 45 | 140 | 30 | 0 | 0 | 200 | NONE | 12 | 277.1485 | 12 | 4
589 | 2 | CACL2 | 100 | 0 | 2 | MEDIUM | 100 | 40 | 0.15 | 45 | 140 | 30 | 0 | 0 | 200 | NONE | 12 | 263.2314 | 12 | 4
590 | 2 | CACL2 | 100 | 0 | 2 | MEDIUM | 100 | 40 | 0.15 | 45 | 140 | 30 | 0 | 0 | 200 | NONE | 12 | 266.6333 | 12 | 4
591 | 2 | CACL2 | 100 | 0 | 2 | MEDIUM | 100 | 40 | 0.15 | 45 | 140 | 30 | 0 | 0 | 200 | NONE | 12 | 287.6902 | 12 | 4
592 | 2 | CACL2 | 100 | 0 | 2 | MEDIUM | 100 | 40 | 0.15 | 45 | 140 | 30 | 0 | 0 | 200 | NONE | 12 | 248.039 | 12 | 4
593 | 2 | CACL2 | 100 | 0 | 2 | MEDIUM | 100 | 40 | 0.15 | 45 | 140 | 30 | 0 | 0 | 200 | NONE | 12 | 269.302 | 12 | 4
594 | 2 | CACL2 | 100 | 0 | 2 | MEDIUM | 100 | 40 | 0.15 | 45 | 140 | 30 | 0 | 0 | 200 | NONE | 12 | 247.0601 | 12 | 4
595 | 2 | CACL2 | 100 | 0 | 2 | MEDIUM | 100 | 40 | 0.15 | 45 | 140 | 30 | 0 | 0 | 200 | NONE | 12 | 265.6374 | 12 | 4
596 | 2 | CACL2 | 100 | 0 | 2 | MEDIUM | 100 | 40 | 0.15 | 45 | 140 | 30 | 0 | 0 | 200 | NONE | 12 | 280.4205 | 12 | 4
597 | 2 | CACL2 | 100 | 0 | 2 | MEDIUM | 100 | 40 | 0.15 | 45 | 140 | 30 | 0 | 0 | 200 | NONE | 12 | 245.9236 | 12 | 4
598 | 2 | CACL2 | 100 | 0 | 2 | MEDIUM | 100 | 40 | 0.15 | 45 | 140 | 30 | 0 | 0 | 200 | NONE | 12 | 231.4316 | 12 | 4
599 | 2 | CACL2 | 100 | 0 | 2 | MEDIUM | 100 | 40 | 0.15 | 45 | 140 | 30 | 0 | 0 | 200 | NONE | 12 | 256.2637 | 12 | 4
600 | 4 | CACL2 | 10 | 0 | 2 | MEDIUM | 10 | 6 | 0.15 | 45 | 140 | 30 | 0 | 0 | 200 | NONE | 1 | 862.0872 | 1 | 1
601 | 4 | CACL2 | 10 | 0 | 2 | MEDIUM | 10 | 6 | 0.15 | 45 | 140 | 30 | 0 | 0 | 200 | NONE | 1 | 837.9631 | 1 | 1
602 | 4 | CACL2 | 10 | 0 | 2 | MEDIUM | 10 | 6 | 0.15 | 45 | 140 | 30 | 0 | 0 | 200 | NONE | 1 | 859.8544 | 1 | 1
603 | 4 | CACL2 | 10 | 0 | 2 | MEDIUM | 10 | 6 | 0.15 | 45 | 140 | 30 | 0 | 0 | 200 | NONE | 1 | 793.4779 | 1 | 1
604 | 4 | CACL2 | 10 | 0 | 2 | MEDIUM | 10 | 6 | 0.15 | 45 | 140 | 30 | 0 | 0 | 200 | NONE | 1 | 842.897 | 1 | 1
605 | 4 | CACL2 | 10 | 0 | 2 | MEDIUM | 10 | 6 | 0.15 | 45 | 140 | 30 | 0 | 0 | 200 | NONE | 1 | 812.9042 | 1 | 1
606 | 4 | CACL2 | 10 | 0 | 2 | MEDIUM | 10 | 6 | 0.15 | 45 | 140 | 30 | 0 | 0 | 200 | NONE | 1 | 872.2154 | 1 | 1
607 | 4 | CACL2 | 10 | 0 | 2 | MEDIUM | 10 | 6 | 0.15 | 45 | 140 | 30 | 0 | 0 | 200 | NONE | 1 | 771.9395 | 1 | 1
608 | 4 | CACL2 | 10 | 0 | 2 | MEDIUM | 10 | 6 | 0.15 | 45 | 140 | 30 | 0 | 0 | 200 | NONE | 1 | 819.8411 | 1 | 1
609 | 4 | CACL2 | 10 | 0 | 2 | MEDIUM | 10 | 6 | 0.15 | 45 | 140 | 30 | 0 | 0 | 200 | NONE | 1 | 829.2927 | 1 | 1
610 | 4 | CACL2 | 10 | 0 | 2 | MEDIUM | 10 | 6 | 0.15 | 45 | 140 | 30 | 0 | 0 | 200 | NONE | 1 | 826.5556 | 1 | 1
611 | 4 | CACL2 | 10 | 0 | 2 | MEDIUM | 10 | 6 | 0.15 | 45 | 140 | 30 | 0 | 0 | 200 | NONE | 1 | 809.4822 | 1 | 1
612 | 4 | CACL2 | 10 | 0 | 2 | MEDIUM | 10 | 6 | 0.15 | 45 | 140 | 30 | 0 | 0 | 200 | NONE | 1 | 825.3196 | 1 | 1
613 | 4 | CACL2 | 10 | 0 | 2 | MEDIUM | 10 | 6 | 0.15 | 45 | 140 | 30 | 0 | 0 | 200 | NONE | 1 | 779.97 | 1 | 1
614 | 4 | CACL2 | 10 | 0 | 2 | MEDIUM | 10 | 6 | 0.15 | 45 | 140 | 30 | 0 | 0 | 200 | NONE | 1 | 860.9627 | 1 | 1
615 | 4 | CACL2 | 10 | 0 | 2 | MEDIUM | 10 | 6 | 0.15 | 45 | 140 | 30 | 0 | 0 | 200 | NONE | 1 | 842.7882 | 1 | 1
616 | 4 | CACL2 | 10 | 0 | 2 | MEDIUM | 10 | 6 | 0.15 | 45 | 140 | 30 | 0 | 0 | 200 | NONE | 1 | 849.782 | 1 | 1
617 | 4 | CACL2 | 10 | 0 | 2 | MEDIUM | 10 | 6 | 0.15 | 45 | 140 | 30 | 0 | 0 | 200 | NONE | 1 | 816.5045 | 1 | 1
618 | 4 | CACL2 | 10 | 0 | 2 | MEDIUM | 10 | 6 | 0.15 | 45 | 140 | 30 | 0 | 0 | 200 | NONE | 1 | 885.5256 | 1 | 1
619 | 4 | CACL2 | 10 | 0 | 2 | MEDIUM | 10 | 6 | 0.15 | 45 | 140 | 30 | 0 | 0 | 200 | NONE | 1 | 860.7262 | 1 | 1
620 | 4 | CACL2 | 10 | 0 | 2 | MEDIUM | 10 | 6 | 0.15 | 45 | 140 | 30 | 0 | 0 | 200 | NONE | 1 | 838.6067 | 1 | 1
621 | 4 | CACL2 | 10 | 0 | 2 | MEDIUM | 10 | 6 | 0.15 | 45 | 140 | 30 | 0 | 0 | 200 | NONE | 1 | 781.1082 | 1 | 1
622 | 4 | CACL2 | 10 | 0 | 2 | MEDIUM | 10 | 6 | 0.15 | 45 | 140 | 30 | 0 | 0 | 200 | NONE | 1 | 803.4128 | 1 | 1
623 | 4 | CACL2 | 10 | 0 | 2 | MEDIUM | 10 | 6 | 0.15 | 45 | 140 | 30 | 0 | 0 | 200 | NONE | 1 | 800.6995 | 1 | 1
624 | 4 | CACL2 | 10 | 0 | 2 | MEDIUM | 10 | 6 | 0.15 | 45 | 140 | 30 | 0 | 0 | 200 | NONE | 1 | 863.307 | 1 | 1
625 | 4 | CACL2 | 10 | 0 | 2 | MEDIUM | 10 | 6 | 0.15 | 45 | 140 | 30 | 0 | 0 | 200 | NONE | 2 | 588.101 | 2 | 1
626 | 4 | CACL2 | 10 | 0 | 2 | MEDIUM | 10 | 6 | 0.15 | 45 | 140 | 30 | 0 | 0 | 200 | NONE | 2 | 572.202 | 2 | 1
627 | 4 | CACL2 | 10 | 0 | 2 | MEDIUM | 10 | 6 | 0.15 | 45 | 140 | 30 | 0 | 0 | 200 | NONE | 2 | 639.5719 | 2 | 1
628 | 4 | CACL2 | 10 | 0 | 2 | MEDIUM | 10 | 6 | 0.15 | 45 | 140 | 30 | 0 | 0 | 200 | NONE | 2 | 613.9038 | 2 | 1
629 | 4 | CACL2 | 10 | 0 | 2 | MEDIUM | 10 | 6 | 0.15 | 45 | 140 | 30 | 0 | 0 | 200 | NONE | 2 | 639.2768 | 2 | 1
630 | 4 | CACL2 | 10 | 0 | 2 | MEDIUM | 10 | 6 | 0.15 | 45 | 140 | 30 | 0 | 0 | 200 | NONE | 2 | 620.3709 | 2 | 1
631 | 4 | CACL2 | 10 | 0 | 2 | MEDIUM | 10 | 6 | 0.15 | 45 | 140 | 30 | 0 | 0 | 200 | NONE | 2 | 575.6338 | 2 | 1
632 | 4 | CACL2 | 10 | 0 | 2 | MEDIUM | 10 | 6 | 0.15 | 45 | 140 | 30 | 0 | 0 | 200 | NONE | 2 | 607.3673 | 2 | 1
633 | 4 | CACL2 | 10 | 0 | 2 | MEDIUM | 10 | 6 | 0.15 | 45 | 140 | 30 | 0 | 0 | 200 | NONE | 2 | 586.0155 | 2 | 1
634 | 4 | CACL2 | 10 | 0 | 2 | MEDIUM | 10 | 6 | 0.15 | 45 | 140 | 30 | 0 | 0 | 200 | NONE | 2 | 579.5181 | 2 | 1
635 | 4 | CACL2 | 10 | 0 | 2 | MEDIUM | 10 | 6 | 0.15 | 45 | 140 | 30 | 0 | 0 | 200 | NONE | 2 | 619.2763 | 2 | 1
636 | 4 | CACL2 | 10 | 0 | 2 | MEDIUM | 10 | 6 | 0.15 | 45 | 140 | 30 | 0 | 0 | 200 | NONE | 2 | 621.3487 | 2 | 1
637 | 4 | CACL2 | 10 | 0 | 2 | MEDIUM | 10 | 6 | 0.15 | 45 | 140 | 30 | 0 | 0 | 200 | NONE | 2 | 612.4321 | 2 | 1
638 | 4 | CACL2 | 10 | 0 | 2 | MEDIUM | 10 | 6 | 0.15 | 45 | 140 | 30 | 0 | 0 | 200 | NONE | 2 | 578.634 | 2 | 1
639 | 4 | CACL2 | 10 | 0 | 2 | MEDIUM | 10 | 6 | 0.15 | 45 | 140 | 30 | 0 | 0 | 200 | NONE | 2 | 622.0331 | 2 | 1
640 | 4 | CACL2 | 10 | 0 | 2 | MEDIUM | 10 | 6 | 0.15 | 45 | 140 | 30 | 0 | 0 | 200 | NONE | 2 | 632.5803 | 2 | 1
641 | 4 | CACL2 | 10 | 0 | 2 | MEDIUM | 10 | 6 | 0.15 | 45 | 140 | 30 | 0 | 0 | 200 | NONE | 2 | 657.1971 | 2 | 1
642 | 4 | CACL2 | 10 | 0 | 2 | MEDIUM | 10 | 6 | 0.15 | 45 | 140 | 30 | 0 | 0 | 200 | NONE | 2 | 609.9563 | 2 | 1
643 | 4 | CACL2 | 10 | 0 | 2 | MEDIUM | 10 | 6 | 0.15 | 45 | 140 | 30 | 0 | 0 | 200 | NONE | 2 | 620.9493 | 2 | 1
644 | 4 | CACL2 | 10 | 0 | 2 | MEDIUM | 10 | 6 | 0.15 | 45 | 140 | 30 | 0 | 0 | 200 | NONE | 2 | 617.3817 | 2 | 1
645 | 4 | CACL2 | 10 | 0 | 2 | MEDIUM | 10 | 6 | 0.15 | 45 | 140 | 30 | 0 | 0 | 200 | NONE | 2 | 649.314 | 2 | 1
646 | 4 | CACL2 | 10 | 0 | 2 | MEDIUM | 10 | 6 | 0.15 | 45 | 140 | 30 | 0 | 0 | 200 | NONE | 2 | 589.2955 | 2 | 1
647 | 4 | CACL2 | 10 | 0 | 2 | MEDIUM | 10 | 6 | 0.15 | 45 | 140 | 30 | 0 | 0 | 200 | NONE | 2 | 612.7281 | 2 | 1
648 | 4 | CACL2 | 10 | 0 | 2 | MEDIUM | 10 | 6 | 0.15 | 45 | 140 | 30 | 0 | 0 | 200 | NONE | 2 | 628.8364 | 2 | 1
649 | 4 | CACL2 | 10 | 0 | 2 | MEDIUM | 10 | 6 | 0.15 | 45 | 140 | 30 | 0 | 0 | 200 | NONE | 2 | 632.1977 | 2 | 1
650 | 4 | CACL2 | 10 | 0 | 2 | MEDIUM | 10 | 6 | 0.15 | 45 | 140 | 30 | 0 | 0 | 200 | NONE | 3 | 705.736 | 3 | 1
651 | 4 | CACL2 | 10 | 0 | 2 | MEDIUM | 10 | 6 | 0.15 | 45 | 140 | 30 | 0 | 0 | 200 | NONE | 3 | 684.8789 | 3 | 1
652 | 4 | CACL2 | 10 | 0 | 2 | MEDIUM | 10 | 6 | 0.15 | 45 | 140 | 30 | 0 | 0 | 200 | NONE | 3 | 735.1968 | 3 | 1
653 | 4 | CACL2 | 10 | 0 | 2 | MEDIUM | 10 | 6 | 0.15 | 45 | 140 | 30 | 0 | 0 | 200 | NONE | 3 | 713.4914 | 3 | 1
654 | 4 | CACL2 | 10 | 0 | 2 | MEDIUM | 10 | 6 | 0.15 | 45 | 140 | 30 | 0 | 0 | 200 | NONE | 3 | 813.2299 | 3 | 1
655 | 4 | CACL2 | 10 | 0 | 2 | MEDIUM | 10 | 6 | 0.15 | 45 | 140 | 30 | 0 | 0 | 200 | NONE | 3 | 753.101 | 3 | 1
656 | 4 | CACL2 | 10 | 0 | 2 | MEDIUM | 10 | 6 | 0.15 | 45 | 140 | 30 | 0 | 0 | 200 | NONE | 3 | 694.9137 | 3 | 1
657 | 4 | CACL2 | 10 | 0 | 2 | MEDIUM | 10 | 6 | 0.15 | 45 | 140 | 30 | 0 | 0 | 200 | NONE | 3 | 729.3723 | 3 | 1
658 | 4 | CACL2 | 10 | 0 | 2 | MEDIUM | 10 | 6 | 0.15 | 45 | 140 | 30 | 0 | 0 | 200 | NONE | 3 | 725.3862 | 3 | 1
659 | 4 | CACL2 | 10 | 0 | 2 | MEDIUM | 10 | 6 | 0.15 | 45 | 140 | 30 | 0 | 0 | 200 | NONE | 3 | 657.8682 | 3 | 1
660 | 4 | CACL2 | 10 | 0 | 2 | MEDIUM | 10 | 6 | 0.15 | 45 | 140 | 30 | 0 | 0 | 200 | NONE | 3 | 765.6533 | 3 | 1
661 | 4 | CACL2 | 10 | 0 | 2 | MEDIUM | 10 | 6 | 0.15 | 45 | 140 | 30 | 0 | 0 | 200 | NONE | 3 | 700.2129 | 3 | 1
662 | 4 | CACL2 | 10 | 0 | 2 | MEDIUM | 10 | 6 | 0.15 | 45 | 140 | 30 | 0 | 0 | 200 | NONE | 3 | 733.753 | 3 | 1
663 | 4 | CACL2 | 10 | 0 | 2 | MEDIUM | 10 | 6 | 0.15 | 45 | 140 | 30 | 0 | 0 | 200 | NONE | 3 | 692.304 | 3 | 1
664 | 4 | CACL2 | 10 | 0 | 2 | MEDIUM | 10 | 6 | 0.15 | 45 | 140 | 30 | 0 | 0 | 200 | NONE | 3 | 728.6538 | 3 | 1
665 | 4 | CACL2 | 10 | 0 | 2 | MEDIUM | 10 | 6 | 0.15 | 45 | 140 | 30 | 0 | 0 | 200 | NONE | 3 | 732.9362 | 3 | 1
666 | 4 | CACL2 | 10 | 0 | 2 | MEDIUM | 10 | 6 | 0.15 | 45 | 140 | 30 | 0 | 0 | 200 | NONE | 3 | 723.265 | 3 | 1
667 | 4 | CACL2 | 10 | 0 | 2 | MEDIUM | 10 | 6 | 0.15 | 45 | 140 | 30 | 0 | 0 | 200 | NONE | 3 | 767.382 | 3 | 1
668 | 4 | CACL2 | 10 | 0 | 2 | MEDIUM | 10 | 6 | 0.15 | 45 | 140 | 30 | 0 | 0 | 200 | NONE | 3 | 745.3473 | 3 | 1
669 | 4 | CACL2 | 10 | 0 | 2 | MEDIUM | 10 | 6 | 0.15 | 45 | 140 | 30 | 0 | 0 | 200 | NONE | 3 | 736.1794 | 3 | 1
670 | 4 | CACL2 | 10 | 0 | 2 | MEDIUM | 10 | 6 | 0.15 | 45 | 140 | 30 | 0 | 0 | 200 | NONE | 3 | 690.6965 | 3 | 1
671 | 4 | CACL2 | 10 | 0 | 2 | MEDIUM | 10 | 6 | 0.15 | 45 | 140 | 30 | 0 | 0 | 200 | NONE | 3 | 739.6908 | 3 | 1
672 | 4 | CACL2 | 10 | 0 | 2 | MEDIUM | 10 | 6 | 0.15 | 45 | 140 | 30 | 0 | 0 | 200 | NONE | 3 | 713.6914 | 3 | 1
673 | 4 | CACL2 | 10 | 0 | 2 | MEDIUM | 10 | 6 | 0.15 | 45 | 140 | 30 | 0 | 0 | 200 | NONE | 3 | 729.2488 | 3 | 1
674 | 4 | CACL2 | 10 | 0 | 2 | MEDIUM | 10 | 6 | 0.15 | 45 | 140 | 30 | 0 | 0 | 200 | NONE | 3 | 698.8827 | 3 | 1
675 | 4 | CACL2 | 10 | 0 | 2 | MEDIUM | 10 | 40 | 0.15 | 45 | 140 | 30 | 0 | 0 | 200 | NONE | 4 | 271.5784 | 4 | 2
676 | 4 | CACL2 | 10 | 0 | 2 | MEDIUM | 10 | 40 | 0.15 | 45 | 140 | 30 | 0 | 0 | 200 | NONE | 4 | 247.9208 | 4 | 2
677 | 4 | CACL2 | 10 | 0 | 2 | MEDIUM | 10 | 40 | 0.15 | 45 | 140 | 30 | 0 | 0 | 200 | NONE | 4 | 279.4998 | 4 | 2
678 | 4 | CACL2 | 10 | 0 | 2 | MEDIUM | 10 | 40 | 0.15 | 45 | 140 | 30 | 0 | 0 | 200 | NONE | 4 | 256.093 | 4 | 2
679 | 4 | CACL2 | 10 | 0 | 2 | MEDIUM | 10 | 40 | 0.15 | 45 | 140 | 30 | 0 | 0 | 200 | NONE | 4 | 236.4211 | 4 | 2
680 | 4 | CACL2 | 10 | 0 | 2 | MEDIUM | 10 | 40 | 0.15 | 45 | 140 | 30 | 0 | 0 | 200 | NONE | 4 | 249.9527 | 4 | 2
681 | 4 | CACL2 | 10 | 0 | 2 | MEDIUM | 10 | 40 | 0.15 | 45 | 140 | 30 | 0 | 0 | 200 | NONE | 4 | 201.4511 | 4 | 2
682 | 4 | CACL2 | 10 | 0 | 2 | MEDIUM | 10 | 40 | 0.15 | 45 | 140 | 30 | 0 | 0 | 200 | NONE | 4 | 232.288 | 4 | 2
683 | 4 | CACL2 | 10 | 0 | 2 | MEDIUM | 10 | 40 | 0.15 | 45 | 140 | 30 | 0 | 0 | 200 | NONE | 4 | 259.2164 | 4 | 2
684 | 4 | CACL2 | 10 | 0 | 2 | MEDIUM | 10 | 40 | 0.15 | 45 | 140 | 30 | 0 | 0 | 200 | NONE | 4 | 269.9202 | 4 | 2
685 | 4 | CACL2 | 10 | 0 | 2 | MEDIUM | 10 | 40 | 0.15 | 45 | 140 | 30 | 0 | 0 | 200 | NONE | 4 | 262.6956 | 4 | 2
686 | 4 | CACL2 | 10 | 0 | 2 | MEDIUM | 10 | 40 | 0.15 | 45 | 140 | 30 | 0 | 0 | 200 | NONE | 4 | 237.125 | 4 | 2
687 | 4 | CACL2 | 10 | 0 | 2 | MEDIUM | 10 | 40 | 0.15 | 45 | 140 | 30 | 0 | 0 | 200 | NONE | 4 | 263.3103 | 4 | 2
688 | 4 | CACL2 | 10 | 0 | 2 | MEDIUM | 10 | 40 | 0.15 | 45 | 140 | 30 | 0 | 0 | 200 | NONE | 4 | 240.246 | 4 | 2
689 | 4 | CACL2 | 10 | 0 | 2 | MEDIUM | 10 | 40 | 0.15 | 45 | 140 | 30 | 0 | 0 | 200 | NONE | 4 | 256.5166 | 4 | 2
690 | 4 | CACL2 | 10 | 0 | 2 | MEDIUM | 10 | 40 | 0.15 | 45 | 140 | 30 | 0 | 0 | 200 | NONE | 4 | 233.467 | 4 | 2
691 | 4 | CACL2 | 10 | 0 | 2 | MEDIUM | 10 | 40 | 0.15 | 45 | 140 | 30 | 0 | 0 | 200 | NONE | 4 | 235.6735 | 4 | 2
692 | 4 | CACL2 | 10 | 0 | 2 | MEDIUM | 10 | 40 | 0.15 | 45 | 140 | 30 | 0 | 0 | 200 | NONE | 4 | 251.139 | 4 | 2
693 | 4 | CACL2 | 10 | 0 | 2 | MEDIUM | 10 | 40 | 0.15 | 45 | 140 | 30 | 0 | 0 | 200 | NONE | 4 | 267.455 | 4 | 2
694 | 4 | CACL2 | 10 | 0 | 2 | MEDIUM | 10 | 40 | 0.15 | 45 | 140 | 30 | 0 | 0 | 200 | NONE | 4 | 257.098 | 4 | 2
695 | 4 | CACL2 | 10 | 0 | 2 | MEDIUM | 10 | 40 | 0.15 | 45 | 140 | 30 | 0 | 0 | 200 | NONE | 4 | 249.327 | 4 | 2
696 | 4 | CACL2 | 10 | 0 | 2 | MEDIUM | 10 | 40 | 0.15 | 45 | 140 | 30 | 0 | 0 | 200 | NONE | 4 | 226.4074 | 4 | 2
697 | 4 | CACL2 | 10 | 0 | 2 | MEDIUM | 10 | 40 | 0.15 | 45 | 140 | 30 | 0 | 0 | 200 | NONE | 4 | 252.3992 | 4 | 2
698 | 4 | CACL2 | 10 | 0 | 2 | MEDIUM | 10 | 40 | 0.15 | 45 | 140 | 30 | 0 | 0 | 200 | NONE | 4 | 260.2407 | 4 | 2
699 | 4 | CACL2 | 10 | 0 | 2 | MEDIUM | 10 | 40 | 0.15 | 45 | 140 | 30 | 0 | 0 | 200 | NONE | 4 | 235.9954 | 4 | 2
700 | 4 | CACL2 | 10 | 0 | 2 | MEDIUM | 10 | 40 | 0.15 | 45 | 140 | 30 | 0 | 0 | 200 | NONE | 5 | 286.9848 | 5 | 2
701 | 4 | CACL2 | 10 | 0 | 2 | MEDIUM | 10 | 40 | 0.15 | 45 | 140 | 30 | 0 | 0 | 200 | NONE | 5 | 284.3391 | 5 | 2
702 | 4 | CACL2 | 10 | 0 | 2 | MEDIUM | 10 | 40 | 0.15 | 45 | 140 | 30 | 0 | 0 | 200 | NONE | 5 | 240.0762 | 5 | 2
703 | 4 | CACL2 | 10 | 0 | 2 | MEDIUM | 10 | 40 | 0.15 | 45 | 140 | 30 | 0 | 0 | 200 | NONE | 5 | 274.318 | 5 | 2
704 | 4 | CACL2 | 10 | 0 | 2 | MEDIUM | 10 | 40 | 0.15 | 45 | 140 | 30 | 0 | 0 | 200 | NONE | 5 | 268.816 | 5 | 2
705 | 4 | CACL2 | 10 | 0 | 2 | MEDIUM | 10 | 40 | 0.15 | 45 | 140 | 30 | 0 | 0 | 200 | NONE | 5 | 300.719 | 5 | 2
706 | 4 | CACL2 | 10 | 0 | 2 | MEDIUM | 10 | 40 | 0.15 | 45 | 140 | 30 | 0 | 0 | 200 | NONE | 5 | 212.3073 | 5 | 2
707 | 4 | CACL2 | 10 | 0 | 2 | MEDIUM | 10 | 40 | 0.15 | 45 | 140 | 30 | 0 | 0 | 200 | NONE | 5 | 259.5855 | 5 | 2
708 | 4 | CACL2 | 10 | 0 | 2 | MEDIUM | 10 | 40 | 0.15 | 45 | 140 | 30 | 0 | 0 | 200 | NONE | 5 | 271.5858 | 5 | 2
709 | 4 | CACL2 | 10 | 0 | 2 | MEDIUM | 10 | 40 | 0.15 | 45 | 140 | 30 | 0 | 0 | 200 | NONE | 5 | 299.9564 | 5 | 2
710 | 4 | CACL2 | 10 | 0 | 2 | MEDIUM | 10 | 40 | 0.15 | 45 | 140 | 30 | 0 | 0 | 200 | NONE | 5 | 266.8222 | 5 | 2
711 | 4 | CACL2 | 10 | 0 | 2 | MEDIUM | 10 | 40 | 0.15 | 45 | 140 | 30 | 0 | 0 | 200 | NONE | 5 | 271.2473 | 5 | 2
712 | 4 | CACL2 | 10 | 0 | 2 | MEDIUM | 10 | 40 | 0.15 | 45 | 140 | 30 | 0 | 0 | 200 | NONE | 5 | 240.6414 | 5 | 2
713 | 4 | CACL2 | 10 | 0 | 2 | MEDIUM | 10 | 40 | 0.15 | 45 | 140 | 30 | 0 | 0 | 200 | NONE | 5 | 280.2887 | 5 | 2
714 | 4 | CACL2 | 10 | 0 | 2 | MEDIUM | 10 | 40 | 0.15 | 45 | 140 | 30 | 0 | 0 | 200 | NONE | 5 | 303.7299 | 5 | 2
715 | 4 | CACL2 | 10 | 0 | 2 | MEDIUM | 10 | 40 | 0.15 | 45 | 140 | 30 | 0 | 0 | 200 | NONE | 5 | 274.7935 | 5 | 2
716 | 4 | CACL2 | 10 | 0 | 2 | MEDIUM | 10 | 40 | 0.15 | 45 | 140 | 30 | 0 | 0 | 200 | NONE | 5 | 272.9171 | 5 | 2
717 | 4 | CACL2 | 10 | 0 | 2 | MEDIUM | 10 | 40 | 0.15 | 45 | 140 | 30 | 0 | 0 | 200 | NONE | 5 | 258.6948 | 5 | 2
718 | 4 | CACL2 | 10 | 0 | 2 | MEDIUM | 10 | 40 | 0.15 | 45 | 140 | 30 | 0 | 0 | 200 | NONE | 5 | 260.1615 | 5 | 2
719 | 4 | CACL2 | 10 | 0 | 2 | MEDIUM | 10 | 40 | 0.15 | 45 | 140 | 30 | 0 | 0 | 200 | NONE | 5 | 260.7051 | 5 | 2
720 | 4 | CACL2 | 10 | 0 | 2 | MEDIUM | 10 | 40 | 0.15 | 45 | 140 | 30 | 0 | 0 | 200 | NONE | 5 | 260.1319 | 5 | 2
721 | 4 | CACL2 | 10 | 0 | 2 | MEDIUM | 10 | 40 | 0.15 | 45 | 140 | 30 | 0 | 0 | 200 | NONE | 5 | 249.2121 | 5 | 2
722 | 4 | CACL2 | 10 | 0 | 2 | MEDIUM | 10 | 40 | 0.15 | 45 | 140 | 30 | 0 | 0 | 200 | NONE | 5 | 233.6272 | 5 | 2
723 | 4 | CACL2 | 10 | 0 | 2 | MEDIUM | 10 | 40 | 0.15 | 45 | 140 | 30 | 0 | 0 | 200 | NONE | 5 | 259.6369 | 5 | 2
724 | 4 | CACL2 | 10 | 0 | 2 | MEDIUM | 10 | 40 | 0.15 | 45 | 140 | 30 | 0 | 0 | 200 | NONE | 5 | 242.3329 | 5 | 2
725 | 4 | CACL2 | 10 | 0 | 2 | MEDIUM | 10 | 40 | 0.15 | 45 | 140 | 30 | 0 | 0 | 200 | NONE | 6 | 319.9484 | 6 | 2
726 | 4 | CACL2 | 10 | 0 | 2 | MEDIUM | 10 | 40 | 0.15 | 45 | 140 | 30 | 0 | 0 | 200 | NONE | 6 | 335.1536 | 6 | 2
727 | 4 | CACL2 | 10 | 0 | 2 | MEDIUM | 10 | 40 | 0.15 | 45 | 140 | 30 | 0 | 0 | 200 | NONE | 6 | 336.4903 | 6 | 2
728 | 4 | CACL2 | 10 | 0 | 2 | MEDIUM | 10 | 40 | 0.15 | 45 | 140 | 30 | 0 | 0 | 200 | NONE | 6 | 352.1614 | 6 | 2
729 | 4 | CACL2 | 10 | 0 | 2 | MEDIUM | 10 | 40 | 0.15 | 45 | 140 | 30 | 0 | 0 | 200 | NONE | 6 | 351.9745 | 6 | 2
730 | 4 | CACL2 | 10 | 0 | 2 | MEDIUM | 10 | 40 | 0.15 | 45 | 140 | 30 | 0 | 0 | 200 | NONE | 6 | 359.8514 | 6 | 2
731 | 4 | CACL2 | 10 | 0 | 2 | MEDIUM | 10 | 40 | 0.15 | 45 | 140 | 30 | 0 | 0 | 200 | NONE | 6 | 304.3465 | 6 | 2
732 | 4 | CACL2 | 10 | 0 | 2 | MEDIUM | 10 | 40 | 0.15 | 45 | 140 | 30 | 0 | 0 | 200 | NONE | 6 | 329.6148 | 6 | 2
733 | 4 | CACL2 | 10 | 0 | 2 | MEDIUM | 10 | 40 | 0.15 | 45 | 140 | 30 | 0 | 0 | 200 | NONE | 6 | 318.7097 | 6 | 2
734 | 4 | CACL2 | 10 | 0 | 2 | MEDIUM | 10 | 40 | 0.15 | 45 | 140 | 30 | 0 | 0 | 200 | NONE | 6 | 326.2849 | 6 | 2
735 | 4 | CACL2 | 10 | 0 | 2 | MEDIUM | 10 | 40 | 0.15 | 45 | 140 | 30 | 0 | 0 | 200 | NONE | 6 | 330.1948 | 6 | 2
736 | 4 | CACL2 | 10 | 0 | 2 | MEDIUM | 10 | 40 | 0.15 | 45 | 140 | 30 | 0 | 0 | 200 | NONE | 6 | 301.401 | 6 | 2
737 | 4 | CACL2 | 10 | 0 | 2 | MEDIUM | 10 | 40 | 0.15 | 45 | 140 | 30 | 0 | 0 | 200 | NONE | 6 | 299.6956 | 6 | 2
738 | 4 | CACL2 | 10 | 0 | 2 | MEDIUM | 10 | 40 | 0.15 | 45 | 140 | 30 | 0 | 0 | 200 | NONE | 6 | 342.6587 | 6 | 2
739 | 4 | CACL2 | 10 | 0 | 2 | MEDIUM | 10 | 40 | 0.15 | 45 | 140 | 30 | 0 | 0 | 200 | NONE | 6 | 325.3658 | 6 | 2
740 | 4 | CACL2 | 10 | 0 | 2 | MEDIUM | 10 | 40 | 0.15 | 45 | 140 | 30 | 0 | 0 | 200 | NONE | 6 | 331.9888 | 6 | 2
741 | 4 | CACL2 | 10 | 0 | 2 | MEDIUM | 10 | 40 | 0.15 | 45 | 140 | 30 | 0 | 0 | 200 | NONE | 6 | 329.7585 | 6 | 2
742 | 4 | CACL2 | 10 | 0 | 2 | MEDIUM | 10 | 40 | 0.15 | 45 | 140 | 30 | 0 | 0 | 200 | NONE | 6 | 345.6884 | 6 | 2
743 | 4 | CACL2 | 10 | 0 | 2 | MEDIUM | 10 | 40 | 0.15 | 45 | 140 | 30 | 0 | 0 | 200 | NONE | 6 | 312.4109 | 6 | 2
744 | 4 | CACL2 | 10 | 0 | 2 | MEDIUM | 10 | 40 | 0.15 | 45 | 140 | 30 | 0 | 0 | 200 | NONE | 6 | 355.3869 | 6 | 2
745 | 4 | CACL2 | 10 | 0 | 2 | MEDIUM | 10 | 40 | 0.15 | 45 | 140 | 30 | 0 | 0 | 200 | NONE | 6 | 279.422 | 6 | 2
746 | 4 | CACL2 | 10 | 0 | 2 | MEDIUM | 10 | 40 | 0.15 | 45 | 140 | 30 | 0 | 0 | 200 | NONE | 6 | 273.9885 | 6 | 2
747 | 4 | CACL2 | 10 | 0 | 2 | MEDIUM | 10 | 40 | 0.15 | 45 | 140 | 30 | 0 | 0 | 200 | NONE | 6 | 332.432 | 6 | 2
748 | 4 | CACL2 | 10 | 0 | 2 | MEDIUM | 10 | 40 | 0.15 | 45 | 140 | 30 | 0 | 0 | 200 | NONE | 6 | 353.308 | 6 | 2
749 | 4 | CACL2 | 10 | 0 | 2 | MEDIUM | 10 | 40 | 0.15 | 45 | 140 | 30 | 0 | 0 | 200 | NONE | 6 | 316.0508 | 6 | 2
750 | 4 | CACL2 | 100 | 0 | 2 | MEDIUM | 100 | 6 | 0.15 | 45 | 140 | 30 | 0 | 0 | 200 | NONE | 7 | 446.4538 | 7 | 3
751 | 4 | CACL2 | 100 | 0 | 2 | MEDIUM | 100 | 6 | 0.15 | 45 | 140 | 30 | 0 | 0 | 200 | NONE | 7 | 445.1314 | 7 | 3
752 | 4 | CACL2 | 100 | 0 | 2 | MEDIUM | 100 | 6 | 0.15 | 45 | 140 | 30 | 0 | 0 | 200 | NONE | 7 | 537.4613 | 7 | 3
753 | 4 | CACL2 | 100 | 0 | 2 | MEDIUM | 100 | 6 | 0.15 | 45 | 140 | 30 | 0 | 0 | 200 | NONE | 7 | 513.3338 | 7 | 3
754 | 4 | CACL2 | 100 | 0 | 2 | MEDIUM | 100 | 6 | 0.15 | 45 | 140 | 30 | 0 | 0 | 200 | NONE | 7 | 489.8827 | 7 | 3
755 | 4 | CACL2 | 100 | 0 | 2 | MEDIUM | 100 | 6 | 0.15 | 45 | 140 | 30 | 0 | 0 | 200 | NONE | 7 | 529.8043 | 7 | 3
756 | 4 | CACL2 | 100 | 0 | 2 | MEDIUM | 100 | 6 | 0.15 | 45 | 140 | 30 | 0 | 0 | 200 | NONE | 7 | 503.4048 | 7 | 3
757 | 4 | CACL2 | 100 | 0 | 2 | MEDIUM | 100 | 6 | 0.15 | 45 | 140 | 30 | 0 | 0 | 200 | NONE | 7 | 518.1737 | 7 | 3
758 | 4 | CACL2 | 100 | 0 | 2 | MEDIUM | 100 | 6 | 0.15 | 45 | 140 | 30 | 0 | 0 | 200 | NONE | 7 | 519.5259 | 7 | 3
759 | 4 | CACL2 | 100 | 0 | 2 | MEDIUM | 100 | 6 | 0.15 | 45 | 140 | 30 | 0 | 0 | 200 | NONE | 7 | 494.5355 | 7 | 3
760 | 4 | CACL2 | 100 | 0 | 2 | MEDIUM | 100 | 6 | 0.15 | 45 | 140 | 30 | 0 | 0 | 200 | NONE | 7 | 503.3309 | 7 | 3
761 | 4 | CACL2 | 100 | 0 | 2 | MEDIUM | 100 | 6 | 0.15 | 45 | 140 | 30 | 0 | 0 | 200 | NONE | 7 | 516.8424 | 7 | 3
762 | 4 | CACL2 | 100 | 0 | 2 | MEDIUM | 100 | 6 | 0.15 | 45 | 140 | 30 | 0 | 0 | 200 | NONE | 7 | 491.3541 | 7 | 3
763 | 4 | CACL2 | 100 | 0 | 2 | MEDIUM | 100 | 6 | 0.15 | 45 | 140 | 30 | 0 | 0 | 200 | NONE | 7 | 493.5825 | 7 | 3
764 | 4 | CACL2 | 100 | 0 | 2 | MEDIUM | 100 | 6 | 0.15 | 45 | 140 | 30 | 0 | 0 | 200 | NONE | 7 | 520.8316 | 7 | 3
765 | 4 | CACL2 | 100 | 0 | 2 | MEDIUM | 100 | 6 | 0.15 | 45 | 140 | 30 | 0 | 0 | 200 | NONE | 7 | 557.9836 | 7 | 3
766 | 4 | CACL2 | 100 | 0 | 2 | MEDIUM | 100 | 6 | 0.15 | 45 | 140 | 30 | 0 | 0 | 200 | NONE | 7 | 523.0337 | 7 | 3
767 | 4 | CACL2 | 100 | 0 | 2 | MEDIUM | 100 | 6 | 0.15 | 45 | 140 | 30 | 0 | 0 | 200 | NONE | 7 | 481.6297 | 7 | 3
768 | 4 | CACL2 | 100 | 0 | 2 | MEDIUM | 100 | 6 | 0.15 | 45 | 140 | 30 | 0 | 0 | 200 | NONE | 7 | 521.0864 | 7 | 3
769 | 4 | CACL2 | 100 | 0 | 2 | MEDIUM | 100 | 6 | 0.15 | 45 | 140 | 30 | 0 | 0 | 200 | NONE | 7 | 520.7748 | 7 | 3
770 | 4 | CACL2 | 100 | 0 | 2 | MEDIUM | 100 | 6 | 0.15 | 45 | 140 | 30 | 0 | 0 | 200 | NONE | 7 | 525.8931 | 7 | 3
771 | 4 | CACL2 | 100 | 0 | 2 | MEDIUM | 100 | 6 | 0.15 | 45 | 140 | 30 | 0 | 0 | 200 | NONE | 7 | 501.966 | 7 | 3
772 | 4 | CACL2 | 100 | 0 | 2 | MEDIUM | 100 | 6 | 0.15 | 45 | 140 | 30 | 0 | 0 | 200 | NONE | 7 | 523.3645 | 7 | 3
773 | 4 | CACL2 | 100 | 0 | 2 | MEDIUM | 100 | 6 | 0.15 | 45 | 140 | 30 | 0 | 0 | 200 | NONE | 7 | 466.2516 | 7 | 3
774 | 4 | CACL2 | 100 | 0 | 2 | MEDIUM | 100 | 6 | 0.15 | 45 | 140 | 30 | 0 | 0 | 200 | NONE | 7 | 465.2654 | 7 | 3
775 | 4 | CACL2 | 100 | 0 | 2 | MEDIUM | 100 | 6 | 0.15 | 45 | 140 | 30 | 0 | 0 | 200 | NONE | 8 | 523.988 | 8 | 3
776 | 4 | CACL2 | 100 | 0 | 2 | MEDIUM | 100 | 6 | 0.15 | 45 | 140 | 30 | 0 | 0 | 200 | NONE | 8 | 559.786 | 8 | 3
777 | 4 | CACL2 | 100 | 0 | 2 | MEDIUM | 100 | 6 | 0.15 | 45 | 140 | 30 | 0 | 0 | 200 | NONE | 8 | 533.292 | 8 | 3
778 | 4 | CACL2 | 100 | 0 | 2 | MEDIUM | 100 | 6 | 0.15 | 45 | 140 | 30 | 0 | 0 | 200 | NONE | 8 | 563.2737 | 8 | 3
779 | 4 | CACL2 | 100 | 0 | 2 | MEDIUM | 100 | 6 | 0.15 | 45 | 140 | 30 | 0 | 0 | 200 | NONE | 8 | 544.6964 | 8 | 3
780 | 4 | CACL2 | 100 | 0 | 2 | MEDIUM | 100 | 6 | 0.15 | 45 | 140 | 30 | 0 | 0 | 200 | NONE | 8 | 564.4138 | 8 | 3
781 | 4 | CACL2 | 100 | 0 | 2 | MEDIUM | 100 | 6 | 0.15 | 45 | 140 | 30 | 0 | 0 | 200 | NONE | 8 | 541.2387 | 8 | 3
782 | 4 | CACL2 | 100 | 0 | 2 | MEDIUM | 100 | 6 | 0.15 | 45 | 140 | 30 | 0 | 0 | 200 | NONE | 8 | 554.9226 | 8 | 3
783 | 4 | CACL2 | 100 | 0 | 2 | MEDIUM | 100 | 6 | 0.15 | 45 | 140 | 30 | 0 | 0 | 200 | NONE | 8 | 546.0468 | 8 | 3
784 | 4 | CACL2 | 100 | 0 | 2 | MEDIUM | 100 | 6 | 0.15 | 45 | 140 | 30 | 0 | 0 | 200 | NONE | 8 | 562.4766 | 8 | 3
785 | 4 | CACL2 | 100 | 0 | 2 | MEDIUM | 100 | 6 | 0.15 | 45 | 140 | 30 | 0 | 0 | 200 | NONE | 8 | 561.9519 | 8 | 3
786 | 4 | CACL2 | 100 | 0 | 2 | MEDIUM | 100 | 6 | 0.15 | 45 | 140 | 30 | 0 | 0 | 200 | NONE | 8 | 541.877 | 8 | 3
787 | 4 | CACL2 | 100 | 0 | 2 | MEDIUM | 100 | 6 | 0.15 | 45 | 140 | 30 | 0 | 0 | 200 | NONE | 8 | 582.5536 | 8 | 3
788 | 4 | CACL2 | 100 | 0 | 2 | MEDIUM | 100 | 6 | 0.15 | 45 | 140 | 30 | 0 | 0 | 200 | NONE | 8 | 551.6719 | 8 | 3
789 | 4 | CACL2 | 100 | 0 | 2 | MEDIUM | 100 | 6 | 0.15 | 45 | 140 | 30 | 0 | 0 | 200 | NONE | 8 | 565.8354 | 8 | 3
790 | 4 | CACL2 | 100 | 0 | 2 | MEDIUM | 100 | 6 | 0.15 | 45 | 140 | 30 | 0 | 0 | 200 | NONE | 8 | 573.3687 | 8 | 3
791 | 4 | CACL2 | 100 | 0 | 2 | MEDIUM | 100 | 6 | 0.15 | 45 | 140 | 30 | 0 | 0 | 200 | NONE | 8 | 541.6098 | 8 | 3
792 | 4 | CACL2 | 100 | 0 | 2 | MEDIUM | 100 | 6 | 0.15 | 45 | 140 | 30 | 0 | 0 | 200 | NONE | 8 | 541.7429 | 8 | 3
793 | 4 | CACL2 | 100 | 0 | 2 | MEDIUM | 100 | 6 | 0.15 | 45 | 140 | 30 | 0 | 0 | 200 | NONE | 8 | 631.7131 | 8 | 3
794 | 4 | CACL2 | 100 | 0 | 2 | MEDIUM | 100 | 6 | 0.15 | 45 | 140 | 30 | 0 | 0 | 200 | NONE | 8 | 594.065 | 8 | 3
795 | 4 | CACL2 | 100 | 0 | 2 | MEDIUM | 100 | 6 | 0.15 | 45 | 140 | 30 | 0 | 0 | 200 | NONE | 8 | 564.3974 | 8 | 3
796 | 4 | CACL2 | 100 | 0 | 2 | MEDIUM | 100 | 6 | 0.15 | 45 | 140 | 30 | 0 | 0 | 200 | NONE | 8 | 574.1438 | 8 | 3
797 | 4 | CACL2 | 100 | 0 | 2 | MEDIUM | 100 | 6 | 0.15 | 45 | 140 | 30 | 0 | 0 | 200 | NONE | 8 | 575.2761 | 8 | 3
798 | 4 | CACL2 | 100 | 0 | 2 | MEDIUM | 100 | 6 | 0.15 | 45 | 140 | 30 | 0 | 0 | 200 | NONE | 8 | 547.6333 | 8 | 3
799 | 4 | CACL2 | 100 | 0 | 2 | MEDIUM | 100 | 6 | 0.15 | 45 | 140 | 30 | 0 | 0 | 200 | NONE | 8 | 553.1836 | 8 | 3
800 | 4 | CACL2 | 100 | 0 | 2 | MEDIUM | 100 | 6 | 0.15 | 45 | 140 | 30 | 0 | 0 | 200 | NONE | 9 | 510.908 | 9 | 3
801 | 4 | CACL2 | 100 | 0 | 2 | MEDIUM | 100 | 6 | 0.15 | 45 | 140 | 30 | 0 | 0 | 200 | NONE | 9 | 524.5069 | 9 | 3
802 | 4 | CACL2 | 100 | 0 | 2 | MEDIUM | 100 | 6 | 0.15 | 45 | 140 | 30 | 0 | 0 | 200 | NONE | 9 | 494.4857 | 9 | 3
803 | 4 | CACL2 | 100 | 0 | 2 | MEDIUM | 100 | 6 | 0.15 | 45 | 140 | 30 | 0 | 0 | 200 | NONE | 9 | 537.4377 | 9 | 3
804 | 4 | CACL2 | 100 | 0 | 2 | MEDIUM | 100 | 6 | 0.15 | 45 | 140 | 30 | 0 | 0 | 200 | NONE | 9 | 559.6059 | 9 | 3
805 | 4 | CACL2 | 100 | 0 | 2 | MEDIUM | 100 | 6 | 0.15 | 45 | 140 | 30 | 0 | 0 | 200 | NONE | 9 | 529.5363 | 9 | 3
806 | 4 | CACL2 | 100 | 0 | 2 | MEDIUM | 100 | 6 | 0.15 | 45 | 140 | 30 | 0 | 0 | 200 | NONE | 9 | 522.1793 | 9 | 3
807 | 4 | CACL2 | 100 | 0 | 2 | MEDIUM | 100 | 6 | 0.15 | 45 | 140 | 30 | 0 | 0 | 200 | NONE | 9 | 524.1941 | 9 | 3
808 | 4 | CACL2 | 100 | 0 | 2 | MEDIUM | 100 | 6 | 0.15 | 45 | 140 | 30 | 0 | 0 | 200 | NONE | 9 | 528.1276 | 9 | 3
809 | 4 | CACL2 | 100 | 0 | 2 | MEDIUM | 100 | 6 | 0.15 | 45 | 140 | 30 | 0 | 0 | 200 | NONE | 9 | 499.4823 | 9 | 3
810 | 4 | CACL2 | 100 | 0 | 2 | MEDIUM | 100 | 6 | 0.15 | 45 | 140 | 30 | 0 | 0 | 200 | NONE | 9 | 531.2768 | 9 | 3
811 | 4 | CACL2 | 100 | 0 | 2 | MEDIUM | 100 | 6 | 0.15 | 45 | 140 | 30 | 0 | 0 | 200 | NONE | 9 | 508.228 | 9 | 3
812 | 4 | CACL2 | 100 | 0 | 2 | MEDIUM | 100 | 6 | 0.15 | 45 | 140 | 30 | 0 | 0 | 200 | NONE | 9 | 501.2403 | 9 | 3
813 | 4 | CACL2 | 100 | 0 | 2 | MEDIUM | 100 | 6 | 0.15 | 45 | 140 | 30 | 0 | 0 | 200 | NONE | 9 | 492.8411 | 9 | 3
814 | 4 | CACL2 | 100 | 0 | 2 | MEDIUM | 100 | 6 | 0.15 | 45 | 140 | 30 | 0 | 0 | 200 | NONE | 9 | 509.5516 | 9 | 3
815 | 4 | CACL2 | 100 | 0 | 2 | MEDIUM | 100 | 6 | 0.15 | 45 | 140 | 30 | 0 | 0 | 200 | NONE | 9 | 481.4147 | 9 | 3
816 | 4 | CACL2 | 100 | 0 | 2 | MEDIUM | 100 | 6 | 0.15 | 45 | 140 | 30 | 0 | 0 | 200 | NONE | 9 | 472.122 | 9 | 3
817 | 4 | CACL2 | 100 | 0 | 2 | MEDIUM | 100 | 6 | 0.15 | 45 | 140 | 30 | 0 | 0 | 200 | NONE | 9 | 526.4605 | 9 | 3
818 | 4 | CACL2 | 100 | 0 | 2 | MEDIUM | 100 | 6 | 0.15 | 45 | 140 | 30 | 0 | 0 | 200 | NONE | 9 | 508.3877 | 9 | 3
819 | 4 | CACL2 | 100 | 0 | 2 | MEDIUM | 100 | 6 | 0.15 | 45 | 140 | 30 | 0 | 0 | 200 | NONE | 9 | 490.1828 | 9 | 3
820 | 4 | CACL2 | 100 | 0 | 2 | MEDIUM | 100 | 6 | 0.15 | 45 | 140 | 30 | 0 | 0 | 200 | NONE | 9 | 519.4783 | 9 | 3
821 | 4 | CACL2 | 100 | 0 | 2 | MEDIUM | 100 | 6 | 0.15 | 45 | 140 | 30 | 0 | 0 | 200 | NONE | 9 | 482.4525 | 9 | 3
822 | 4 | CACL2 | 100 | 0 | 2 | MEDIUM | 100 | 6 | 0.15 | 45 | 140 | 30 | 0 | 0 | 200 | NONE | 9 | 503.7794 | 9 | 3
823 | 4 | CACL2 | 100 | 0 | 2 | MEDIUM | 100 | 6 | 0.15 | 45 | 140 | 30 | 0 | 0 | 200 | NONE | 9 | 522.2061 | 9 | 3
824 | 4 | CACL2 | 100 | 0 | 2 | MEDIUM | 100 | 6 | 0.15 | 45 | 140 | 30 | 0 | 0 | 200 | NONE | 9 | 483.9659 | 9 | 3
825 | 4 | CACL2 | 100 | 0 | 2 | MEDIUM | 100 | 40 | 0.15 | 45 | 140 | 30 | 0 | 0 | 200 | NONE | 10 | 249.672 | 10 | 4
826 | 4 | CACL2 | 100 | 0 | 2 | MEDIUM | 100 | 40 | 0.15 | 45 | 140 | 30 | 0 | 0 | 200 | NONE | 10 | 249.5684 | 10 | 4
827 | 4 | CACL2 | 100 | 0 | 2 | MEDIUM | 100 | 40 | 0.15 | 45 | 140 | 30 | 0 | 0 | 200 | NONE | 10 | 261.5599 | 10 | 4
828 | 4 | CACL2 | 100 | 0 | 2 | MEDIUM | 100 | 40 | 0.15 | 45 | 140 | 30 | 0 | 0 | 200 | NONE | 10 | 212.23 | 10 | 4
829 | 4 | CACL2 | 100 | 0 | 2 | MEDIUM | 100 | 40 | 0.15 | 45 | 140 | 30 | 0 | 0 | 200 | NONE | 10 | 242.8113 | 10 | 4
830 | 4 | CACL2 | 100 | 0 | 2 | MEDIUM | 100 | 40 | 0.15 | 45 | 140 | 30 | 0 | 0 | 200 | NONE | 10 | 226.7164 | 10 | 4
831 | 4 | CACL2 | 100 | 0 | 2 | MEDIUM | 100 | 40 | 0.15 | 45 | 140 | 30 | 0 | 0 | 200 | NONE | 10 | 233.7634 | 10 | 4
832 | 4 | CACL2 | 100 | 0 | 2 | MEDIUM | 100 | 40 | 0.15 | 45 | 140 | 30 | 0 | 0 | 200 | NONE | 10 | 256.1746 | 10 | 4
833 | 4 | CACL2 | 100 | 0 | 2 | MEDIUM | 100 | 40 | 0.15 | 45 | 140 | 30 | 0 | 0 | 200 | NONE | 10 | 226.7164 | 10 | 4
834 | 4 | CACL2 | 100 | 0 | 2 | MEDIUM | 100 | 40 | 0.15 | 45 | 140 | 30 | 0 | 0 | 200 | NONE | 10 | 245.8086 | 10 | 4
835 | 4 | CACL2 | 100 | 0 | 2 | MEDIUM | 100 | 40 | 0.15 | 45 | 140 | 30 | 0 | 0 | 200 | NONE | 10 | 236.6509 | 10 | 4
836 | 4 | CACL2 | 100 | 0 | 2 | MEDIUM | 100 | 40 | 0.15 | 45 | 140 | 30 | 0 | 0 | 200 | NONE | 10 | 246.5013 | 10 | 4
837 | 4 | CACL2 | 100 | 0 | 2 | MEDIUM | 100 | 40 | 0.15 | 45 | 140 | 30 | 0 | 0 | 200 | NONE | 10 | 256.1908 | 10 | 4
838 | 4 | CACL2 | 100 | 0 | 2 | MEDIUM | 100 | 40 | 0.15 | 45 | 140 | 30 | 0 | 0 | 200 | NONE | 10 | 250.1199 | 10 | 4
839 | 4 | CACL2 | 100 | 0 | 2 | MEDIUM | 100 | 40 | 0.15 | 45 | 140 | 30 | 0 | 0 | 200 | NONE | 10 | 241.6671 | 10 | 4
840 | 4 | CACL2 | 100 | 0 | 2 | MEDIUM | 100 | 40 | 0.15 | 45 | 140 | 30 | 0 | 0 | 200 | NONE | 10 | 254.4119 | 10 | 4
841 | 4 | CACL2 | 100 | 0 | 2 | MEDIUM | 100 | 40 | 0.15 | 45 | 140 | 30 | 0 | 0 | 200 | NONE | 10 | 250.2562 | 10 | 4
842 | 4 | CACL2 | 100 | 0 | 2 | MEDIUM | 100 | 40 | 0.15 | 45 | 140 | 30 | 0 | 0 | 200 | NONE | 10 | 249.4388 | 10 | 4
843 | 4 | CACL2 | 100 | 0 | 2 | MEDIUM | 100 | 40 | 0.15 | 45 | 140 | 30 | 0 | 0 | 200 | NONE | 10 | 223.2339 | 10 | 4
844 | 4 | CACL2 | 100 | 0 | 2 | MEDIUM | 100 | 40 | 0.15 | 45 | 140 | 30 | 0 | 0 | 200 | NONE | 10 | 249.039 | 10 | 4
845 | 4 | CACL2 | 100 | 0 | 2 | MEDIUM | 100 | 40 | 0.15 | 45 | 140 | 30 | 0 | 0 | 200 | NONE | 10 | 223.2925 | 10 | 4
846 | 4 | CACL2 | 100 | 0 | 2 | MEDIUM | 100 | 40 | 0.15 | 45 | 140 | 30 | 0 | 0 | 200 | NONE | 10 | 256.1746 | 10 | 4
847 | 4 | CACL2 | 100 | 0 | 2 | MEDIUM | 100 | 40 | 0.15 | 45 | 140 | 30 | 0 | 0 | 200 | NONE | 10 | 271.5621 | 10 | 4
848 | 4 | CACL2 | 100 | 0 | 2 | MEDIUM | 100 | 40 | 0.15 | 45 | 140 | 30 | 0 | 0 | 200 | NONE | 10 | 254.9847 | 10 | 4
849 | 4 | CACL2 | 100 | 0 | 2 | MEDIUM | 100 | 40 | 0.15 | 45 | 140 | 30 | 0 | 0 | 200 | NONE | 10 | 241.4706 | 10 | 4
850 | 4 | CACL2 | 100 | 0 | 2 | MEDIUM | 100 | 40 | 0.15 | 45 | 140 | 30 | 0 | 0 | 200 | NONE | 11 | 256.4196 | 11 | 4
851 | 4 | CACL2 | 100 | 0 | 2 | MEDIUM | 100 | 40 | 0.15 | 45 | 140 | 30 | 0 | 0 | 200 | NONE | 11 | 248.2817 | 11 | 4
852 | 4 | CACL2 | 100 | 0 | 2 | MEDIUM | 100 | 40 | 0.15 | 45 | 140 | 30 | 0 | 0 | 200 | NONE | 11 | 234.4385 | 11 | 4
853 | 4 | CACL2 | 100 | 0 | 2 | MEDIUM | 100 | 40 | 0.15 | 45 | 140 | 30 | 0 | 0 | 200 | NONE | 11 | 268.9998 | 11 | 4
854 | 4 | CACL2 | 100 | 0 | 2 | MEDIUM | 100 | 40 | 0.15 | 45 | 140 | 30 | 0 | 0 | 200 | NONE | 11 | 238.3828 | 11 | 4
855 | 4 | CACL2 | 100 | 0 | 2 | MEDIUM | 100 | 40 | 0.15 | 45 | 140 | 30 | 0 | 0 | 200 | NONE | 11 | 249.9806 | 11 | 4
856 | 4 | CACL2 | 100 | 0 | 2 | MEDIUM | 100 | 40 | 0.15 | 45 | 140 | 30 | 0 | 0 | 200 | NONE | 11 | 266.3622 | 11 | 4
857 | 4 | CACL2 | 100 | 0 | 2 | MEDIUM | 100 | 40 | 0.15 | 45 | 140 | 30 | 0 | 0 | 200 | NONE | 11 | 237.1748 | 11 | 4
858 | 4 | CACL2 | 100 | 0 | 2 | MEDIUM | 100 | 40 | 0.15 | 45 | 140 | 30 | 0 | 0 | 200 | NONE | 11 | 232.0639 | 11 | 4
859 | 4 | CACL2 | 100 | 0 | 2 | MEDIUM | 100 | 40 | 0.15 | 45 | 140 | 30 | 0 | 0 | 200 | NONE | 11 | 232.953 | 11 | 4
860 | 4 | CACL2 | 100 | 0 | 2 | MEDIUM | 100 | 40 | 0.15 | 45 | 140 | 30 | 0 | 0 | 200 | NONE | 11 | 238.4157 | 11 | 4
861 | 4 | CACL2 | 100 | 0 | 2 | MEDIUM | 100 | 40 | 0.15 | 45 | 140 | 30 | 0 | 0 | 200 | NONE | 11 | 209.2356 | 11 | 4
862 | 4 | CACL2 | 100 | 0 | 2 | MEDIUM | 100 | 40 | 0.15 | 45 | 140 | 30 | 0 | 0 | 200 | NONE | 11 | 250.7198 | 11 | 4
863 | 4 | CACL2 | 100 | 0 | 2 | MEDIUM | 100 | 40 | 0.15 | 45 | 140 | 30 | 0 | 0 | 200 | NONE | 11 | 257.2755 | 11 | 4
864 | 4 | CACL2 | 100 | 0 | 2 | MEDIUM | 100 | 40 | 0.15 | 45 | 140 | 30 | 0 | 0 | 200 | NONE | 11 | 238.3828 | 11 | 4
865 | 4 | CACL2 | 100 | 0 | 2 | MEDIUM | 100 | 40 | 0.15 | 45 | 140 | 30 | 0 | 0 | 200 | NONE | 11 | 252.3358 | 11 | 4
866 | 4 | CACL2 | 100 | 0 | 2 | MEDIUM | 100 | 40 | 0.15 | 45 | 140 | 30 | 0 | 0 | 200 | NONE | 11 | 241.8751 | 11 | 4
867 | 4 | CACL2 | 100 | 0 | 2 | MEDIUM | 100 | 40 | 0.15 | 45 | 140 | 30 | 0 | 0 | 200 | NONE | 11 | 253.1428 | 11 | 4
868 | 4 | CACL2 | 100 | 0 | 2 | MEDIUM | 100 | 40 | 0.15 | 45 | 140 | 30 | 0 | 0 | 200 | NONE | 11 | 266.9279 | 11 | 4
869 | 4 | CACL2 | 100 | 0 | 2 | MEDIUM | 100 | 40 | 0.15 | 45 | 140 | 30 | 0 | 0 | 200 | NONE | 11 | 231.0513 | 11 | 4
870 | 4 | CACL2 | 100 | 0 | 2 | MEDIUM | 100 | 40 | 0.15 | 45 | 140 | 30 | 0 | 0 | 200 | NONE | 11 | 241.0183 | 11 | 4
871 | 4 | CACL2 | 100 | 0 | 2 | MEDIUM | 100 | 40 | 0.15 | 45 | 140 | 30 | 0 | 0 | 200 | NONE | 11 | 247.8169 | 11 | 4
872 | 4 | CACL2 | 100 | 0 | 2 | MEDIUM | 100 | 40 | 0.15 | 45 | 140 | 30 | 0 | 0 | 200 | NONE | 11 | 235.364 | 11 | 4
873 | 4 | CACL2 | 100 | 0 | 2 | MEDIUM | 100 | 40 | 0.15 | 45 | 140 | 30 | 0 | 0 | 200 | NONE | 11 | 276.1905 | 11 | 4
874 | 4 | CACL2 | 100 | 0 | 2 | MEDIUM | 100 | 40 | 0.15 | 45 | 140 | 30 | 0 | 0 | 200 | NONE | 11 | 240.0664 | 11 | 4
875 | 4 | CACL2 | 100 | 0 | 2 | MEDIUM | 100 | 40 | 0.15 | 45 | 140 | 30 | 0 | 0 | 200 | NONE | 12 | 280.47 | 12 | 4
876 | 4 | CACL2 | 100 | 0 | 2 | MEDIUM | 100 | 40 | 0.15 | 45 | 140 | 30 | 0 | 0 | 200 | NONE | 12 | 287.757 | 12 | 4
877 | 4 | CACL2 | 100 | 0 | 2 | MEDIUM | 100 | 40 | 0.15 | 45 | 140 | 30 | 0 | 0 | 200 | NONE | 12 | 278.8285 | 12 | 4
878 | 4 | CACL2 | 100 | 0 | 2 | MEDIUM | 100 | 40 | 0.15 | 45 | 140 | 30 | 0 | 0 | 200 | NONE | 12 | 260.3066 | 12 | 4
879 | 4 | CACL2 | 100 | 0 | 2 | MEDIUM | 100 | 40 | 0.15 | 45 | 140 | 30 | 0 | 0 | 200 | NONE | 12 | 263.7536 | 12 | 4
880 | 4 | CACL2 | 100 | 0 | 2 | MEDIUM | 100 | 40 | 0.15 | 45 | 140 | 30 | 0 | 0 | 200 | NONE | 12 | 269.0837 | 12 | 4
881 | 4 | CACL2 | 100 | 0 | 2 | MEDIUM | 100 | 40 | 0.15 | 45 | 140 | 30 | 0 | 0 | 200 | NONE | 12 | 264.8916 | 12 | 4
882 | 4 | CACL2 | 100 | 0 | 2 | MEDIUM | 100 | 40 | 0.15 | 45 | 140 | 30 | 0 | 0 | 200 | NONE | 12 | 283.8367 | 12 | 4
883 | 4 | CACL2 | 100 | 0 | 2 | MEDIUM | 100 | 40 | 0.15 | 45 | 140 | 30 | 0 | 0 | 200 | NONE | 12 | 273.3088 | 12 | 4
884 | 4 | CACL2 | 100 | 0 | 2 | MEDIUM | 100 | 40 | 0.15 | 45 | 140 | 30 | 0 | 0 | 200 | NONE | 12 | 271.6918 | 12 | 4
885 | 4 | CACL2 | 100 | 0 | 2 | MEDIUM | 100 | 40 | 0.15 | 45 | 140 | 30 | 0 | 0 | 200 | NONE | 12 | 267.4123 | 12 | 4
886 | 4 | CACL2 | 100 | 0 | 2 | MEDIUM | 100 | 40 | 0.15 | 45 | 140 | 30 | 0 | 0 | 200 | NONE | 12 | 273.9743 | 12 | 4
887 | 4 | CACL2 | 100 | 0 | 2 | MEDIUM | 100 | 40 | 0.15 | 45 | 140 | 30 | 0 | 0 | 200 | NONE | 12 | 274.0689 | 12 | 4
888 | 4 | CACL2 | 100 | 0 | 2 | MEDIUM | 100 | 40 | 0.15 | 45 | 140 | 30 | 0 | 0 | 200 | NONE | 12 | 266.71 | 12 | 4
889 | 4 | CACL2 | 100 | 0 | 2 | MEDIUM | 100 | 40 | 0.15 | 45 | 140 | 30 | 0 | 0 | 200 | NONE | 12 | 293.7834 | 12 | 4
890 | 4 | CACL2 | 100 | 0 | 2 | MEDIUM | 100 | 40 | 0.15 | 45 | 140 | 30 | 0 | 0 | 200 | NONE | 12 | 278.564 | 12 | 4
891 | 4 | CACL2 | 100 | 0 | 2 | MEDIUM | 100 | 40 | 0.15 | 45 | 140 | 30 | 0 | 0 | 200 | NONE | 12 | 257.098 | 12 | 4
892 | 4 | CACL2 | 100 | 0 | 2 | MEDIUM | 100 | 40 | 0.15 | 45 | 140 | 30 | 0 | 0 | 200 | NONE | 12 | 259.9408 | 12 | 4
893 | 4 | CACL2 | 100 | 0 | 2 | MEDIUM | 100 | 40 | 0.15 | 45 | 140 | 30 | 0 | 0 | 200 | NONE | 12 | 271.7297 | 12 | 4
894 | 4 | CACL2 | 100 | 0 | 2 | MEDIUM | 100 | 40 | 0.15 | 45 | 140 | 30 | 0 | 0 | 200 | NONE | 12 | 269.3634 | 12 | 4
895 | 4 | CACL2 | 100 | 0 | 2 | MEDIUM | 100 | 40 | 0.15 | 45 | 140 | 30 | 0 | 0 | 200 | NONE | 12 | 270.3477 | 12 | 4
896 | 4 | CACL2 | 100 | 0 | 2 | MEDIUM | 100 | 40 | 0.15 | 45 | 140 | 30 | 0 | 0 | 200 | NONE | 12 | 263.5822 | 12 | 4
897 | 4 | CACL2 | 100 | 0 | 2 | MEDIUM | 100 | 40 | 0.15 | 45 | 140 | 30 | 0 | 0 | 200 | NONE | 12 | 260.9619 | 12 | 4
898 | 4 | CACL2 | 100 | 0 | 2 | MEDIUM | 100 | 40 | 0.15 | 45 | 140 | 30 | 0 | 0 | 200 | NONE | 12 | 264.3683 | 12 | 4
899 | 4 | CACL2 | 100 | 0 | 2 | MEDIUM | 100 | 40 | 0.15 | 45 | 140 | 30 | 0 | 0 | 200 | NONE | 12 | 266.9159 | 12 | 4
900 | 7 | CACL2 | 10 | 0 | 2 | MEDIUM | 10 | 6 | 0.15 | 45 | 140 | 30 | 0 | 0 | 200 | NONE | 1 | 832.1089 | 1 | 1
901 | 7 | CACL2 | 10 | 0 | 2 | MEDIUM | 10 | 6 | 0.15 | 45 | 140 | 30 | 0 | 0 | 200 | NONE | 1 | 863.1598 | 1 | 1
902 | 7 | CACL2 | 10 | 0 | 2 | MEDIUM | 10 | 6 | 0.15 | 45 | 140 | 30 | 0 | 0 | 200 | NONE | 1 | 741.331 | 1 | 1
903 | 7 | CACL2 | 10 | 0 | 2 | MEDIUM | 10 | 6 | 0.15 | 45 | 140 | 30 | 0 | 0 | 200 | NONE | 1 | 809.698 | 1 | 1
904 | 7 | CACL2 | 10 | 0 | 2 | MEDIUM | 10 | 6 | 0.15 | 45 | 140 | 30 | 0 | 0 | 200 | NONE | 1 | 829.2087 | 1 | 1
905 | 7 | CACL2 | 10 | 0 | 2 | MEDIUM | 10 | 6 | 0.15 | 45 | 140 | 30 | 0 | 0 | 200 | NONE | 1 | 802.434 | 1 | 1
906 | 7 | CACL2 | 10 | 0 | 2 | MEDIUM | 10 | 6 | 0.15 | 45 | 140 | 30 | 0 | 0 | 200 | NONE | 1 | 875.9075 | 1 | 1
907 | 7 | CACL2 | 10 | 0 | 2 | MEDIUM | 10 | 6 | 0.15 | 45 | 140 | 30 | 0 | 0 | 200 | NONE | 1 | 827.9742 | 1 | 1
908 | 7 | CACL2 | 10 | 0 | 2 | MEDIUM | 10 | 6 | 0.15 | 45 | 140 | 30 | 0 | 0 | 200 | NONE | 1 | 864.6318 | 1 | 1
909 | 7 | CACL2 | 10 | 0 | 2 | MEDIUM | 10 | 6 | 0.15 | 45 | 140 | 30 | 0 | 0 | 200 | NONE | 1 | 870.1102 | 1 | 1
910 | 7 | CACL2 | 10 | 0 | 2 | MEDIUM | 10 | 6 | 0.15 | 45 | 140 | 30 | 0 | 0 | 200 | NONE | 1 | 806.1522 | 1 | 1
911 | 7 | CACL2 | 10 | 0 | 2 | MEDIUM | 10 | 6 | 0.15 | 45 | 140 | 30 | 0 | 0 | 200 | NONE | 1 | 801.5938 | 1 | 1
912 | 7 | CACL2 | 10 | 0 | 2 | MEDIUM | 10 | 6 | 0.15 | 45 | 140 | 30 | 0 | 0 | 200 | NONE | 1 | 824.6473 | 1 | 1
913 | 7 | CACL2 | 10 | 0 | 2 | MEDIUM | 10 | 6 | 0.15 | 45 | 140 | 30 | 0 | 0 | 200 | NONE | 1 | 881.4594 | 1 | 1
914 | 7 | CACL2 | 10 | 0 | 2 | MEDIUM | 10 | 6 | 0.15 | 45 | 140 | 30 | 0 | 0 | 200 | NONE | 1 | 838.141 | 1 | 1
915 | 7 | CACL2 | 10 | 0 | 2 | MEDIUM | 10 | 6 | 0.15 | 45 | 140 | 30 | 0 | 0 | 200 | NONE | 1 | 814.37 | 1 | 1
916 | 7 | CACL2 | 10 | 0 | 2 | MEDIUM | 10 | 6 | 0.15 | 45 | 140 | 30 | 0 | 0 | 200 | NONE | 1 | 826.6574 | 1 | 1
917 | 7 | CACL2 | 10 | 0 | 2 | MEDIUM | 10 | 6 | 0.15 | 45 | 140 | 30 | 0 | 0 | 200 | NONE | 1 | 862.9852 | 1 | 1
918 | 7 | CACL2 | 10 | 0 | 2 | MEDIUM | 10 | 6 | 0.15 | 45 | 140 | 30 | 0 | 0 | 200 | NONE | 1 | 795.096 | 1 | 1
919 | 7 | CACL2 | 10 | 0 | 2 | MEDIUM | 10 | 6 | 0.15 | 45 | 140 | 30 | 0 | 0 | 200 | NONE | 1 | 843.6832 | 1 | 1
920 | 7 | CACL2 | 10 | 0 | 2 | MEDIUM | 10 | 6 | 0.15 | 45 | 140 | 30 | 0 | 0 | 200 | NONE | 1 | 868.766 | 1 | 1
921 | 7 | CACL2 | 10 | 0 | 2 | MEDIUM | 10 | 6 | 0.15 | 45 | 140 | 30 | 0 | 0 | 200 | NONE | 1 | 868.9677 | 1 | 1
922 | 7 | CACL2 | 10 | 0 | 2 | MEDIUM | 10 | 6 | 0.15 | 45 | 140 | 30 | 0 | 0 | 200 | NONE | 1 | 894.8546 | 1 | 1
923 | 7 | CACL2 | 10 | 0 | 2 | MEDIUM | 10 | 6 | 0.15 | 45 | 140 | 30 | 0 | 0 | 200 | NONE | 1 | 843.1225 | 1 | 1
924 | 7 | CACL2 | 10 | 0 | 2 | MEDIUM | 10 | 6 | 0.15 | 45 | 140 | 30 | 0 | 0 | 200 | NONE | 1 | 840.531 | 1 | 1
925 | 7 | CACL2 | 10 | 0 | 2 | MEDIUM | 10 | 6 | 0.15 | 45 | 140 | 30 | 0 | 0 | 200 | NONE | 2 | 651.4399 | 2 | 1
926 | 7 | CACL2 | 10 | 0 | 2 | MEDIUM | 10 | 6 | 0.15 | 45 | 140 | 30 | 0 | 0 | 200 | NONE | 2 | 602.3644 | 2 | 1
927 | 7 | CACL2 | 10 | 0 | 2 | MEDIUM | 10 | 6 | 0.15 | 45 | 140 | 30 | 0 | 0 | 200 | NONE | 2 | 598.6669 | 2 | 1
928 | 7 | CACL2 | 10 | 0 | 2 | MEDIUM | 10 | 6 | 0.15 | 45 | 140 | 30 | 0 | 0 | 200 | NONE | 2 | 623.802 | 2 | 1
929 | 7 | CACL2 | 10 | 0 | 2 | MEDIUM | 10 | 6 | 0.15 | 45 | 140 | 30 | 0 | 0 | 200 | NONE | 2 | 629.6694 | 2 | 1
930 | 7 | CACL2 | 10 | 0 | 2 | MEDIUM | 10 | 6 | 0.15 | 45 | 140 | 30 | 0 | 0 | 200 | NONE | 2 | 627.9623 | 2 | 1
931 | 7 | CACL2 | 10 | 0 | 2 | MEDIUM | 10 | 6 | 0.15 | 45 | 140 | 30 | 0 | 0 | 200 | NONE | 2 | 642.0566 | 2 | 1
932 | 7 | CACL2 | 10 | 0 | 2 | MEDIUM | 10 | 6 | 0.15 | 45 | 140 | 30 | 0 | 0 | 200 | NONE | 2 | 633.158 | 2 | 1
933 | 7 | CACL2 | 10 | 0 | 2 | MEDIUM | 10 | 6 | 0.15 | 45 | 140 | 30 | 0 | 0 | 200 | NONE | 2 | 622.7314 | 2 | 1
934 | 7 | CACL2 | 10 | 0 | 2 | MEDIUM | 10 | 6 | 0.15 | 45 | 140 | 30 | 0 | 0 | 200 | NONE | 2 | 598.8618 | 2 | 1
935 | 7 | CACL2 | 10 | 0 | 2 | MEDIUM | 10 | 6 | 0.15 | 45 | 140 | 30 | 0 | 0 | 200 | NONE | 2 | 598.7405 | 2 | 1
936 | 7 | CACL2 | 10 | 0 | 2 | MEDIUM | 10 | 6 | 0.15 | 45 | 140 | 30 | 0 | 0 | 200 | NONE | 2 | 572.1868 | 2 | 1
937 | 7 | CACL2 | 10 | 0 | 2 | MEDIUM | 10 | 6 | 0.15 | 45 | 140 | 30 | 0 | 0 | 200 | NONE | 2 | 604.5483 | 2 | 1
938 | 7 | CACL2 | 10 | 0 | 2 | MEDIUM | 10 | 6 | 0.15 | 45 | 140 | 30 | 0 | 0 | 200 | NONE | 2 | 616.7635 | 2 | 1
939 | 7 | CACL2 | 10 | 0 | 2 | MEDIUM | 10 | 6 | 0.15 | 45 | 140 | 30 | 0 | 0 | 200 | NONE | 2 | 616.7635 | 2 | 1
940 | 7 | CACL2 | 10 | 0 | 2 | MEDIUM | 10 | 6 | 0.15 | 45 | 140 | 30 | 0 | 0 | 200 | NONE | 2 | 610.559 | 2 | 1
941 | 7 | CACL2 | 10 | 0 | 2 | MEDIUM | 10 | 6 | 0.15 | 45 | 140 | 30 | 0 | 0 | 200 | NONE | 2 | 588.375 | 2 | 1
942 | 7 | CACL2 | 10 | 0 | 2 | MEDIUM | 10 | 6 | 0.15 | 45 | 140 | 30 | 0 | 0 | 200 | NONE | 2 | 605.1924 | 2 | 1
943 | 7 | CACL2 | 10 | 0 | 2 | MEDIUM | 10 | 6 | 0.15 | 45 | 140 | 30 | 0 | 0 | 200 | NONE | 2 | 609.8129 | 2 | 1
944 | 7 | CACL2 | 10 | 0 | 2 | MEDIUM | 10 | 6 | 0.15 | 45 | 140 | 30 | 0 | 0 | 200 | NONE | 2 | 653.1089 | 2 | 1
945 | 7 | CACL2 | 10 | 0 | 2 | MEDIUM | 10 | 6 | 0.15 | 45 | 140 | 30 | 0 | 0 | 200 | NONE | 2 | 631.3763 | 2 | 1
946 | 7 | CACL2 | 10 | 0 | 2 | MEDIUM | 10 | 6 | 0.15 | 45 | 140 | 30 | 0 | 0 | 200 | NONE | 2 | 619.1895 | 2 | 1
947 | 7 | CACL2 | 10 | 0 | 2 | MEDIUM | 10 | 6 | 0.15 | 45 | 140 | 30 | 0 | 0 | 200 | NONE | 2 | 611.9533 | 2 | 1
948 | 7 | CACL2 | 10 | 0 | 2 | MEDIUM | 10 | 6 | 0.15 | 45 | 140 | 30 | 0 | 0 | 200 | NONE | 2 | 592.6133 | 2 | 1
949 | 7 | CACL2 | 10 | 0 | 2 | MEDIUM | 10 | 6 | 0.15 | 45 | 140 | 30 | 0 | 0 | 200 | NONE | 2 | 615.1481 | 2 | 1
950 | 7 | CACL2 | 10 | 0 | 2 | MEDIUM | 10 | 6 | 0.15 | 45 | 140 | 30 | 0 | 0 | 200 | NONE | 3 | 732.3833 | 3 | 1
951 | 7 | CACL2 | 10 | 0 | 2 | MEDIUM | 10 | 6 | 0.15 | 45 | 140 | 30 | 0 | 0 | 200 | NONE | 3 | 703.8134 | 3 | 1
952 | 7 | CACL2 | 10 | 0 | 2 | MEDIUM | 10 | 6 | 0.15 | 45 | 140 | 30 | 0 | 0 | 200 | NONE | 3 | 753.8274 | 3 | 1
953 | 7 | CACL2 | 10 | 0 | 2 | MEDIUM | 10 | 6 | 0.15 | 45 | 140 | 30 | 0 | 0 | 200 | NONE | 3 | 749.354 | 3 | 1
954 | 7 | CACL2 | 10 | 0 | 2 | MEDIUM | 10 | 6 | 0.15 | 45 | 140 | 30 | 0 | 0 | 200 | NONE | 3 | 783.0623 | 3 | 1
955 | 7 | CACL2 | 10 | 0 | 2 | MEDIUM | 10 | 6 | 0.15 | 45 | 140 | 30 | 0 | 0 | 200 | NONE | 3 | 711.8229 | 3 | 1
956 | 7 | CACL2 | 10 | 0 | 2 | MEDIUM | 10 | 6 | 0.15 | 45 | 140 | 30 | 0 | 0 | 200 | NONE | 3 | 760.2383 | 3 | 1
957 | 7 | CACL2 | 10 | 0 | 2 | MEDIUM | 10 | 6 | 0.15 | 45 | 140 | 30 | 0 | 0 | 200 | NONE | 3 | 717.9767 | 3 | 1
958 | 7 | CACL2 | 10 | 0 | 2 | MEDIUM | 10 | 6 | 0.15 | 45 | 140 | 30 | 0 | 0 | 200 | NONE | 3 | 674.4307 | 3 | 1
959 | 7 | CACL2 | 10 | 0 | 2 | MEDIUM | 10 | 6 | 0.15 | 45 | 140 | 30 | 0 | 0 | 200 | NONE | 3 | 713.2457 | 3 | 1
960 | 7 | CACL2 | 10 | 0 | 2 | MEDIUM | 10 | 6 | 0.15 | 45 | 140 | 30 | 0 | 0 | 200 | NONE | 3 | 700.6714 | 3 | 1
961 | 7 | CACL2 | 10 | 0 | 2 | MEDIUM | 10 | 6 | 0.15 | 45 | 140 | 30 | 0 | 0 | 200 | NONE | 3 | 708.0994 | 3 | 1
962 | 7 | CACL2 | 10 | 0 | 2 | MEDIUM | 10 | 6 | 0.15 | 45 | 140 | 30 | 0 | 0 | 200 | NONE | 3 | 691.4572 | 3 | 1
963 | 7 | CACL2 | 10 | 0 | 2 | MEDIUM | 10 | 6 | 0.15 | 45 | 140 | 30 | 0 | 0 | 200 | NONE | 3 | 698.5729 | 3 | 1
964 | 7 | CACL2 | 10 | 0 | 2 | MEDIUM | 10 | 6 | 0.15 | 45 | 140 | 30 | 0 | 0 | 200 | NONE | 3 | 711.9711 | 3 | 1
965 | 7 | CACL2 | 10 | 0 | 2 | MEDIUM | 10 | 6 | 0.15 | 45 | 140 | 30 | 0 | 0 | 200 | NONE | 3 | 708.071 | 3 | 1
966 | 7 | CACL2 | 10 | 0 | 2 | MEDIUM | 10 | 6 | 0.15 | 45 | 140 | 30 | 0 | 0 | 200 | NONE | 3 | 748.924 | 3 | 1
967 | 7 | CACL2 | 10 | 0 | 2 | MEDIUM | 10 | 6 | 0.15 | 45 | 140 | 30 | 0 | 0 | 200 | NONE | 3 | 713.5365 | 3 | 1
968 | 7 | CACL2 | 10 | 0 | 2 | MEDIUM | 10 | 6 | 0.15 | 45 | 140 | 30 | 0 | 0 | 200 | NONE | 3 | 710.1495 | 3 | 1
969 | 7 | CACL2 | 10 | 0 | 2 | MEDIUM | 10 | 6 | 0.15 | 45 | 140 | 30 | 0 | 0 | 200 | NONE | 3 | 684.1007 | 3 | 1
970 | 7 | CACL2 | 10 | 0 | 2 | MEDIUM | 10 | 6 | 0.15 | 45 | 140 | 30 | 0 | 0 | 200 | NONE | 3 | 718.0568 | 3 | 1
971 | 7 | CACL2 | 10 | 0 | 2 | MEDIUM | 10 | 6 | 0.15 | 45 | 140 | 30 | 0 | 0 | 200 | NONE | 3 | 708.0964 | 3 | 1
972 | 7 | CACL2 | 10 | 0 | 2 | MEDIUM | 10 | 6 | 0.15 | 45 | 140 | 30 | 0 | 0 | 200 | NONE | 3 | 676.7313 | 3 | 1
973 | 7 | CACL2 | 10 | 0 | 2 | MEDIUM | 10 | 6 | 0.15 | 45 | 140 | 30 | 0 | 0 | 200 | NONE | 3 | 767.4676 | 3 | 1
974 | 7 | CACL2 | 10 | 0 | 2 | MEDIUM | 10 | 6 | 0.15 | 45 | 140 | 30 | 0 | 0 | 200 | NONE | 3 | 708.721 | 3 | 1
975 | 7 | CACL2 | 10 | 0 | 2 | MEDIUM | 10 | 40 | 0.15 | 45 | 140 | 30 | 0 | 0 | 200 | NONE | 4 | 233.1049 | 4 | 2
976 | 7 | CACL2 | 10 | 0 | 2 | MEDIUM | 10 | 40 | 0.15 | 45 | 140 | 30 | 0 | 0 | 200 | NONE | 4 | 242.6959 | 4 | 2
977 | 7 | CACL2 | 10 | 0 | 2 | MEDIUM | 10 | 40 | 0.15 | 45 | 140 | 30 | 0 | 0 | 200 | NONE | 4 | 215.8578 | 4 | 2
978 | 7 | CACL2 | 10 | 0 | 2 | MEDIUM | 10 | 40 | 0.15 | 45 | 140 | 30 | 0 | 0 | 200 | NONE | 4 | 249.9752 | 4 | 2
979 | 7 | CACL2 | 10 | 0 | 2 | MEDIUM | 10 | 40 | 0.15 | 45 | 140 | 30 | 0 | 0 | 200 | NONE | 4 | 213.738 | 4 | 2
980 | 7 | CACL2 | 10 | 0 | 2 | MEDIUM | 10 | 40 | 0.15 | 45 | 140 | 30 | 0 | 0 | 200 | NONE | 4 | 225.428 | 4 | 2
981 | 7 | CACL2 | 10 | 0 | 2 | MEDIUM | 10 | 40 | 0.15 | 45 | 140 | 30 | 0 | 0 | 200 | NONE | 4 | 226.8609 | 4 | 2
982 | 7 | CACL2 | 10 | 0 | 2 | MEDIUM | 10 | 40 | 0.15 | 45 | 140 | 30 | 0 | 0 | 200 | NONE | 4 | 266.0767 | 4 | 2
983 | 7 | CACL2 | 10 | 0 | 2 | MEDIUM | 10 | 40 | 0.15 | 45 | 140 | 30 | 0 | 0 | 200 | NONE | 4 | 242.3935 | 4 | 2
984 | 7 | CACL2 | 10 | 0 | 2 | MEDIUM | 10 | 40 | 0.15 | 45 | 140 | 30 | 0 | 0 | 200 | NONE | 4 | 225.6829 | 4 | 2
985 | 7 | CACL2 | 10 | 0 | 2 | MEDIUM | 10 | 40 | 0.15 | 45 | 140 | 30 | 0 | 0 | 200 | NONE | 4 | 241.7772 | 4 | 2
986 | 7 | CACL2 | 10 | 0 | 2 | MEDIUM | 10 | 40 | 0.15 | 45 | 140 | 30 | 0 | 0 | 200 | NONE | 4 | 255.643 | 4 | 2
987 | 7 | CACL2 | 10 | 0 | 2 | MEDIUM | 10 | 40 | 0.15 | 45 | 140 | 30 | 0 | 0 | 200 | NONE | 4 | 259.5149 | 4 | 2
988 | 7 | CACL2 | 10 | 0 | 2 | MEDIUM | 10 | 40 | 0.15 | 45 | 140 | 30 | 0 | 0 | 200 | NONE | 4 | 226.586 | 4 | 2
989 | 7 | CACL2 | 10 | 0 | 2 | MEDIUM | 10 | 40 | 0.15 | 45 | 140 | 30 | 0 | 0 | 200 | NONE | 4 | 241.288 | 4 | 2
990 | 7 | CACL2 | 10 | 0 | 2 | MEDIUM | 10 | 40 | 0.15 | 45 | 140 | 30 | 0 | 0 | 200 | NONE | 4 | 192.4045 | 4 | 2
991 | 7 | CACL2 | 10 | 0 | 2 | MEDIUM | 10 | 40 | 0.15 | 45 | 140 | 30 | 0 | 0 | 200 | NONE | 4 | 202.9225 | 4 | 2
992 | 7 | CACL2 | 10 | 0 | 2 | MEDIUM | 10 | 40 | 0.15 | 45 | 140 | 30 | 0 | 0 | 200 | NONE | 4 | 247.413 | 4 | 2
993 | 7 | CACL2 | 10 | 0 | 2 | MEDIUM | 10 | 40 | 0.15 | 45 | 140 | 30 | 0 | 0 | 200 | NONE | 4 | 294.885 | 4 | 2
994 | 7 | CACL2 | 10 | 0 | 2 | MEDIUM | 10 | 40 | 0.15 | 45 | 140 | 30 | 0 | 0 | 200 | NONE | 4 | 229.3692 | 4 | 2
995 | 7 | CACL2 | 10 | 0 | 2 | MEDIUM | 10 | 40 | 0.15 | 45 | 140 | 30 | 0 | 0 | 200 | NONE | 4 | 264.8033 | 4 | 2
996 | 7 | CACL2 | 10 | 0 | 2 | MEDIUM | 10 | 40 | 0.15 | 45 | 140 | 30 | 0 | 0 | 200 | NONE | 4 | 256.0998 | 4 | 2
997 | 7 | CACL2 | 10 | 0 | 2 | MEDIUM | 10 | 40 | 0.15 | 45 | 140 | 30 | 0 | 0 | 200 | NONE | 4 | 250.5163 | 4 | 2
998 | 7 | CACL2 | 10 | 0 | 2 | MEDIUM | 10 | 40 | 0.15 | 45 | 140 | 30 | 0 | 0 | 200 | NONE | 4 | 238.6265 | 4 | 2
999 | 7 | CACL2 | 10 | 0 | 2 | MEDIUM | 10 | 40 | 0.15 | 45 | 140 | 30 | 0 | 0 | 200 | NONE | 4 | 267.0983 | 4 | 2
1000 | 7 | CACL2 | 10 | 0 | 2 | MEDIUM | 10 | 40 | 0.15 | 45 | 140 | 30 | 0 | 0 | 200 | NONE | 5 | 283.2726 | 5 | 2
1001 | 7 | CACL2 | 10 | 0 | 2 | MEDIUM | 10 | 40 | 0.15 | 45 | 140 | 30 | 0 | 0 | 200 | NONE | 5 | 268.2314 | 5 | 2
1002 | 7 | CACL2 | 10 | 0 | 2 | MEDIUM | 10 | 40 | 0.15 | 45 | 140 | 30 | 0 | 0 | 200 | NONE | 5 | 224.9417 | 5 | 2
1003 | 7 | CACL2 | 10 | 0 | 2 | MEDIUM | 10 | 40 | 0.15 | 45 | 140 | 30 | 0 | 0 | 200 | NONE | 5 | 201.994 | 5 | 2
1004 | 7 | CACL2 | 10 | 0 | 2 | MEDIUM | 10 | 40 | 0.15 | 45 | 140 | 30 | 0 | 0 | 200 | NONE | 5 | 197.9388 | 5 | 2
1005 | 7 | CACL2 | 10 | 0 | 2 | MEDIUM | 10 | 40 | 0.15 | 45 | 140 | 30 | 0 | 0 | 200 | NONE | 5 | 223.0057 | 5 | 2
1006 | 7 | CACL2 | 10 | 0 | 2 | MEDIUM | 10 | 40 | 0.15 | 45 | 140 | 30 | 0 | 0 | 200 | NONE | 5 | 254.6939 | 5 | 2
1007 | 7 | CACL2 | 10 | 0 | 2 | MEDIUM | 10 | 40 | 0.15 | 45 | 140 | 30 | 0 | 0 | 200 | NONE | 5 | 231.6366 | 5 | 2
1008 | 7 | CACL2 | 10 | 0 | 2 | MEDIUM | 10 | 40 | 0.15 | 45 | 140 | 30 | 0 | 0 | 200 | NONE | 5 | 257.5094 | 5 | 2
1009 | 7 | CACL2 | 10 | 0 | 2 | MEDIUM | 10 | 40 | 0.15 | 45 | 140 | 30 | 0 | 0 | 200 | NONE | 5 | 275.5955 | 5 | 2
1010 | 7 | CACL2 | 10 | 0 | 2 | MEDIUM | 10 | 40 | 0.15 | 45 | 140 | 30 | 0 | 0 | 200 | NONE | 5 | 233.5505 | 5 | 2
1011 | 7 | CACL2 | 10 | 0 | 2 | MEDIUM | 10 | 40 | 0.15 | 45 | 140 | 30 | 0 | 0 | 200 | NONE | 5 | 273.2815 | 5 | 2
1012 | 7 | CACL2 | 10 | 0 | 2 | MEDIUM | 10 | 40 | 0.15 | 45 | 140 | 30 | 0 | 0 | 200 | NONE | 5 | 250.1259 | 5 | 2
1013 | 7 | CACL2 | 10 | 0 | 2 | MEDIUM | 10 | 40 | 0.15 | 45 | 140 | 30 | 0 | 0 | 200 | NONE | 5 | 308.4127 | 5 | 2
1014 | 7 | CACL2 | 10 | 0 | 2 | MEDIUM | 10 | 40 | 0.15 | 45 | 140 | 30 | 0 | 0 | 200 | NONE | 5 | 254.7611 | 5 | 2
1015 | 7 | CACL2 | 10 | 0 | 2 | MEDIUM | 10 | 40 | 0.15 | 45 | 140 | 30 | 0 | 0 | 200 | NONE | 5 | 287.9387 | 5 | 2
1016 | 7 | CACL2 | 10 | 0 | 2 | MEDIUM | 10 | 40 | 0.15 | 45 | 140 | 30 | 0 | 0 | 200 | NONE | 5 | 289.1032 | 5 | 2
1017 | 7 | CACL2 | 10 | 0 | 2 | MEDIUM | 10 | 40 | 0.15 | 45 | 140 | 30 | 0 | 0 | 200 | NONE | 5 | 238.9729 | 5 | 2
1018 | 7 | CACL2 | 10 | 0 | 2 | MEDIUM | 10 | 40 | 0.15 | 45 | 140 | 30 | 0 | 0 | 200 | NONE | 5 | 271.5975 | 5 | 2
1019 | 7 | CACL2 | 10 | 0 | 2 | MEDIUM | 10 | 40 | 0.15 | 45 | 140 | 30 | 0 | 0 | 200 | NONE | 5 | 292.4819 | 5 | 2
1020 | 7 | CACL2 | 10 | 0 | 2 | MEDIUM | 10 | 40 | 0.15 | 45 | 140 | 30 | 0 | 0 | 200 | NONE | 5 | 279.1377 | 5 | 2
1021 | 7 | CACL2 | 10 | 0 | 2 | MEDIUM | 10 | 40 | 0.15 | 45 | 140 | 30 | 0 | 0 | 200 | NONE | 5 | 241.0373 | 5 | 2
1022 | 7 | CACL2 | 10 | 0 | 2 | MEDIUM | 10 | 40 | 0.15 | 45 | 140 | 30 | 0 | 0 | 200 | NONE | 5 | 202.0186 | 5 | 2
1023 | 7 | CACL2 | 10 | 0 | 2 | MEDIUM | 10 | 40 | 0.15 | 45 | 140 | 30 | 0 | 0 | 200 | NONE | 5 | 285.168 | 5 | 2
1024 | 7 | CACL2 | 10 | 0 | 2 | MEDIUM | 10 | 40 | 0.15 | 45 | 140 | 30 | 0 | 0 | 200 | NONE | 5 | 280.823 | 5 | 2
1025 | 7 | CACL2 | 10 | 0 | 2 | MEDIUM | 10 | 40 | 0.15 | 45 | 140 | 30 | 0 | 0 | 200 | NONE | 6 | 330.8639 | 6 | 2
1026 | 7 | CACL2 | 10 | 0 | 2 | MEDIUM | 10 | 40 | 0.15 | 45 | 140 | 30 | 0 | 0 | 200 | NONE | 6 | 333.4878 | 6 | 2
1027 | 7 | CACL2 | 10 | 0 | 2 | MEDIUM | 10 | 40 | 0.15 | 45 | 140 | 30 | 0 | 0 | 200 | NONE | 6 | 333.4878 | 6 | 2
1028 | 7 | CACL2 | 10 | 0 | 2 | MEDIUM | 10 | 40 | 0.15 | 45 | 140 | 30 | 0 | 0 | 200 | NONE | 6 | 313.9089 | 6 | 2
1029 | 7 | CACL2 | 10 | 0 | 2 | MEDIUM | 10 | 40 | 0.15 | 45 | 140 | 30 | 0 | 0 | 200 | NONE | 6 | 333.4878 | 6 | 2
1030 | 7 | CACL2 | 10 | 0 | 2 | MEDIUM | 10 | 40 | 0.15 | 45 | 140 | 30 | 0 | 0 | 200 | NONE | 6 | 325.1733 | 6 | 2
1031 | 7 | CACL2 | 10 | 0 | 2 | MEDIUM | 10 | 40 | 0.15 | 45 | 140 | 30 | 0 | 0 | 200 | NONE | 6 | 338.9631 | 6 | 2
1032 | 7 | CACL2 | 10 | 0 | 2 | MEDIUM | 10 | 40 | 0.15 | 45 | 140 | 30 | 0 | 0 | 200 | NONE | 6 | 368.571 | 6 | 2
1033 | 7 | CACL2 | 10 | 0 | 2 | MEDIUM | 10 | 40 | 0.15 | 45 | 140 | 30 | 0 | 0 | 200 | NONE | 6 | 323.9149 | 6 | 2
1034 | 7 | CACL2 | 10 | 0 | 2 | MEDIUM | 10 | 40 | 0.15 | 45 | 140 | 30 | 0 | 0 | 200 | NONE | 6 | 342.9835 | 6 | 2
1035 | 7 | CACL2 | 10 | 0 | 2 | MEDIUM | 10 | 40 | 0.15 | 45 | 140 | 30 | 0 | 0 | 200 | NONE | 6 | 350.7228 | 6 | 2
1036 | 7 | CACL2 | 10 | 0 | 2 | MEDIUM | 10 | 40 | 0.15 | 45 | 140 | 30 | 0 | 0 | 200 | NONE | 6 | 314.953 | 6 | 2
1037 | 7 | CACL2 | 10 | 0 | 2 | MEDIUM | 10 | 40 | 0.15 | 45 | 140 | 30 | 0 | 0 | 200 | NONE | 6 | 353.7122 | 6 | 2
1038 | 7 | CACL2 | 10 | 0 | 2 | MEDIUM | 10 | 40 | 0.15 | 45 | 140 | 30 | 0 | 0 | 200 | NONE | 6 | 327.0069 | 6 | 2
1039 | 7 | CACL2 | 10 | 0 | 2 | MEDIUM | 10 | 40 | 0.15 | 45 | 140 | 30 | 0 | 0 | 200 | NONE | 6 | 315.2755 | 6 | 2
1040 | 7 | CACL2 | 10 | 0 | 2 | MEDIUM | 10 | 40 | 0.15 | 45 | 140 | 30 | 0 | 0 | 200 | NONE | 6 | 365.9068 | 6 | 2
1041 | 7 | CACL2 | 10 | 0 | 2 | MEDIUM | 10 | 40 | 0.15 | 45 | 140 | 30 | 0 | 0 | 200 | NONE | 6 | 337.5577 | 6 | 2
1042 | 7 | CACL2 | 10 | 0 | 2 | MEDIUM | 10 | 40 | 0.15 | 45 | 140 | 30 | 0 | 0 | 200 | NONE | 6 | 320.5784 | 6 | 2
1043 | 7 | CACL2 | 10 | 0 | 2 | MEDIUM | 10 | 40 | 0.15 | 45 | 140 | 30 | 0 | 0 | 200 | NONE | 6 | 305.8636 | 6 | 2
1044 | 7 | CACL2 | 10 | 0 | 2 | MEDIUM | 10 | 40 | 0.15 | 45 | 140 | 30 | 0 | 0 | 200 | NONE | 6 | 294.7093 | 6 | 2
1045 | 7 | CACL2 | 10 | 0 | 2 | MEDIUM | 10 | 40 | 0.15 | 45 | 140 | 30 | 0 | 0 | 200 | NONE | 6 | 333.4689 | 6 | 2
1046 | 7 | CACL2 | 10 | 0 | 2 | MEDIUM | 10 | 40 | 0.15 | 45 | 140 | 30 | 0 | 0 | 200 | NONE | 6 | 325.462 | 6 | 2
1047 | 7 | CACL2 | 10 | 0 | 2 | MEDIUM | 10 | 40 | 0.15 | 45 | 140 | 30 | 0 | 0 | 200 | NONE | 6 | 306.3237 | 6 | 2
1048 | 7 | CACL2 | 10 | 0 | 2 | MEDIUM | 10 | 40 | 0.15 | 45 | 140 | 30 | 0 | 0 | 200 | NONE | 6 | 337.6364 | 6 | 2
1049 | 7 | CACL2 | 10 | 0 | 2 | MEDIUM | 10 | 40 | 0.15 | 45 | 140 | 30 | 0 | 0 | 200 | NONE | 6 | 324.8047 | 6 | 2
1050 | 7 | CACL2 | 100 | 0 | 2 | MEDIUM | 100 | 6 | 0.15 | 45 | 140 | 30 | 0 | 0 | 200 | NONE | 7 | 516.0645 | 7 | 3
1051 | 7 | CACL2 | 100 | 0 | 2 | MEDIUM | 100 | 6 | 0.15 | 45 | 140 | 30 | 0 | 0 | 200 | NONE | 7 | 545.0105 | 7 | 3
1052 | 7 | CACL2 | 100 | 0 | 2 | MEDIUM | 100 | 6 | 0.15 | 45 | 140 | 30 | 0 | 0 | 200 | NONE | 7 | 520.932 | 7 | 3
1053 | 7 | CACL2 | 100 | 0 | 2 | MEDIUM | 100 | 6 | 0.15 | 45 | 140 | 30 | 0 | 0 | 200 | NONE | 7 | 527.055 | 7 | 3
1054 | 7 | CACL2 | 100 | 0 | 2 | MEDIUM | 100 | 6 | 0.15 | 45 | 140 | 30 | 0 | 0 | 200 | NONE | 7 | 511.4073 | 7 | 3
1055 | 7 | CACL2 | 100 | 0 | 2 | MEDIUM | 100 | 6 | 0.15 | 45 | 140 | 30 | 0 | 0 | 200 | NONE | 7 | 520.6677 | 7 | 3
1056 | 7 | CACL2 | 100 | 0 | 2 | MEDIUM | 100 | 6 | 0.15 | 45 | 140 | 30 | 0 | 0 | 200 | NONE | 7 | 509.1063 | 7 | 3
1057 | 7 | CACL2 | 100 | 0 | 2 | MEDIUM | 100 | 6 | 0.15 | 45 | 140 | 30 | 0 | 0 | 200 | NONE | 7 | 519.2871 | 7 | 3
1058 | 7 | CACL2 | 100 | 0 | 2 | MEDIUM | 100 | 6 | 0.15 | 45 | 140 | 30 | 0 | 0 | 200 | NONE | 7 | 522.9859 | 7 | 3
1059 | 7 | CACL2 | 100 | 0 | 2 | MEDIUM | 100 | 6 | 0.15 | 45 | 140 | 30 | 0 | 0 | 200 | NONE | 7 | 501.6545 | 7 | 3
1060 | 7 | CACL2 | 100 | 0 | 2 | MEDIUM | 100 | 6 | 0.15 | 45 | 140 | 30 | 0 | 0 | 200 | NONE | 7 | 498.1298 | 7 | 3
1061 | 7 | CACL2 | 100 | 0 | 2 | MEDIUM | 100 | 6 | 0.15 | 45 | 140 | 30 | 0 | 0 | 200 | NONE | 7 | 508.3225 | 7 | 3
1062 | 7 | CACL2 | 100 | 0 | 2 | MEDIUM | 100 | 6 | 0.15 | 45 | 140 | 30 | 0 | 0 | 200 | NONE | 7 | 520.9661 | 7 | 3
1063 | 7 | CACL2 | 100 | 0 | 2 | MEDIUM | 100 | 6 | 0.15 | 45 | 140 | 30 | 0 | 0 | 200 | NONE | 7 | 514.9608 | 7 | 3
1064 | 7 | CACL2 | 100 | 0 | 2 | MEDIUM | 100 | 6 | 0.15 | 45 | 140 | 30 | 0 | 0 | 200 | NONE | 7 | 497.9095 | 7 | 3
1065 | 7 | CACL2 | 100 | 0 | 2 | MEDIUM | 100 | 6 | 0.15 | 45 | 140 | 30 | 0 | 0 | 200 | NONE | 7 | 512.0903 | 7 | 3
1066 | 7 | CACL2 | 100 | 0 | 2 | MEDIUM | 100 | 6 | 0.15 | 45 | 140 | 30 | 0 | 0 | 200 | NONE | 7 | 484.6527 | 7 | 3
1067 | 7 | CACL2 | 100 | 0 | 2 | MEDIUM | 100 | 6 | 0.15 | 45 | 140 | 30 | 0 | 0 | 200 | NONE | 7 | 459.0715 | 7 | 3
1068 | 7 | CACL2 | 100 | 0 | 2 | MEDIUM | 100 | 6 | 0.15 | 45 | 140 | 30 | 0 | 0 | 200 | NONE | 7 | 512.763 | 7 | 3
1069 | 7 | CACL2 | 100 | 0 | 2 | MEDIUM | 100 | 6 | 0.15 | 45 | 140 | 30 | 0 | 0 | 200 | NONE | 7 | 532.7225 | 7 | 3
1070 | 7 | CACL2 | 100 | 0 | 2 | MEDIUM | 100 | 6 | 0.15 | 45 | 140 | 30 | 0 | 0 | 200 | NONE | 7 | 540.5292 | 7 | 3
1071 | 7 | CACL2 | 100 | 0 | 2 | MEDIUM | 100 | 6 | 0.15 | 45 | 140 | 30 | 0 | 0 | 200 | NONE | 7 | 503.8944 | 7 | 3
1072 | 7 | CACL2 | 100 | 0 | 2 | MEDIUM | 100 | 6 | 0.15 | 45 | 140 | 30 | 0 | 0 | 200 | NONE | 7 | 462.1354 | 7 | 3
1073 | 7 | CACL2 | 100 | 0 | 2 | MEDIUM | 100 | 6 | 0.15 | 45 | 140 | 30 | 0 | 0 | 200 | NONE | 7 | 464.2413 | 7 | 3
1074 | 7 | CACL2 | 100 | 0 | 2 | MEDIUM | 100 | 6 | 0.15 | 45 | 140 | 30 | 0 | 0 | 200 | NONE | 7 | 518.2163 | 7 | 3
1075 | 7 | CACL2 | 100 | 0 | 2 | MEDIUM | 100 | 6 | 0.15 | 45 | 140 | 30 | 0 | 0 | 200 | NONE | 8 | 606.6746 | 8 | 3
1076 | 7 | CACL2 | 100 | 0 | 2 | MEDIUM | 100 | 6 | 0.15 | 45 | 140 | 30 | 0 | 0 | 200 | NONE | 8 | 553.9811 | 8 | 3
1077 | 7 | CACL2 | 100 | 0 | 2 | MEDIUM | 100 | 6 | 0.15 | 45 | 140 | 30 | 0 | 0 | 200 | NONE | 8 | 531.5247 | 8 | 3
1078 | 7 | CACL2 | 100 | 0 | 2 | MEDIUM | 100 | 6 | 0.15 | 45 | 140 | 30 | 0 | 0 | 200 | NONE | 8 | 553.5726 | 8 | 3
1079 | 7 | CACL2 | 100 | 0 | 2 | MEDIUM | 100 | 6 | 0.15 | 45 | 140 | 30 | 0 | 0 | 200 | NONE | 8 | 514.5782 | 8 | 3
1080 | 7 | CACL2 | 100 | 0 | 2 | MEDIUM | 100 | 6 | 0.15 | 45 | 140 | 30 | 0 | 0 | 200 | NONE | 8 | 555.4858 | 8 | 3
1081 | 7 | CACL2 | 100 | 0 | 2 | MEDIUM | 100 | 6 | 0.15 | 45 | 140 | 30 | 0 | 0 | 200 | NONE | 8 | 570.8082 | 8 | 3
1082 | 7 | CACL2 | 100 | 0 | 2 | MEDIUM | 100 | 6 | 0.15 | 45 | 140 | 30 | 0 | 0 | 200 | NONE | 8 | 571.0244 | 8 | 3
1083 | 7 | CACL2 | 100 | 0 | 2 | MEDIUM | 100 | 6 | 0.15 | 45 | 140 | 30 | 0 | 0 | 200 | NONE | 8 | 546.8546 | 8 | 3
1084 | 7 | CACL2 | 100 | 0 | 2 | MEDIUM | 100 | 6 | 0.15 | 45 | 140 | 30 | 0 | 0 | 200 | NONE | 8 | 566.5572 | 8 | 3
1085 | 7 | CACL2 | 100 | 0 | 2 | MEDIUM | 100 | 6 | 0.15 | 45 | 140 | 30 | 0 | 0 | 200 | NONE | 8 | 555.47 | 8 | 3
1086 | 7 | CACL2 | 100 | 0 | 2 | MEDIUM | 100 | 6 | 0.15 | 45 | 140 | 30 | 0 | 0 | 200 | NONE | 8 | 531.9677 | 8 | 3
1087 | 7 | CACL2 | 100 | 0 | 2 | MEDIUM | 100 | 6 | 0.15 | 45 | 140 | 30 | 0 | 0 | 200 | NONE | 8 | 506.6708 | 8 | 3
1088 | 7 | CACL2 | 100 | 0 | 2 | MEDIUM | 100 | 6 | 0.15 | 45 | 140 | 30 | 0 | 0 | 200 | NONE | 8 | 555.746 | 8 | 3
1089 | 7 | CACL2 | 100 | 0 | 2 | MEDIUM | 100 | 6 | 0.15 | 45 | 140 | 30 | 0 | 0 | 200 | NONE | 8 | 551.9159 | 8 | 3
1090 | 7 | CACL2 | 100 | 0 | 2 | MEDIUM | 100 | 6 | 0.15 | 45 | 140 | 30 | 0 | 0 | 200 | NONE | 8 | 539.8002 | 8 | 3
1091 | 7 | CACL2 | 100 | 0 | 2 | MEDIUM | 100 | 6 | 0.15 | 45 | 140 | 30 | 0 | 0 | 200 | NONE | 8 | 524.6729 | 8 | 3
1092 | 7 | CACL2 | 100 | 0 | 2 | MEDIUM | 100 | 6 | 0.15 | 45 | 140 | 30 | 0 | 0 | 200 | NONE | 8 | 529.358 | 8 | 3
1093 | 7 | CACL2 | 100 | 0 | 2 | MEDIUM | 100 | 6 | 0.15 | 45 | 140 | 30 | 0 | 0 | 200 | NONE | 8 | 554.3973 | 8 | 3
1094 | 7 | CACL2 | 100 | 0 | 2 | MEDIUM | 100 | 6 | 0.15 | 45 | 140 | 30 | 0 | 0 | 200 | NONE | 8 | 535.0075 | 8 | 3
1095 | 7 | CACL2 | 100 | 0 | 2 | MEDIUM | 100 | 6 | 0.15 | 45 | 140 | 30 | 0 | 0 | 200 | NONE | 8 | 543.6848 | 8 | 3
1096 | 7 | CACL2 | 100 | 0 | 2 | MEDIUM | 100 | 6 | 0.15 | 45 | 140 | 30 | 0 | 0 | 200 | NONE | 8 | 535.8434 | 8 | 3
1097 | 7 | CACL2 | 100 | 0 | 2 | MEDIUM | 100 | 6 | 0.15 | 45 | 140 | 30 | 0 | 0 | 200 | NONE | 8 | 544.2755 | 8 | 3
1098 | 7 | CACL2 | 100 | 0 | 2 | MEDIUM | 100 | 6 | 0.15 | 45 | 140 | 30 | 0 | 0 | 200 | NONE | 8 | 521.419 | 8 | 3
1099 | 7 | CACL2 | 100 | 0 | 2 | MEDIUM | 100 | 6 | 0.15 | 45 | 140 | 30 | 0 | 0 | 200 | NONE | 8 | 563.2584 | 8 | 3
1100 | 7 | CACL2 | 100 | 0 | 2 | MEDIUM | 100 | 6 | 0.15 | 45 | 140 | 30 | 0 | 0 | 200 | NONE | 9 | 482.0903 | 9 | 3
1101 | 7 | CACL2 | 100 | 0 | 2 | MEDIUM | 100 | 6 | 0.15 | 45 | 140 | 30 | 0 | 0 | 200 | NONE | 9 | 516.8261 | 9 | 3
1102 | 7 | CACL2 | 100 | 0 | 2 | MEDIUM | 100 | 6 | 0.15 | 45 | 140 | 30 | 0 | 0 | 200 | NONE | 9 | 517.7726 | 9 | 3
1103 | 7 | CACL2 | 100 | 0 | 2 | MEDIUM | 100 | 6 | 0.15 | 45 | 140 | 30 | 0 | 0 | 200 | NONE | 9 | 504.6709 | 9 | 3
1104 | 7 | CACL2 | 100 | 0 | 2 | MEDIUM | 100 | 6 | 0.15 | 45 | 140 | 30 | 0 | 0 | 200 | NONE | 9 | 534.4557 | 9 | 3
1105 | 7 | CACL2 | 100 | 0 | 2 | MEDIUM | 100 | 6 | 0.15 | 45 | 140 | 30 | 0 | 0 | 200 | NONE | 9 | 489.7952 | 9 | 3
1106 | 7 | CACL2 | 100 | 0 | 2 | MEDIUM | 100 | 6 | 0.15 | 45 | 140 | 30 | 0 | 0 | 200 | NONE | 9 | 500.0744 | 9 | 3
1107 | 7 | CACL2 | 100 | 0 | 2 | MEDIUM | 100 | 6 | 0.15 | 45 | 140 | 30 | 0 | 0 | 200 | NONE | 9 | 474.3581 | 9 | 3
1108 | 7 | CACL2 | 100 | 0 | 2 | MEDIUM | 100 | 6 | 0.15 | 45 | 140 | 30 | 0 | 0 | 200 | NONE | 9 | 482.0319 | 9 | 3
1109 | 7 | CACL2 | 100 | 0 | 2 | MEDIUM | 100 | 6 | 0.15 | 45 | 140 | 30 | 0 | 0 | 200 | NONE | 9 | 491.1583 | 9 | 3
1110 | 7 | CACL2 | 100 | 0 | 2 | MEDIUM | 100 | 6 | 0.15 | 45 | 140 | 30 | 0 | 0 | 200 | NONE | 9 | 513.9104 | 9 | 3
1111 | 7 | CACL2 | 100 | 0 | 2 | MEDIUM | 100 | 6 | 0.15 | 45 | 140 | 30 | 0 | 0 | 200 | NONE | 9 | 516.6321 | 9 | 3
1112 | 7 | CACL2 | 100 | 0 | 2 | MEDIUM | 100 | 6 | 0.15 | 45 | 140 | 30 | 0 | 0 | 200 | NONE | 9 | 493.8986 | 9 | 3
1113 | 7 | CACL2 | 100 | 0 | 2 | MEDIUM | 100 | 6 | 0.15 | 45 | 140 | 30 | 0 | 0 | 200 | NONE | 9 | 509.8015 | 9 | 3
1114 | 7 | CACL2 | 100 | 0 | 2 | MEDIUM | 100 | 6 | 0.15 | 45 | 140 | 30 | 0 | 0 | 200 | NONE | 9 | 495.1122 | 9 | 3
1115 | 7 | CACL2 | 100 | 0 | 2 | MEDIUM | 100 | 6 | 0.15 | 45 | 140 | 30 | 0 | 0 | 200 | NONE | 9 | 511.4733 | 9 | 3
1116 | 7 | CACL2 | 100 | 0 | 2 | MEDIUM | 100 | 6 | 0.15 | 45 | 140 | 30 | 0 | 0 | 200 | NONE | 9 | 483.6295 | 9 | 3
1117 | 7 | CACL2 | 100 | 0 | 2 | MEDIUM | 100 | 6 | 0.15 | 45 | 140 | 30 | 0 | 0 | 200 | NONE | 9 | 496.048 | 9 | 3
1118 | 7 | CACL2 | 100 | 0 | 2 | MEDIUM | 100 | 6 | 0.15 | 45 | 140 | 30 | 0 | 0 | 200 | NONE | 9 | 522.6455 | 9 | 3
1119 | 7 | CACL2 | 100 | 0 | 2 | MEDIUM | 100 | 6 | 0.15 | 45 | 140 | 30 | 0 | 0 | 200 | NONE | 9 | 513.8665 | 9 | 3
1120 | 7 | CACL2 | 100 | 0 | 2 | MEDIUM | 100 | 6 | 0.15 | 45 | 140 | 30 | 0 | 0 | 200 | NONE | 9 | 508.5112 | 9 | 3
1121 | 7 | CACL2 | 100 | 0 | 2 | MEDIUM | 100 | 6 | 0.15 | 45 | 140 | 30 | 0 | 0 | 200 | NONE | 9 | 512.2971 | 9 | 3
1122 | 7 | CACL2 | 100 | 0 | 2 | MEDIUM | 100 | 6 | 0.15 | 45 | 140 | 30 | 0 | 0 | 200 | NONE | 9 | 507.9445 | 9 | 3
1123 | 7 | CACL2 | 100 | 0 | 2 | MEDIUM | 100 | 6 | 0.15 | 45 | 140 | 30 | 0 | 0 | 200 | NONE | 9 | 527.0815 | 9 | 3
1124 | 7 | CACL2 | 100 | 0 | 2 | MEDIUM | 100 | 6 | 0.15 | 45 | 140 | 30 | 0 | 0 | 200 | NONE | 9 | 513.6884 | 9 | 3
1125 | 7 | CACL2 | 100 | 0 | 2 | MEDIUM | 100 | 40 | 0.15 | 45 | 140 | 30 | 0 | 0 | 200 | NONE | 10 | 230.9505 | 10 | 4
1126 | 7 | CACL2 | 100 | 0 | 2 | MEDIUM | 100 | 40 | 0.15 | 45 | 140 | 30 | 0 | 0 | 200 | NONE | 10 | 224.8739 | 10 | 4
1127 | 7 | CACL2 | 100 | 0 | 2 | MEDIUM | 100 | 40 | 0.15 | 45 | 140 | 30 | 0 | 0 | 200 | NONE | 10 | 235.1383 | 10 | 4
1128 | 7 | CACL2 | 100 | 0 | 2 | MEDIUM | 100 | 40 | 0.15 | 45 | 140 | 30 | 0 | 0 | 200 | NONE | 10 | 237.4176 | 10 | 4
1129 | 7 | CACL2 | 100 | 0 | 2 | MEDIUM | 100 | 40 | 0.15 | 45 | 140 | 30 | 0 | 0 | 200 | NONE | 10 | 230.0963 | 10 | 4
1130 | 7 | CACL2 | 100 | 0 | 2 | MEDIUM | 100 | 40 | 0.15 | 45 | 140 | 30 | 0 | 0 | 200 | NONE | 10 | 235.7006 | 10 | 4
1131 | 7 | CACL2 | 100 | 0 | 2 | MEDIUM | 100 | 40 | 0.15 | 45 | 140 | 30 | 0 | 0 | 200 | NONE | 10 | 258.8722 | 10 | 4
1132 | 7 | CACL2 | 100 | 0 | 2 | MEDIUM | 100 | 40 | 0.15 | 45 | 140 | 30 | 0 | 0 | 200 | NONE | 10 | 247.6223 | 10 | 4
1133 | 7 | CACL2 | 100 | 0 | 2 | MEDIUM | 100 | 40 | 0.15 | 45 | 140 | 30 | 0 | 0 | 200 | NONE | 10 | 236.7589 | 10 | 4
1134 | 7 | CACL2 | 100 | 0 | 2 | MEDIUM | 100 | 40 | 0.15 | 45 | 140 | 30 | 0 | 0 | 200 | NONE | 10 | 213.3995 | 10 | 4
1135 | 7 | CACL2 | 100 | 0 | 2 | MEDIUM | 100 | 40 | 0.15 | 45 | 140 | 30 | 0 | 0 | 200 | NONE | 10 | 262.6712 | 10 | 4
1136 | 7 | CACL2 | 100 | 0 | 2 | MEDIUM | 100 | 40 | 0.15 | 45 | 140 | 30 | 0 | 0 | 200 | NONE | 10 | 231.4454 | 10 | 4
1137 | 7 | CACL2 | 100 | 0 | 2 | MEDIUM | 100 | 40 | 0.15 | 45 | 140 | 30 | 0 | 0 | 200 | NONE | 10 | 225.6059 | 10 | 4
1138 | 7 | CACL2 | 100 | 0 | 2 | MEDIUM | 100 | 40 | 0.15 | 45 | 140 | 30 | 0 | 0 | 200 | NONE | 10 | 226.4562 | 10 | 4
1139 | 7 | CACL2 | 100 | 0 | 2 | MEDIUM | 100 | 40 | 0.15 | 45 | 140 | 30 | 0 | 0 | 200 | NONE | 10 | 228.1319 | 10 | 4
1140 | 7 | CACL2 | 100 | 0 | 2 | MEDIUM | 100 | 40 | 0.15 | 45 | 140 | 30 | 0 | 0 | 200 | NONE | 10 | 245.7951 | 10 | 4
1141 | 7 | CACL2 | 100 | 0 | 2 | MEDIUM | 100 | 40 | 0.15 | 45 | 140 | 30 | 0 | 0 | 200 | NONE | 10 | 211.7454 | 10 | 4
1142 | 7 | CACL2 | 100 | 0 | 2 | MEDIUM | 100 | 40 | 0.15 | 45 | 140 | 30 | 0 | 0 | 200 | NONE | 10 | 237.482 | 10 | 4
1143 | 7 | CACL2 | 100 | 0 | 2 | MEDIUM | 100 | 40 | 0.15 | 45 | 140 | 30 | 0 | 0 | 200 | NONE | 10 | 235.8847 | 10 | 4
1144 | 7 | CACL2 | 100 | 0 | 2 | MEDIUM | 100 | 40 | 0.15 | 45 | 140 | 30 | 0 | 0 | 200 | NONE | 10 | 246.0646 | 10 | 4
1145 | 7 | CACL2 | 100 | 0 | 2 | MEDIUM | 100 | 40 | 0.15 | 45 | 140 | 30 | 0 | 0 | 200 | NONE | 10 | 247.8476 | 10 | 4
1146 | 7 | CACL2 | 100 | 0 | 2 | MEDIUM | 100 | 40 | 0.15 | 45 | 140 | 30 | 0 | 0 | 200 | NONE | 10 | 203.598 | 10 | 4
1147 | 7 | CACL2 | 100 | 0 | 2 | MEDIUM | 100 | 40 | 0.15 | 45 | 140 | 30 | 0 | 0 | 200 | NONE | 10 | 234.9409 | 10 | 4
1148 | 7 | CACL2 | 100 | 0 | 2 | MEDIUM | 100 | 40 | 0.15 | 45 | 140 | 30 | 0 | 0 | 200 | NONE | 10 | 241.1604 | 10 | 4
1149 | 7 | CACL2 | 100 | 0 | 2 | MEDIUM | 100 | 40 | 0.15 | 45 | 140 | 30 | 0 | 0 | 200 | NONE | 10 | 220.171 | 10 | 4
1150 | 7 | CACL2 | 100 | 0 | 2 | MEDIUM | 100 | 40 | 0.15 | 45 | 140 | 30 | 0 | 0 | 200 | NONE | 11 | 249.3705 | 11 | 4
1151 | 7 | CACL2 | 100 | 0 | 2 | MEDIUM | 100 | 40 | 0.15 | 45 | 140 | 30 | 0 | 0 | 200 | NONE | 11 | 258.5508 | 11 | 4
1152 | 7 | CACL2 | 100 | 0 | 2 | MEDIUM | 100 | 40 | 0.15 | 45 | 140 | 30 | 0 | 0 | 200 | NONE | 11 | 264.5852 | 11 | 4
1153 | 7 | CACL2 | 100 | 0 | 2 | MEDIUM | 100 | 40 | 0.15 | 45 | 140 | 30 | 0 | 0 | 200 | NONE | 11 | 227.3467 | 11 | 4
1154 | 7 | CACL2 | 100 | 0 | 2 | MEDIUM | 100 | 40 | 0.15 | 45 | 140 | 30 | 0 | 0 | 200 | NONE | 11 | 252.6786 | 11 | 4
1155 | 7 | CACL2 | 100 | 0 | 2 | MEDIUM | 100 | 40 | 0.15 | 45 | 140 | 30 | 0 | 0 | 200 | NONE | 11 | 257.4712 | 11 | 4
1156 | 7 | CACL2 | 100 | 0 | 2 | MEDIUM | 100 | 40 | 0.15 | 45 | 140 | 30 | 0 | 0 | 200 | NONE | 11 | 233.0156 | 11 | 4
1157 | 7 | CACL2 | 100 | 0 | 2 | MEDIUM | 100 | 40 | 0.15 | 45 | 140 | 30 | 0 | 0 | 200 | NONE | 11 | 237.9208 | 11 | 4
1158 | 7 | CACL2 | 100 | 0 | 2 | MEDIUM | 100 | 40 | 0.15 | 45 | 140 | 30 | 0 | 0 | 200 | NONE | 11 | 257.207 | 11 | 4
1159 | 7 | CACL2 | 100 | 0 | 2 | MEDIUM | 100 | 40 | 0.15 | 45 | 140 | 30 | 0 | 0 | 200 | NONE | 11 | 221.3018 | 11 | 4
1160 | 7 | CACL2 | 100 | 0 | 2 | MEDIUM | 100 | 40 | 0.15 | 45 | 140 | 30 | 0 | 0 | 200 | NONE | 11 | 250.2434 | 11 | 4
1161 | 7 | CACL2 | 100 | 0 | 2 | MEDIUM | 100 | 40 | 0.15 | 45 | 140 | 30 | 0 | 0 | 200 | NONE | 11 | 219.5937 | 11 | 4
1162 | 7 | CACL2 | 100 | 0 | 2 | MEDIUM | 100 | 40 | 0.15 | 45 | 140 | 30 | 0 | 0 | 200 | NONE | 11 | 242.5873 | 11 | 4
1163 | 7 | CACL2 | 100 | 0 | 2 | MEDIUM | 100 | 40 | 0.15 | 45 | 140 | 30 | 0 | 0 | 200 | NONE | 11 | 258.4853 | 11 | 4
1164 | 7 | CACL2 | 100 | 0 | 2 | MEDIUM | 100 | 40 | 0.15 | 45 | 140 | 30 | 0 | 0 | 200 | NONE | 11 | 239.945 | 11 | 4
1165 | 7 | CACL2 | 100 | 0 | 2 | MEDIUM | 100 | 40 | 0.15 | 45 | 140 | 30 | 0 | 0 | 200 | NONE | 11 | 245.6498 | 11 | 4
1166 | 7 | CACL2 | 100 | 0 | 2 | MEDIUM | 100 | 40 | 0.15 | 45 | 140 | 30 | 0 | 0 | 200 | NONE | 11 | 260.6922 | 11 | 4
1167 | 7 | CACL2 | 100 | 0 | 2 | MEDIUM | 100 | 40 | 0.15 | 45 | 140 | 30 | 0 | 0 | 200 | NONE | 11 | 263.6781 | 11 | 4
1168 | 7 | CACL2 | 100 | 0 | 2 | MEDIUM | 100 | 40 | 0.15 | 45 | 140 | 30 | 0 | 0 | 200 | NONE | 11 | 253.5569 | 11 | 4
1169 | 7 | CACL2 | 100 | 0 | 2 | MEDIUM | 100 | 40 | 0.15 | 45 | 140 | 30 | 0 | 0 | 200 | NONE | 11 | 225.3251 | 11 | 4
1170 | 7 | CACL2 | 100 | 0 | 2 | MEDIUM | 100 | 40 | 0.15 | 45 | 140 | 30 | 0 | 0 | 200 | NONE | 11 | 241.7918 | 11 | 4
1171 | 7 | CACL2 | 100 | 0 | 2 | MEDIUM | 100 | 40 | 0.15 | 45 | 140 | 30 | 0 | 0 | 200 | NONE | 11 | 235.0814 | 11 | 4
1172 | 7 | CACL2 | 100 | 0 | 2 | MEDIUM | 100 | 40 | 0.15 | 45 | 140 | 30 | 0 | 0 | 200 | NONE | 11 | 261.6402 | 11 | 4
1173 | 7 | CACL2 | 100 | 0 | 2 | MEDIUM | 100 | 40 | 0.15 | 45 | 140 | 30 | 0 | 0 | 200 | NONE | 11 | 260.5441 | 11 | 4
1174 | 7 | CACL2 | 100 | 0 | 2 | MEDIUM | 100 | 40 | 0.15 | 45 | 140 | 30 | 0 | 0 | 200 | NONE | 11 | 226.7628 | 11 | 4
1175 | 7 | CACL2 | 100 | 0 | 2 | MEDIUM | 100 | 40 | 0.15 | 45 | 140 | 30 | 0 | 0 | 200 | NONE | 12 | 282.2473 | 12 | 4
1176 | 7 | CACL2 | 100 | 0 | 2 | MEDIUM | 100 | 40 | 0.15 | 45 | 140 | 30 | 0 | 0 | 200 | NONE | 12 | 290.2776 | 12 | 4
1177 | 7 | CACL2 | 100 | 0 | 2 | MEDIUM | 100 | 40 | 0.15 | 45 | 140 | 30 | 0 | 0 | 200 | NONE | 12 | 272.148 | 12 | 4
1178 | 7 | CACL2 | 100 | 0 | 2 | MEDIUM | 100 | 40 | 0.15 | 45 | 140 | 30 | 0 | 0 | 200 | NONE | 12 | 278.226 | 12 | 4
1179 | 7 | CACL2 | 100 | 0 | 2 | MEDIUM | 100 | 40 | 0.15 | 45 | 140 | 30 | 0 | 0 | 200 | NONE | 12 | 278.0439 | 12 | 4
1180 | 7 | CACL2 | 100 | 0 | 2 | MEDIUM | 100 | 40 | 0.15 | 45 | 140 | 30 | 0 | 0 | 200 | NONE | 12 | 272.4946 | 12 | 4
1181 | 7 | CACL2 | 100 | 0 | 2 | MEDIUM | 100 | 40 | 0.15 | 45 | 140 | 30 | 0 | 0 | 200 | NONE | 12 | 269.5214 | 12 | 4
1182 | 7 | CACL2 | 100 | 0 | 2 | MEDIUM | 100 | 40 | 0.15 | 45 | 140 | 30 | 0 | 0 | 200 | NONE | 12 | 275.3636 | 12 | 4
1183 | 7 | CACL2 | 100 | 0 | 2 | MEDIUM | 100 | 40 | 0.15 | 45 | 140 | 30 | 0 | 0 | 200 | NONE | 12 | 284.9008 | 12 | 4
1184 | 7 | CACL2 | 100 | 0 | 2 | MEDIUM | 100 | 40 | 0.15 | 45 | 140 | 30 | 0 | 0 | 200 | NONE | 12 | 273.0364 | 12 | 4
1185 | 7 | CACL2 | 100 | 0 | 2 | MEDIUM | 100 | 40 | 0.15 | 45 | 140 | 30 | 0 | 0 | 200 | NONE | 12 | 270.4448 | 12 | 4
1186 | 7 | CACL2 | 100 | 0 | 2 | MEDIUM | 100 | 40 | 0.15 | 45 | 140 | 30 | 0 | 0 | 200 | NONE | 12 | 256.0264 | 12 | 4
1187 | 7 | CACL2 | 100 | 0 | 2 | MEDIUM | 100 | 40 | 0.15 | 45 | 140 | 30 | 0 | 0 | 200 | NONE | 12 | 242.0525 | 12 | 4
1188 | 7 | CACL2 | 100 | 0 | 2 | MEDIUM | 100 | 40 | 0.15 | 45 | 140 | 30 | 0 | 0 | 200 | NONE | 12 | 279.8226 | 12 | 4
1189 | 7 | CACL2 | 100 | 0 | 2 | MEDIUM | 100 | 40 | 0.15 | 45 | 140 | 30 | 0 | 0 | 200 | NONE | 12 | 273.0601 | 12 | 4
1190 | 7 | CACL2 | 100 | 0 | 2 | MEDIUM | 100 | 40 | 0.15 | 45 | 140 | 30 | 0 | 0 | 200 | NONE | 12 | 266.2841 | 12 | 4
1191 | 7 | CACL2 | 100 | 0 | 2 | MEDIUM | 100 | 40 | 0.15 | 45 | 140 | 30 | 0 | 0 | 200 | NONE | 12 | 264.3811 | 12 | 4
1192 | 7 | CACL2 | 100 | 0 | 2 | MEDIUM | 100 | 40 | 0.15 | 45 | 140 | 30 | 0 | 0 | 200 | NONE | 12 | 279.6795 | 12 | 4
1193 | 7 | CACL2 | 100 | 0 | 2 | MEDIUM | 100 | 40 | 0.15 | 45 | 140 | 30 | 0 | 0 | 200 | NONE | 12 | 270.8576 | 12 | 4
1194 | 7 | CACL2 | 100 | 0 | 2 | MEDIUM | 100 | 40 | 0.15 | 45 | 140 | 30 | 0 | 0 | 200 | NONE | 12 | 294.239 | 12 | 4
1195 | 7 | CACL2 | 100 | 0 | 2 | MEDIUM | 100 | 40 | 0.15 | 45 | 140 | 30 | 0 | 0 | 200 | NONE | 12 | 262.7925 | 12 | 4
1196 | 7 | CACL2 | 100 | 0 | 2 | MEDIUM | 100 | 40 | 0.15 | 45 | 140 | 30 | 0 | 0 | 200 | NONE | 12 | 270.4448 | 12 | 4
1197 | 7 | CACL2 | 100 | 0 | 2 | MEDIUM | 100 | 40 | 0.15 | 45 | 140 | 30 | 0 | 0 | 200 | NONE | 12 | 270.3179 | 12 | 4
1198 | 7 | CACL2 | 100 | 0 | 2 | MEDIUM | 100 | 40 | 0.15 | 45 | 140 | 30 | 0 | 0 | 200 | NONE | 12 | 275.8753 | 12 | 4
1199 | 7 | CACL2 | 100 | 0 | 2 | MEDIUM | 100 | 40 | 0.15 | 45 | 140 | 30 | 0 | 0 | 200 | NONE | 12 | 275.0023 | 12 | 4
1200 | 0 | CACL2 | 10 | 0 | 0.5 | MEDIUM | 10 | 6 | 0.15 | 45 | 140 | 30 | 0 | 0 | 200 | NONE | 13 | 544.9732 | 13 | 5
1201 | 0 | CACL2 | 10 | 0 | 0.5 | MEDIUM | 10 | 6 | 0.15 | 45 | 140 | 30 | 0 | 0 | 200 | NONE | 13 | 493.4548 | 13 | 5
1202 | 0 | CACL2 | 10 | 0 | 0.5 | MEDIUM | 10 | 6 | 0.15 | 45 | 140 | 30 | 0 | 0 | 200 | NONE | 13 | 556.1135 | 13 | 5
1203 | 0 | CACL2 | 10 | 0 | 0.5 | MEDIUM | 10 | 6 | 0.15 | 45 | 140 | 30 | 0 | 0 | 200 | NONE | 13 | 492.6513 | 13 | 5
1204 | 0 | CACL2 | 10 | 0 | 0.5 | MEDIUM | 10 | 6 | 0.15 | 45 | 140 | 30 | 0 | 0 | 200 | NONE | 13 | 523.6008 | 13 | 5
1205 | 0 | CACL2 | 10 | 0 | 0.5 | MEDIUM | 10 | 6 | 0.15 | 45 | 140 | 30 | 0 | 0 | 200 | NONE | 13 | 497.6722 | 13 | 5
1206 | 0 | CACL2 | 10 | 0 | 0.5 | MEDIUM | 10 | 6 | 0.15 | 45 | 140 | 30 | 0 | 0 | 200 | NONE | 13 | 555.1614 | 13 | 5
1207 | 0 | CACL2 | 10 | 0 | 0.5 | MEDIUM | 10 | 6 | 0.15 | 45 | 140 | 30 | 0 | 0 | 200 | NONE | 13 | 512.0268 | 13 | 5
1208 | 0 | CACL2 | 10 | 0 | 0.5 | MEDIUM | 10 | 6 | 0.15 | 45 | 140 | 30 | 0 | 0 | 200 | NONE | 13 | 467.4009 | 13 | 5
1209 | 0 | CACL2 | 10 | 0 | 0.5 | MEDIUM | 10 | 6 | 0.15 | 45 | 140 | 30 | 0 | 0 | 200 | NONE | 13 | 525.1062 | 13 | 5
1210 | 0 | CACL2 | 10 | 0 | 0.5 | MEDIUM | 10 | 6 | 0.15 | 45 | 140 | 30 | 0 | 0 | 200 | NONE | 13 | 510.1768 | 13 | 5
1211 | 0 | CACL2 | 10 | 0 | 0.5 | MEDIUM | 10 | 6 | 0.15 | 45 | 140 | 30 | 0 | 0 | 200 | NONE | 13 | 519.8486 | 13 | 5
1212 | 0 | CACL2 | 10 | 0 | 0.5 | MEDIUM | 10 | 6 | 0.15 | 45 | 140 | 30 | 0 | 0 | 200 | NONE | 13 | 480.9417 | 13 | 5
1213 | 0 | CACL2 | 10 | 0 | 0.5 | MEDIUM | 10 | 6 | 0.15 | 45 | 140 | 30 | 0 | 0 | 200 | NONE | 13 | 483.5787 | 13 | 5
1214 | 0 | CACL2 | 10 | 0 | 0.5 | MEDIUM | 10 | 6 | 0.15 | 45 | 140 | 30 | 0 | 0 | 200 | NONE | 13 | 525.3025 | 13 | 5
1215 | 0 | CACL2 | 10 | 0 | 0.5 | MEDIUM | 10 | 6 | 0.15 | 45 | 140 | 30 | 0 | 0 | 200 | NONE | 13 | 492.8401 | 13 | 5
1216 | 0 | CACL2 | 10 | 0 | 0.5 | MEDIUM | 10 | 6 | 0.15 | 45 | 140 | 30 | 0 | 0 | 200 | NONE | 13 | 511.488 | 13 | 5
1217 | 0 | CACL2 | 10 | 0 | 0.5 | MEDIUM | 10 | 6 | 0.15 | 45 | 140 | 30 | 0 | 0 | 200 | NONE | 13 | 468.2809 | 13 | 5
1218 | 0 | CACL2 | 10 | 0 | 0.5 | MEDIUM | 10 | 6 | 0.15 | 45 | 140 | 30 | 0 | 0 | 200 | NONE | 13 | 495.0325 | 13 | 5
1219 | 0 | CACL2 | 10 | 0 | 0.5 | MEDIUM | 10 | 6 | 0.15 | 45 | 140 | 30 | 0 | 0 | 200 | NONE | 13 | 502.3416 | 13 | 5
1220 | 0 | CACL2 | 10 | 0 | 0.5 | MEDIUM | 10 | 6 | 0.15 | 45 | 140 | 30 | 0 | 0 | 200 | NONE | 13 | 488.438 | 13 | 5
1221 | 0 | CACL2 | 10 | 0 | 0.5 | MEDIUM | 10 | 6 | 0.15 | 45 | 140 | 30 | 0 | 0 | 200 | NONE | 13 | 473.5501 | 13 | 5
1222 | 0 | CACL2 | 10 | 0 | 0.5 | MEDIUM | 10 | 6 | 0.15 | 45 | 140 | 30 | 0 | 0 | 200 | NONE | 13 | 483.7836 | 13 | 5
1223 | 0 | CACL2 | 10 | 0 | 0.5 | MEDIUM | 10 | 6 | 0.15 | 45 | 140 | 30 | 0 | 0 | 200 | NONE | 13 | 487.1921 | 13 | 5
1224 | 0 | CACL2 | 10 | 0 | 0.5 | MEDIUM | 10 | 6 | 0.15 | 45 | 140 | 30 | 0 | 0 | 200 | NONE | 13 | 545.7936 | 13 | 5
1225 | 0 | CACL2 | 100 | 0 | 0.5 | MEDIUM | 100 | 6 | 0.15 | 45 | 140 | 30 | 0 | 0 | 200 | NONE | 14 | 534.0268 | 14 | 6
1226 | 0 | CACL2 | 100 | 0 | 0.5 | MEDIUM | 100 | 6 | 0.15 | 45 | 140 | 30 | 0 | 0 | 200 | NONE | 14 | 485.7521 | 14 | 6
1227 | 0 | CACL2 | 100 | 0 | 0.5 | MEDIUM | 100 | 6 | 0.15 | 45 | 140 | 30 | 0 | 0 | 200 | NONE | 14 | 533.1852 | 14 | 6
1228 | 0 | CACL2 | 100 | 0 | 0.5 | MEDIUM | 100 | 6 | 0.15 | 45 | 140 | 30 | 0 | 0 | 200 | NONE | 14 | 505.25 | 14 | 6
1229 | 0 | CACL2 | 100 | 0 | 0.5 | MEDIUM | 100 | 6 | 0.15 | 45 | 140 | 30 | 0 | 0 | 200 | NONE | 14 | 508.003 | 14 | 6
1230 | 0 | CACL2 | 100 | 0 | 0.5 | MEDIUM | 100 | 6 | 0.15 | 45 | 140 | 30 | 0 | 0 | 200 | NONE | 14 | 467.8215 | 14 | 6
1231 | 0 | CACL2 | 100 | 0 | 0.5 | MEDIUM | 100 | 6 | 0.15 | 45 | 140 | 30 | 0 | 0 | 200 | NONE | 14 | 501.3315 | 14 | 6
1232 | 0 | CACL2 | 100 | 0 | 0.5 | MEDIUM | 100 | 6 | 0.15 | 45 | 140 | 30 | 0 | 0 | 200 | NONE | 14 | 502.593 | 14 | 6
1233 | 0 | CACL2 | 100 | 0 | 0.5 | MEDIUM | 100 | 6 | 0.15 | 45 | 140 | 30 | 0 | 0 | 200 | NONE | 14 | 489.7035 | 14 | 6
1234 | 0 | CACL2 | 100 | 0 | 0.5 | MEDIUM | 100 | 6 | 0.15 | 45 | 140 | 30 | 0 | 0 | 200 | NONE | 14 | 520.875 | 14 | 6
1235 | 0 | CACL2 | 100 | 0 | 0.5 | MEDIUM | 100 | 6 | 0.15 | 45 | 140 | 30 | 0 | 0 | 200 | NONE | 14 | 497.718 | 14 | 6
1236 | 0 | CACL2 | 100 | 0 | 0.5 | MEDIUM | 100 | 6 | 0.15 | 45 | 140 | 30 | 0 | 0 | 200 | NONE | 14 | 521.326 | 14 | 6
1237 | 0 | CACL2 | 100 | 0 | 0.5 | MEDIUM | 100 | 6 | 0.15 | 45 | 140 | 30 | 0 | 0 | 200 | NONE | 14 | 526.657 | 14 | 6
1238 | 0 | CACL2 | 100 | 0 | 0.5 | MEDIUM | 100 | 6 | 0.15 | 45 | 140 | 30 | 0 | 0 | 200 | NONE | 14 | 486.8545 | 14 | 6
1239 | 0 | CACL2 | 100 | 0 | 0.5 | MEDIUM | 100 | 6 | 0.15 | 45 | 140 | 30 | 0 | 0 | 200 | NONE | 14 | 511.3514 | 14 | 6
1240 | 0 | CACL2 | 100 | 0 | 0.5 | MEDIUM | 100 | 6 | 0.15 | 45 | 140 | 30 | 0 | 0 | 200 | NONE | 14 | 514.1892 | 14 | 6
1241 | 0 | CACL2 | 100 | 0 | 0.5 | MEDIUM | 100 | 6 | 0.15 | 45 | 140 | 30 | 0 | 0 | 200 | NONE | 14 | 512.6781 | 14 | 6
1242 | 0 | CACL2 | 100 | 0 | 0.5 | MEDIUM | 100 | 6 | 0.15 | 45 | 140 | 30 | 0 | 0 | 200 | NONE | 14 | 495.088 | 14 | 6
1243 | 0 | CACL2 | 100 | 0 | 0.5 | MEDIUM | 100 | 6 | 0.15 | 45 | 140 | 30 | 0 | 0 | 200 | NONE | 14 | 480.2886 | 14 | 6
1244 | 0 | CACL2 | 100 | 0 | 0.5 | MEDIUM | 100 | 6 | 0.15 | 45 | 140 | 30 | 0 | 0 | 200 | NONE | 14 | 504.8774 | 14 | 6
1245 | 0 | CACL2 | 100 | 0 | 0.5 | MEDIUM | 100 | 6 | 0.15 | 45 | 140 | 30 | 0 | 0 | 200 | NONE | 14 | 498.521 | 14 | 6
1246 | 0 | CACL2 | 100 | 0 | 0.5 | MEDIUM | 100 | 6 | 0.15 | 45 | 140 | 30 | 0 | 0 | 200 | NONE | 14 | 460.9564 | 14 | 6
1247 | 0 | CACL2 | 100 | 0 | 0.5 | MEDIUM | 100 | 6 | 0.15 | 45 | 140 | 30 | 0 | 0 | 200 | NONE | 14 | 501.8914 | 14 | 6
1248 | 0 | CACL2 | 100 | 0 | 0.5 | MEDIUM | 100 | 6 | 0.15 | 45 | 140 | 30 | 0 | 0 | 200 | NONE | 14 | 499.4085 | 14 | 6
1249 | 0 | CACL2 | 100 | 0 | 0.5 | MEDIUM | 100 | 6 | 0.15 | 45 | 140 | 30 | 0 | 0 | 200 | NONE | 14 | 518.2007 | 14 | 6
1250 | 0 | CACL2 | 100 | 0 | 0.5 | MEDIUM | 100 | 40 | 0.15 | 45 | 140 | 30 | 0 | 0 | 200 | NONE | 15 | 225.6803 | 15 | 7
1251 | 0 | CACL2 | 100 | 0 | 0.5 | MEDIUM | 100 | 40 | 0.15 | 45 | 140 | 30 | 0 | 0 | 200 | NONE | 15 | 211.9947 | 15 | 7
1252 | 0 | CACL2 | 100 | 0 | 0.5 | MEDIUM | 100 | 40 | 0.15 | 45 | 140 | 30 | 0 | 0 | 200 | NONE | 15 | 211.3066 | 15 | 7
1253 | 0 | CACL2 | 100 | 0 | 0.5 | MEDIUM | 100 | 40 | 0.15 | 45 | 140 | 30 | 0 | 0 | 200 | NONE | 15 | 189.6214 | 15 | 7
1254 | 0 | CACL2 | 100 | 0 | 0.5 | MEDIUM | 100 | 40 | 0.15 | 45 | 140 | 30 | 0 | 0 | 200 | NONE | 15 | 250.806 | 15 | 7
1255 | 0 | CACL2 | 100 | 0 | 0.5 | MEDIUM | 100 | 40 | 0.15 | 45 | 140 | 30 | 0 | 0 | 200 | NONE | 15 | 213.302 | 15 | 7
1256 | 0 | CACL2 | 100 | 0 | 0.5 | MEDIUM | 100 | 40 | 0.15 | 45 | 140 | 30 | 0 | 0 | 200 | NONE | 15 | 207.9559 | 15 | 7
1257 | 0 | CACL2 | 100 | 0 | 0.5 | MEDIUM | 100 | 40 | 0.15 | 45 | 140 | 30 | 0 | 0 | 200 | NONE | 15 | 253.2088 | 15 | 7
1258 | 0 | CACL2 | 100 | 0 | 0.5 | MEDIUM | 100 | 40 | 0.15 | 45 | 140 | 30 | 0 | 0 | 200 | NONE | 15 | 223.9767 | 15 | 7
1259 | 0 | CACL2 | 100 | 0 | 0.5 | MEDIUM | 100 | 40 | 0.15 | 45 | 140 | 30 | 0 | 0 | 200 | NONE | 15 | 246.517 | 15 | 7
1260 | 0 | CACL2 | 100 | 0 | 0.5 | MEDIUM | 100 | 40 | 0.15 | 45 | 140 | 30 | 0 | 0 | 200 | NONE | 15 | 231.3646 | 15 | 7
1261 | 0 | CACL2 | 100 | 0 | 0.5 | MEDIUM | 100 | 40 | 0.15 | 45 | 140 | 30 | 0 | 0 | 200 | NONE | 15 | 245.5809 | 15 | 7
1262 | 0 | CACL2 | 100 | 0 | 0.5 | MEDIUM | 100 | 40 | 0.15 | 45 | 140 | 30 | 0 | 0 | 200 | NONE | 15 | 226.9337 | 15 | 7
1263 | 0 | CACL2 | 100 | 0 | 0.5 | MEDIUM | 100 | 40 | 0.15 | 45 | 140 | 30 | 0 | 0 | 200 | NONE | 15 | 260.1891 | 15 | 7
1264 | 0 | CACL2 | 100 | 0 | 0.5 | MEDIUM | 100 | 40 | 0.15 | 45 | 140 | 30 | 0 | 0 | 200 | NONE | 15 | 233.4142 | 15 | 7
1265 | 0 | CACL2 | 100 | 0 | 0.5 | MEDIUM | 100 | 40 | 0.15 | 45 | 140 | 30 | 0 | 0 | 200 | NONE | 15 | 224.0133 | 15 | 7
1266 | 0 | CACL2 | 100 | 0 | 0.5 | MEDIUM | 100 | 40 | 0.15 | 45 | 140 | 30 | 0 | 0 | 200 | NONE | 15 | 244.476 | 15 | 7
1267 | 0 | CACL2 | 100 | 0 | 0.5 | MEDIUM | 100 | 40 | 0.15 | 45 | 140 | 30 | 0 | 0 | 200 | NONE | 15 | 252.972 | 15 | 7
1268 | 0 | CACL2 | 100 | 0 | 0.5 | MEDIUM | 100 | 40 | 0.15 | 45 | 140 | 30 | 0 | 0 | 200 | NONE | 15 | 246.3585 | 15 | 7
1269 | 0 | CACL2 | 100 | 0 | 0.5 | MEDIUM | 100 | 40 | 0.15 | 45 | 140 | 30 | 0 | 0 | 200 | NONE | 15 | 233.778 | 15 | 7
1270 | 0 | CACL2 | 100 | 0 | 0.5 | MEDIUM | 100 | 40 | 0.15 | 45 | 140 | 30 | 0 | 0 | 200 | NONE | 15 | 239.2549 | 15 | 7
1271 | 0 | CACL2 | 100 | 0 | 0.5 | MEDIUM | 100 | 40 | 0.15 | 45 | 140 | 30 | 0 | 0 | 200 | NONE | 15 | 241.819 | 15 | 7
1272 | 0 | CACL2 | 100 | 0 | 0.5 | MEDIUM | 100 | 40 | 0.15 | 45 | 140 | 30 | 0 | 0 | 200 | NONE | 15 | 233.1922 | 15 | 7
1273 | 0 | CACL2 | 100 | 0 | 0.5 | MEDIUM | 100 | 40 | 0.15 | 45 | 140 | 30 | 0 | 0 | 200 | NONE | 15 | 221.198 | 15 | 7
1274 | 0 | CACL2 | 100 | 0 | 0.5 | MEDIUM | 100 | 40 | 0.15 | 45 | 140 | 30 | 0 | 0 | 200 | NONE | 15 | 228.4635 | 15 | 7
1275 | 2 | CACL2 | 10 | 0 | 0.5 | MEDIUM | 10 | 6 | 0.15 | 45 | 140 | 30 | 0 | 0 | 200 | NONE | 13 | 402.912 | 13 | 5
1276 | 2 | CACL2 | 10 | 0 | 0.5 | MEDIUM | 10 | 6 | 0.15 | 45 | 140 | 30 | 0 | 0 | 200 | NONE | 13 | 444.9743 | 13 | 5
1277 | 2 | CACL2 | 10 | 0 | 0.5 | MEDIUM | 10 | 6 | 0.15 | 45 | 140 | 30 | 0 | 0 | 200 | NONE | 13 | 452.7709 | 13 | 5
1278 | 2 | CACL2 | 10 | 0 | 0.5 | MEDIUM | 10 | 6 | 0.15 | 45 | 140 | 30 | 0 | 0 | 200 | NONE | 13 | 462.9883 | 13 | 5
1279 | 2 | CACL2 | 10 | 0 | 0.5 | MEDIUM | 10 | 6 | 0.15 | 45 | 140 | 30 | 0 | 0 | 200 | NONE | 13 | 438.6412 | 13 | 5
1280 | 2 | CACL2 | 10 | 0 | 0.5 | MEDIUM | 10 | 6 | 0.15 | 45 | 140 | 30 | 0 | 0 | 200 | NONE | 13 | 417.7693 | 13 | 5
1281 | 2 | CACL2 | 10 | 0 | 0.5 | MEDIUM | 10 | 6 | 0.15 | 45 | 140 | 30 | 0 | 0 | 200 | NONE | 13 | 450.0002 | 13 | 5
1282 | 2 | CACL2 | 10 | 0 | 0.5 | MEDIUM | 10 | 6 | 0.15 | 45 | 140 | 30 | 0 | 0 | 200 | NONE | 13 | 413.1382 | 13 | 5
1283 | 2 | CACL2 | 10 | 0 | 0.5 | MEDIUM | 10 | 6 | 0.15 | 45 | 140 | 30 | 0 | 0 | 200 | NONE | 13 | 406.922 | 13 | 5
1284 | 2 | CACL2 | 10 | 0 | 0.5 | MEDIUM | 10 | 6 | 0.15 | 45 | 140 | 30 | 0 | 0 | 200 | NONE | 13 | 433.8307 | 13 | 5
1285 | 2 | CACL2 | 10 | 0 | 0.5 | MEDIUM | 10 | 6 | 0.15 | 45 | 140 | 30 | 0 | 0 | 200 | NONE | 13 | 432.9486 | 13 | 5
1286 | 2 | CACL2 | 10 | 0 | 0.5 | MEDIUM | 10 | 6 | 0.15 | 45 | 140 | 30 | 0 | 0 | 200 | NONE | 13 | 432.6523 | 13 | 5
1287 | 2 | CACL2 | 10 | 0 | 0.5 | MEDIUM | 10 | 6 | 0.15 | 45 | 140 | 30 | 0 | 0 | 200 | NONE | 13 | 385.6523 | 13 | 5
1288 | 2 | CACL2 | 10 | 0 | 0.5 | MEDIUM | 10 | 6 | 0.15 | 45 | 140 | 30 | 0 | 0 | 200 | NONE | 13 | 364.8163 | 13 | 5
1289 | 2 | CACL2 | 10 | 0 | 0.5 | MEDIUM | 10 | 6 | 0.15 | 45 | 140 | 30 | 0 | 0 | 200 | NONE | 13 | 429.6814 | 13 | 5
1290 | 2 | CACL2 | 10 | 0 | 0.5 | MEDIUM | 10 | 6 | 0.15 | 45 | 140 | 30 | 0 | 0 | 200 | NONE | 13 | 410.591 | 13 | 5
1291 | 2 | CACL2 | 10 | 0 | 0.5 | MEDIUM | 10 | 6 | 0.15 | 45 | 140 | 30 | 0 | 0 | 200 | NONE | 13 | 426.5131 | 13 | 5
1292 | 2 | CACL2 | 10 | 0 | 0.5 | MEDIUM | 10 | 6 | 0.15 | 45 | 140 | 30 | 0 | 0 | 200 | NONE | 13 | 425.6433 | 13 | 5
1293 | 2 | CACL2 | 10 | 0 | 0.5 | MEDIUM | 10 | 6 | 0.15 | 45 | 140 | 30 | 0 | 0 | 200 | NONE | 13 | 443.0041 | 13 | 5
1294 | 2 | CACL2 | 10 | 0 | 0.5 | MEDIUM | 10 | 6 | 0.15 | 45 | 140 | 30 | 0 | 0 | 200 | NONE | 13 | 457.9777 | 13 | 5
1295 | 2 | CACL2 | 10 | 0 | 0.5 | MEDIUM | 10 | 6 | 0.15 | 45 | 140 | 30 | 0 | 0 | 200 | NONE | 13 | 457.9425 | 13 | 5
1296 | 2 | CACL2 | 10 | 0 | 0.5 | MEDIUM | 10 | 6 | 0.15 | 45 | 140 | 30 | 0 | 0 | 200 | NONE | 13 | 458.8755 | 13 | 5
1297 | 2 | CACL2 | 10 | 0 | 0.5 | MEDIUM | 10 | 6 | 0.15 | 45 | 140 | 30 | 0 | 0 | 200 | NONE | 13 | 444.8499 | 13 | 5
1298 | 2 | CACL2 | 10 | 0 | 0.5 | MEDIUM | 10 | 6 | 0.15 | 45 | 140 | 30 | 0 | 0 | 200 | NONE | 13 | 444.6472 | 13 | 5
1299 | 2 | CACL2 | 10 | 0 | 0.5 | MEDIUM | 10 | 6 | 0.15 | 45 | 140 | 30 | 0 | 0 | 200 | NONE | 13 | 474.3367 | 13 | 5
1300 | 2 | CACL2 | 100 | 0 | 0.5 | MEDIUM | 100 | 6 | 0.15 | 45 | 140 | 30 | 0 | 0 | 200 | NONE | 14 | 436.1669 | 14 | 6
1301 | 2 | CACL2 | 100 | 0 | 0.5 | MEDIUM | 100 | 6 | 0.15 | 45 | 140 | 30 | 0 | 0 | 200 | NONE | 14 | 440.201 | 14 | 6
1302 | 2 | CACL2 | 100 | 0 | 0.5 | MEDIUM | 100 | 6 | 0.15 | 45 | 140 | 30 | 0 | 0 | 200 | NONE | 14 | 404.8093 | 14 | 6
1303 | 2 | CACL2 | 100 | 0 | 0.5 | MEDIUM | 100 | 6 | 0.15 | 45 | 140 | 30 | 0 | 0 | 200 | NONE | 14 | 404.6703 | 14 | 6
1304 | 2 | CACL2 | 100 | 0 | 0.5 | MEDIUM | 100 | 6 | 0.15 | 45 | 140 | 30 | 0 | 0 | 200 | NONE | 14 | 403.6346 | 14 | 6
1305 | 2 | CACL2 | 100 | 0 | 0.5 | MEDIUM | 100 | 6 | 0.15 | 45 | 140 | 30 | 0 | 0 | 200 | NONE | 14 | 396.9818 | 14 | 6
1306 | 2 | CACL2 | 100 | 0 | 0.5 | MEDIUM | 100 | 6 | 0.15 | 45 | 140 | 30 | 0 | 0 | 200 | NONE | 14 | 423.932 | 14 | 6
1307 | 2 | CACL2 | 100 | 0 | 0.5 | MEDIUM | 100 | 6 | 0.15 | 45 | 140 | 30 | 0 | 0 | 200 | NONE | 14 | 422.7835 | 14 | 6
1308 | 2 | CACL2 | 100 | 0 | 0.5 | MEDIUM | 100 | 6 | 0.15 | 45 | 140 | 30 | 0 | 0 | 200 | NONE | 14 | 452.2426 | 14 | 6
1309 | 2 | CACL2 | 100 | 0 | 0.5 | MEDIUM | 100 | 6 | 0.15 | 45 | 140 | 30 | 0 | 0 | 200 | NONE | 14 | 430.8699 | 14 | 6
1310 | 2 | CACL2 | 100 | 0 | 0.5 | MEDIUM | 100 | 6 | 0.15 | 45 | 140 | 30 | 0 | 0 | 200 | NONE | 14 | 447.9387 | 14 | 6
1311 | 2 | CACL2 | 100 | 0 | 0.5 | MEDIUM | 100 | 6 | 0.15 | 45 | 140 | 30 | 0 | 0 | 200 | NONE | 14 | 417.2709 | 14 | 6
1312 | 2 | CACL2 | 100 | 0 | 0.5 | MEDIUM | 100 | 6 | 0.15 | 45 | 140 | 30 | 0 | 0 | 200 | NONE | 14 | 425.0227 | 14 | 6
1313 | 2 | CACL2 | 100 | 0 | 0.5 | MEDIUM | 100 | 6 | 0.15 | 45 | 140 | 30 | 0 | 0 | 200 | NONE | 14 | 424.2031 | 14 | 6
1314 | 2 | CACL2 | 100 | 0 | 0.5 | MEDIUM | 100 | 6 | 0.15 | 45 | 140 | 30 | 0 | 0 | 200 | NONE | 14 | 404.9639 | 14 | 6
1315 | 2 | CACL2 | 100 | 0 | 0.5 | MEDIUM | 100 | 6 | 0.15 | 45 | 140 | 30 | 0 | 0 | 200 | NONE | 14 | 436.1669 | 14 | 6
1316 | 2 | CACL2 | 100 | 0 | 0.5 | MEDIUM | 100 | 6 | 0.15 | 45 | 140 | 30 | 0 | 0 | 200 | NONE | 14 | 421.3874 | 14 | 6
1317 | 2 | CACL2 | 100 | 0 | 0.5 | MEDIUM | 100 | 6 | 0.15 | 45 | 140 | 30 | 0 | 0 | 200 | NONE | 14 | 404.5796 | 14 | 6
1318 | 2 | CACL2 | 100 | 0 | 0.5 | MEDIUM | 100 | 6 | 0.15 | 45 | 140 | 30 | 0 | 0 | 200 | NONE | 14 | 436.2255 | 14 | 6
1319 | 2 | CACL2 | 100 | 0 | 0.5 | MEDIUM | 100 | 6 | 0.15 | 45 | 140 | 30 | 0 | 0 | 200 | NONE | 14 | 425.7345 | 14 | 6
1320 | 2 | CACL2 | 100 | 0 | 0.5 | MEDIUM | 100 | 6 | 0.15 | 45 | 140 | 30 | 0 | 0 | 200 | NONE | 14 | 440.1545 | 14 | 6
1321 | 2 | CACL2 | 100 | 0 | 0.5 | MEDIUM | 100 | 6 | 0.15 | 45 | 140 | 30 | 0 | 0 | 200 | NONE | 14 | 439.7821 | 14 | 6
1322 | 2 | CACL2 | 100 | 0 | 0.5 | MEDIUM | 100 | 6 | 0.15 | 45 | 140 | 30 | 0 | 0 | 200 | NONE | 14 | 402.0772 | 14 | 6
1323 | 2 | CACL2 | 100 | 0 | 0.5 | MEDIUM | 100 | 6 | 0.15 | 45 | 140 | 30 | 0 | 0 | 200 | NONE | 14 | 418.7461 | 14 | 6
1324 | 2 | CACL2 | 100 | 0 | 0.5 | MEDIUM | 100 | 6 | 0.15 | 45 | 140 | 30 | 0 | 0 | 200 | NONE | 14 | 417.1563 | 14 | 6
1325 | 2 | CACL2 | 100 | 0 | 0.5 | MEDIUM | 100 | 40 | 0.15 | 45 | 140 | 30 | 0 | 0 | 200 | NONE | 15 | 178.7765 | 15 | 7
1326 | 2 | CACL2 | 100 | 0 | 0.5 | MEDIUM | 100 | 40 | 0.15 | 45 | 140 | 30 | 0 | 0 | 200 | NONE | 15 | 184.9498 | 15 | 7
1327 | 2 | CACL2 | 100 | 0 | 0.5 | MEDIUM | 100 | 40 | 0.15 | 45 | 140 | 30 | 0 | 0 | 200 | NONE | 15 | 152.6948 | 15 | 7
1328 | 2 | CACL2 | 100 | 0 | 0.5 | MEDIUM | 100 | 40 | 0.15 | 45 | 140 | 30 | 0 | 0 | 200 | NONE | 15 | 176.2349 | 15 | 7
1329 | 2 | CACL2 | 100 | 0 | 0.5 | MEDIUM | 100 | 40 | 0.15 | 45 | 140 | 30 | 0 | 0 | 200 | NONE | 15 | 198.3272 | 15 | 7
1330 | 2 | CACL2 | 100 | 0 | 0.5 | MEDIUM | 100 | 40 | 0.15 | 45 | 140 | 30 | 0 | 0 | 200 | NONE | 15 | 192.0796 | 15 | 7
1331 | 2 | CACL2 | 100 | 0 | 0.5 | MEDIUM | 100 | 40 | 0.15 | 45 | 140 | 30 | 0 | 0 | 200 | NONE | 15 | 203.5527 | 15 | 7
1332 | 2 | CACL2 | 100 | 0 | 0.5 | MEDIUM | 100 | 40 | 0.15 | 45 | 140 | 30 | 0 | 0 | 200 | NONE | 15 | 208.5431 | 15 | 7
1333 | 2 | CACL2 | 100 | 0 | 0.5 | MEDIUM | 100 | 40 | 0.15 | 45 | 140 | 30 | 0 | 0 | 200 | NONE | 15 | 212.4269 | 15 | 7
1334 | 2 | CACL2 | 100 | 0 | 0.5 | MEDIUM | 100 | 40 | 0.15 | 45 | 140 | 30 | 0 | 0 | 200 | NONE | 15 | 196.0025 | 15 | 7
1335 | 2 | CACL2 | 100 | 0 | 0.5 | MEDIUM | 100 | 40 | 0.15 | 45 | 140 | 30 | 0 | 0 | 200 | NONE | 15 | 218.9158 | 15 | 7
1336 | 2 | CACL2 | 100 | 0 | 0.5 | MEDIUM | 100 | 40 | 0.15 | 45 | 140 | 30 | 0 | 0 | 200 | NONE | 15 | 160.6013 | 15 | 7
1337 | 2 | CACL2 | 100 | 0 | 0.5 | MEDIUM | 100 | 40 | 0.15 | 45 | 140 | 30 | 0 | 0 | 200 | NONE | 15 | 156.4711 | 15 | 7
1338 | 2 | CACL2 | 100 | 0 | 0.5 | MEDIUM | 100 | 40 | 0.15 | 45 | 140 | 30 | 0 | 0 | 200 | NONE | 15 | 169.8503 | 15 | 7
1339 | 2 | CACL2 | 100 | 0 | 0.5 | MEDIUM | 100 | 40 | 0.15 | 45 | 140 | 30 | 0 | 0 | 200 | NONE | 15 | 190.8996 | 15 | 7
1340 | 2 | CACL2 | 100 | 0 | 0.5 | MEDIUM | 100 | 40 | 0.15 | 45 | 140 | 30 | 0 | 0 | 200 | NONE | 15 | 241.6143 | 15 | 7
1341 | 2 | CACL2 | 100 | 0 | 0.5 | MEDIUM | 100 | 40 | 0.15 | 45 | 140 | 30 | 0 | 0 | 200 | NONE | 15 | 225.4136 | 15 | 7
1342 | 2 | CACL2 | 100 | 0 | 0.5 | MEDIUM | 100 | 40 | 0.15 | 45 | 140 | 30 | 0 | 0 | 200 | NONE | 15 | 213.9446 | 15 | 7
1343 | 2 | CACL2 | 100 | 0 | 0.5 | MEDIUM | 100 | 40 | 0.15 | 45 | 140 | 30 | 0 | 0 | 200 | NONE | 15 | 202.0356 | 15 | 7
1344 | 2 | CACL2 | 100 | 0 | 0.5 | MEDIUM | 100 | 40 | 0.15 | 45 | 140 | 30 | 0 | 0 | 200 | NONE | 15 | 230.5726 | 15 | 7
1345 | 2 | CACL2 | 100 | 0 | 0.5 | MEDIUM | 100 | 40 | 0.15 | 45 | 140 | 30 | 0 | 0 | 200 | NONE | 15 | 215.2792 | 15 | 7
1346 | 2 | CACL2 | 100 | 0 | 0.5 | MEDIUM | 100 | 40 | 0.15 | 45 | 140 | 30 | 0 | 0 | 200 | NONE | 15 | 206.1534 | 15 | 7
1347 | 2 | CACL2 | 100 | 0 | 0.5 | MEDIUM | 100 | 40 | 0.15 | 45 | 140 | 30 | 0 | 0 | 200 | NONE | 15 | 188.107 | 15 | 7
1348 | 2 | CACL2 | 100 | 0 | 0.5 | MEDIUM | 100 | 40 | 0.15 | 45 | 140 | 30 | 0 | 0 | 200 | NONE | 15 | 219.3054 | 15 | 7
1349 | 2 | CACL2 | 100 | 0 | 0.5 | MEDIUM | 100 | 40 | 0.15 | 45 | 140 | 30 | 0 | 0 | 200 | NONE | 15 | 221.8805 | 15 | 7
1350 | 4 | CACL2 | 10 | 0 | 0.5 | MEDIUM | 10 | 6 | 0.15 | 45 | 140 | 30 | 0 | 0 | 200 | NONE | 13 | 420.7855 | 13 | 5
1351 | 4 | CACL2 | 10 | 0 | 0.5 | MEDIUM | 10 | 6 | 0.15 | 45 | 140 | 30 | 0 | 0 | 200 | NONE | 13 | 464.0574 | 13 | 5
1352 | 4 | CACL2 | 10 | 0 | 0.5 | MEDIUM | 10 | 6 | 0.15 | 45 | 140 | 30 | 0 | 0 | 200 | NONE | 13 | 392.7669 | 13 | 5
1353 | 4 | CACL2 | 10 | 0 | 0.5 | MEDIUM | 10 | 6 | 0.15 | 45 | 140 | 30 | 0 | 0 | 200 | NONE | 13 | 405.934 | 13 | 5
1354 | 4 | CACL2 | 10 | 0 | 0.5 | MEDIUM | 10 | 6 | 0.15 | 45 | 140 | 30 | 0 | 0 | 200 | NONE | 13 | 395.7569 | 13 | 5
1355 | 4 | CACL2 | 10 | 0 | 0.5 | MEDIUM | 10 | 6 | 0.15 | 45 | 140 | 30 | 0 | 0 | 200 | NONE | 13 | 347.0179 | 13 | 5
1356 | 4 | CACL2 | 10 | 0 | 0.5 | MEDIUM | 10 | 6 | 0.15 | 45 | 140 | 30 | 0 | 0 | 200 | NONE | 13 | 439.6316 | 13 | 5
1357 | 4 | CACL2 | 10 | 0 | 0.5 | MEDIUM | 10 | 6 | 0.15 | 45 | 140 | 30 | 0 | 0 | 200 | NONE | 13 | 366.2237 | 13 | 5
1358 | 4 | CACL2 | 10 | 0 | 0.5 | MEDIUM | 10 | 6 | 0.15 | 45 | 140 | 30 | 0 | 0 | 200 | NONE | 13 | 461.015 | 13 | 5
1359 | 4 | CACL2 | 10 | 0 | 0.5 | MEDIUM | 10 | 6 | 0.15 | 45 | 140 | 30 | 0 | 0 | 200 | NONE | 13 | 433.3839 | 13 | 5
1360 | 4 | CACL2 | 10 | 0 | 0.5 | MEDIUM | 10 | 6 | 0.15 | 45 | 140 | 30 | 0 | 0 | 200 | NONE | 13 | 433.59 | 13 | 5
1361 | 4 | CACL2 | 10 | 0 | 0.5 | MEDIUM | 10 | 6 | 0.15 | 45 | 140 | 30 | 0 | 0 | 200 | NONE | 13 | 406.8368 | 13 | 5
1362 | 4 | CACL2 | 10 | 0 | 0.5 | MEDIUM | 10 | 6 | 0.15 | 45 | 140 | 30 | 0 | 0 | 200 | NONE | 13 | 427.3592 | 13 | 5
1363 | 4 | CACL2 | 10 | 0 | 0.5 | MEDIUM | 10 | 6 | 0.15 | 45 | 140 | 30 | 0 | 0 | 200 | NONE | 13 | 395.8792 | 13 | 5
1364 | 4 | CACL2 | 10 | 0 | 0.5 | MEDIUM | 10 | 6 | 0.15 | 45 | 140 | 30 | 0 | 0 | 200 | NONE | 13 | 442.7738 | 13 | 5
1365 | 4 | CACL2 | 10 | 0 | 0.5 | MEDIUM | 10 | 6 | 0.15 | 45 | 140 | 30 | 0 | 0 | 200 | NONE | 13 | 421.1307 | 13 | 5
1366 | 4 | CACL2 | 10 | 0 | 0.5 | MEDIUM | 10 | 6 | 0.15 | 45 | 140 | 30 | 0 | 0 | 200 | NONE | 13 | 380.9239 | 13 | 5
1367 | 4 | CACL2 | 10 | 0 | 0.5 | MEDIUM | 10 | 6 | 0.15 | 45 | 140 | 30 | 0 | 0 | 200 | NONE | 13 | 383.1611 | 13 | 5
1368 | 4 | CACL2 | 10 | 0 | 0.5 | MEDIUM | 10 | 6 | 0.15 | 45 | 140 | 30 | 0 | 0 | 200 | NONE | 13 | 393.6885 | 13 | 5
1369 | 4 | CACL2 | 10 | 0 | 0.5 | MEDIUM | 10 | 6 | 0.15 | 45 | 140 | 30 | 0 | 0 | 200 | NONE | 13 | 403.8365 | 13 | 5
1370 | 4 | CACL2 | 10 | 0 | 0.5 | MEDIUM | 10 | 6 | 0.15 | 45 | 140 | 30 | 0 | 0 | 200 | NONE | 13 | 402.292 | 13 | 5
1371 | 4 | CACL2 | 10 | 0 | 0.5 | MEDIUM | 10 | 6 | 0.15 | 45 | 140 | 30 | 0 | 0 | 200 | NONE | 13 | 403.5158 | 13 | 5
1372 | 4 | CACL2 | 10 | 0 | 0.5 | MEDIUM | 10 | 6 | 0.15 | 45 | 140 | 30 | 0 | 0 | 200 | NONE | 13 | 387.3495 | 13 | 5
1373 | 4 | CACL2 | 10 | 0 | 0.5 | MEDIUM | 10 | 6 | 0.15 | 45 | 140 | 30 | 0 | 0 | 200 | NONE | 13 | 458.2071 | 13 | 5
1374 | 4 | CACL2 | 10 | 0 | 0.5 | MEDIUM | 10 | 6 | 0.15 | 45 | 140 | 30 | 0 | 0 | 200 | NONE | 13 | 453.5503 | 13 | 5
1375 | 4 | CACL2 | 100 | 0 | 0.5 | MEDIUM | 100 | 6 | 0.15 | 45 | 140 | 30 | 0 | 0 | 200 | NONE | 14 | 431.5153 | 14 | 6
1376 | 4 | CACL2 | 100 | 0 | 0.5 | MEDIUM | 100 | 6 | 0.15 | 45 | 140 | 30 | 0 | 0 | 200 | NONE | 14 | 394.0697 | 14 | 6
1377 | 4 | CACL2 | 100 | 0 | 0.5 | MEDIUM | 100 | 6 | 0.15 | 45 | 140 | 30 | 0 | 0 | 200 | NONE | 14 | 423.0745 | 14 | 6
1378 | 4 | CACL2 | 100 | 0 | 0.5 | MEDIUM | 100 | 6 | 0.15 | 45 | 140 | 30 | 0 | 0 | 200 | NONE | 14 | 403.6279 | 14 | 6
1379 | 4 | CACL2 | 100 | 0 | 0.5 | MEDIUM | 100 | 6 | 0.15 | 45 | 140 | 30 | 0 | 0 | 200 | NONE | 14 | 438.5811 | 14 | 6
1380 | 4 | CACL2 | 100 | 0 | 0.5 | MEDIUM | 100 | 6 | 0.15 | 45 | 140 | 30 | 0 | 0 | 200 | NONE | 14 | 399.823 | 14 | 6
1381 | 4 | CACL2 | 100 | 0 | 0.5 | MEDIUM | 100 | 6 | 0.15 | 45 | 140 | 30 | 0 | 0 | 200 | NONE | 14 | 409.4855 | 14 | 6
1382 | 4 | CACL2 | 100 | 0 | 0.5 | MEDIUM | 100 | 6 | 0.15 | 45 | 140 | 30 | 0 | 0 | 200 | NONE | 14 | 382.2677 | 14 | 6
1383 | 4 | CACL2 | 100 | 0 | 0.5 | MEDIUM | 100 | 6 | 0.15 | 45 | 140 | 30 | 0 | 0 | 200 | NONE | 14 | 401.7133 | 14 | 6
1384 | 4 | CACL2 | 100 | 0 | 0.5 | MEDIUM | 100 | 6 | 0.15 | 45 | 140 | 30 | 0 | 0 | 200 | NONE | 14 | 413.6261 | 14 | 6
1385 | 4 | CACL2 | 100 | 0 | 0.5 | MEDIUM | 100 | 6 | 0.15 | 45 | 140 | 30 | 0 | 0 | 200 | NONE | 14 | 419.0726 | 14 | 6
1386 | 4 | CACL2 | 100 | 0 | 0.5 | MEDIUM | 100 | 6 | 0.15 | 45 | 140 | 30 | 0 | 0 | 200 | NONE | 14 | 397.7051 | 14 | 6
1387 | 4 | CACL2 | 100 | 0 | 0.5 | MEDIUM | 100 | 6 | 0.15 | 45 | 140 | 30 | 0 | 0 | 200 | NONE | 14 | 384.8506 | 14 | 6
1388 | 4 | CACL2 | 100 | 0 | 0.5 | MEDIUM | 100 | 6 | 0.15 | 45 | 140 | 30 | 0 | 0 | 200 | NONE | 14 | 406.7531 | 14 | 6
1389 | 4 | CACL2 | 100 | 0 | 0.5 | MEDIUM | 100 | 6 | 0.15 | 45 | 140 | 30 | 0 | 0 | 200 | NONE | 14 | 395.3215 | 14 | 6
1390 | 4 | CACL2 | 100 | 0 | 0.5 | MEDIUM | 100 | 6 | 0.15 | 45 | 140 | 30 | 0 | 0 | 200 | NONE | 14 | 412.9425 | 14 | 6
1391 | 4 | CACL2 | 100 | 0 | 0.5 | MEDIUM | 100 | 6 | 0.15 | 45 | 140 | 30 | 0 | 0 | 200 | NONE | 14 | 426.1776 | 14 | 6
1392 | 4 | CACL2 | 100 | 0 | 0.5 | MEDIUM | 100 | 6 | 0.15 | 45 | 140 | 30 | 0 | 0 | 200 | NONE | 14 | 439.6061 | 14 | 6
1393 | 4 | CACL2 | 100 | 0 | 0.5 | MEDIUM | 100 | 6 | 0.15 | 45 | 140 | 30 | 0 | 0 | 200 | NONE | 14 | 420.8116 | 14 | 6
1394 | 4 | CACL2 | 100 | 0 | 0.5 | MEDIUM | 100 | 6 | 0.15 | 45 | 140 | 30 | 0 | 0 | 200 | NONE | 14 | 445.4534 | 14 | 6
1395 | 4 | CACL2 | 100 | 0 | 0.5 | MEDIUM | 100 | 6 | 0.15 | 45 | 140 | 30 | 0 | 0 | 200 | NONE | 14 | 426.2931 | 14 | 6
1396 | 4 | CACL2 | 100 | 0 | 0.5 | MEDIUM | 100 | 6 | 0.15 | 45 | 140 | 30 | 0 | 0 | 200 | NONE | 14 | 415.2558 | 14 | 6
1397 | 4 | CACL2 | 100 | 0 | 0.5 | MEDIUM | 100 | 6 | 0.15 | 45 | 140 | 30 | 0 | 0 | 200 | NONE | 14 | 363.8204 | 14 | 6
1398 | 4 | CACL2 | 100 | 0 | 0.5 | MEDIUM | 100 | 6 | 0.15 | 45 | 140 | 30 | 0 | 0 | 200 | NONE | 14 | 426.3899 | 14 | 6
1399 | 4 | CACL2 | 100 | 0 | 0.5 | MEDIUM | 100 | 6 | 0.15 | 45 | 140 | 30 | 0 | 0 | 200 | NONE | 14 | 366.0055 | 14 | 6
1400 | 4 | CACL2 | 100 | 0 | 0.5 | MEDIUM | 100 | 40 | 0.15 | 45 | 140 | 30 | 0 | 0 | 200 | NONE | 15 | 214.6579 | 15 | 7
1401 | 4 | CACL2 | 100 | 0 | 0.5 | MEDIUM | 100 | 40 | 0.15 | 45 | 140 | 30 | 0 | 0 | 200 | NONE | 15 | 200.5169 | 15 | 7
1402 | 4 | CACL2 | 100 | 0 | 0.5 | MEDIUM | 100 | 40 | 0.15 | 45 | 140 | 30 | 0 | 0 | 200 | NONE | 15 | 206.3028 | 15 | 7
1403 | 4 | CACL2 | 100 | 0 | 0.5 | MEDIUM | 100 | 40 | 0.15 | 45 | 140 | 30 | 0 | 0 | 200 | NONE | 15 | 203.7242 | 15 | 7
1404 | 4 | CACL2 | 100 | 0 | 0.5 | MEDIUM | 100 | 40 | 0.15 | 45 | 140 | 30 | 0 | 0 | 200 | NONE | 15 | 210.7897 | 15 | 7
1405 | 4 | CACL2 | 100 | 0 | 0.5 | MEDIUM | 100 | 40 | 0.15 | 45 | 140 | 30 | 0 | 0 | 200 | NONE | 15 | 213.298 | 15 | 7
1406 | 4 | CACL2 | 100 | 0 | 0.5 | MEDIUM | 100 | 40 | 0.15 | 45 | 140 | 30 | 0 | 0 | 200 | NONE | 15 | 199.6547 | 15 | 7
1407 | 4 | CACL2 | 100 | 0 | 0.5 | MEDIUM | 100 | 40 | 0.15 | 45 | 140 | 30 | 0 | 0 | 200 | NONE | 15 | 208.5145 | 15 | 7
1408 | 4 | CACL2 | 100 | 0 | 0.5 | MEDIUM | 100 | 40 | 0.15 | 45 | 140 | 30 | 0 | 0 | 200 | NONE | 15 | 209.6136 | 15 | 7
1409 | 4 | CACL2 | 100 | 0 | 0.5 | MEDIUM | 100 | 40 | 0.15 | 45 | 140 | 30 | 0 | 0 | 200 | NONE | 15 | 197.9325 | 15 | 7
1410 | 4 | CACL2 | 100 | 0 | 0.5 | MEDIUM | 100 | 40 | 0.15 | 45 | 140 | 30 | 0 | 0 | 200 | NONE | 15 | 177.781 | 15 | 7
1411 | 4 | CACL2 | 100 | 0 | 0.5 | MEDIUM | 100 | 40 | 0.15 | 45 | 140 | 30 | 0 | 0 | 200 | NONE | 15 | 193.3611 | 15 | 7
1412 | 4 | CACL2 | 100 | 0 | 0.5 | MEDIUM | 100 | 40 | 0.15 | 45 | 140 | 30 | 0 | 0 | 200 | NONE | 15 | 207.8028 | 15 | 7
1413 | 4 | CACL2 | 100 | 0 | 0.5 | MEDIUM | 100 | 40 | 0.15 | 45 | 140 | 30 | 0 | 0 | 200 | NONE | 15 | 201.9971 | 15 | 7
1414 | 4 | CACL2 | 100 | 0 | 0.5 | MEDIUM | 100 | 40 | 0.15 | 45 | 140 | 30 | 0 | 0 | 200 | NONE | 15 | 202.8217 | 15 | 7
1415 | 4 | CACL2 | 100 | 0 | 0.5 | MEDIUM | 100 | 40 | 0.15 | 45 | 140 | 30 | 0 | 0 | 200 | NONE | 15 | 192.0523 | 15 | 7
1416 | 4 | CACL2 | 100 | 0 | 0.5 | MEDIUM | 100 | 40 | 0.15 | 45 | 140 | 30 | 0 | 0 | 200 | NONE | 15 | 214.2262 | 15 | 7
1417 | 4 | CACL2 | 100 | 0 | 0.5 | MEDIUM | 100 | 40 | 0.15 | 45 | 140 | 30 | 0 | 0 | 200 | NONE | 15 | 197.2386 | 15 | 7
1418 | 4 | CACL2 | 100 | 0 | 0.5 | MEDIUM | 100 | 40 | 0.15 | 45 | 140 | 30 | 0 | 0 | 200 | NONE | 15 | 219.2557 | 15 | 7
1419 | 4 | CACL2 | 100 | 0 | 0.5 | MEDIUM | 100 | 40 | 0.15 | 45 | 140 | 30 | 0 | 0 | 200 | NONE | 15 | 202.1701 | 15 | 7
1420 | 4 | CACL2 | 100 | 0 | 0.5 | MEDIUM | 100 | 40 | 0.15 | 45 | 140 | 30 | 0 | 0 | 200 | NONE | 15 | 193.8734 | 15 | 7
1421 | 4 | CACL2 | 100 | 0 | 0.5 | MEDIUM | 100 | 40 | 0.15 | 45 | 140 | 30 | 0 | 0 | 200 | NONE | 15 | 185.1078 | 15 | 7
1422 | 4 | CACL2 | 100 | 0 | 0.5 | MEDIUM | 100 | 40 | 0.15 | 45 | 140 | 30 | 0 | 0 | 200 | NONE | 15 | 180.8262 | 15 | 7
1423 | 4 | CACL2 | 100 | 0 | 0.5 | MEDIUM | 100 | 40 | 0.15 | 45 | 140 | 30 | 0 | 0 | 200 | NONE | 15 | 187.7252 | 15 | 7
1424 | 4 | CACL2 | 100 | 0 | 0.5 | MEDIUM | 100 | 40 | 0.15 | 45 | 140 | 30 | 0 | 0 | 200 | NONE | 15 | 222.7088 | 15 | 7
1425 | 7 | CACL2 | 10 | 0 | 0.5 | MEDIUM | 10 | 6 | 0.15 | 45 | 140 | 30 | 0 | 0 | 200 | NONE | 13 | 434.5098 | 13 | 5
1426 | 7 | CACL2 | 10 | 0 | 0.5 | MEDIUM | 10 | 6 | 0.15 | 45 | 140 | 30 | 0 | 0 | 200 | NONE | 13 | 384.133 | 13 | 5
1427 | 7 | CACL2 | 10 | 0 | 0.5 | MEDIUM | 10 | 6 | 0.15 | 45 | 140 | 30 | 0 | 0 | 200 | NONE | 13 | 417.8024 | 13 | 5
1428 | 7 | CACL2 | 10 | 0 | 0.5 | MEDIUM | 10 | 6 | 0.15 | 45 | 140 | 30 | 0 | 0 | 200 | NONE | 13 | 393.5524 | 13 | 5
1429 | 7 | CACL2 | 10 | 0 | 0.5 | MEDIUM | 10 | 6 | 0.15 | 45 | 140 | 30 | 0 | 0 | 200 | NONE | 13 | 427.0298 | 13 | 5
1430 | 7 | CACL2 | 10 | 0 | 0.5 | MEDIUM | 10 | 6 | 0.15 | 45 | 140 | 30 | 0 | 0 | 200 | NONE | 13 | 400.5761 | 13 | 5
1431 | 7 | CACL2 | 10 | 0 | 0.5 | MEDIUM | 10 | 6 | 0.15 | 45 | 140 | 30 | 0 | 0 | 200 | NONE | 13 | 416.9313 | 13 | 5
1432 | 7 | CACL2 | 10 | 0 | 0.5 | MEDIUM | 10 | 6 | 0.15 | 45 | 140 | 30 | 0 | 0 | 200 | NONE | 13 | 418.39 | 13 | 5
1433 | 7 | CACL2 | 10 | 0 | 0.5 | MEDIUM | 10 | 6 | 0.15 | 45 | 140 | 30 | 0 | 0 | 200 | NONE | 13 | 386.7707 | 13 | 5
1434 | 7 | CACL2 | 10 | 0 | 0.5 | MEDIUM | 10 | 6 | 0.15 | 45 | 140 | 30 | 0 | 0 | 200 | NONE | 13 | 434.8561 | 13 | 5
1435 | 7 | CACL2 | 10 | 0 | 0.5 | MEDIUM | 10 | 6 | 0.15 | 45 | 140 | 30 | 0 | 0 | 200 | NONE | 13 | 391.7766 | 13 | 5
1436 | 7 | CACL2 | 10 | 0 | 0.5 | MEDIUM | 10 | 6 | 0.15 | 45 | 140 | 30 | 0 | 0 | 200 | NONE | 13 | 351.0298 | 13 | 5
1437 | 7 | CACL2 | 10 | 0 | 0.5 | MEDIUM | 10 | 6 | 0.15 | 45 | 140 | 30 | 0 | 0 | 200 | NONE | 13 | 435.0514 | 13 | 5
1438 | 7 | CACL2 | 10 | 0 | 0.5 | MEDIUM | 10 | 6 | 0.15 | 45 | 140 | 30 | 0 | 0 | 200 | NONE | 13 | 407.884 | 13 | 5
1439 | 7 | CACL2 | 10 | 0 | 0.5 | MEDIUM | 10 | 6 | 0.15 | 45 | 140 | 30 | 0 | 0 | 200 | NONE | 13 | 449.076 | 13 | 5
1440 | 7 | CACL2 | 10 | 0 | 0.5 | MEDIUM | 10 | 6 | 0.15 | 45 | 140 | 30 | 0 | 0 | 200 | NONE | 13 | 424.2218 | 13 | 5
1441 | 7 | CACL2 | 10 | 0 | 0.5 | MEDIUM | 10 | 6 | 0.15 | 45 | 140 | 30 | 0 | 0 | 200 | NONE | 13 | 367.4522 | 13 | 5
1442 | 7 | CACL2 | 10 | 0 | 0.5 | MEDIUM | 10 | 6 | 0.15 | 45 | 140 | 30 | 0 | 0 | 200 | NONE | 13 | 413.074 | 13 | 5
1443 | 7 | CACL2 | 10 | 0 | 0.5 | MEDIUM | 10 | 6 | 0.15 | 45 | 140 | 30 | 0 | 0 | 200 | NONE | 13 | 452.3238 | 13 | 5
1444 | 7 | CACL2 | 10 | 0 | 0.5 | MEDIUM | 10 | 6 | 0.15 | 45 | 140 | 30 | 0 | 0 | 200 | NONE | 13 | 441.8865 | 13 | 5
1445 | 7 | CACL2 | 10 | 0 | 0.5 | MEDIUM | 10 | 6 | 0.15 | 45 | 140 | 30 | 0 | 0 | 200 | NONE | 13 | 426.5209 | 13 | 5
1446 | 7 | CACL2 | 10 | 0 | 0.5 | MEDIUM | 10 | 6 | 0.15 | 45 | 140 | 30 | 0 | 0 | 200 | NONE | 13 | 387.2446 | 13 | 5
1447 | 7 | CACL2 | 10 | 0 | 0.5 | MEDIUM | 10 | 6 | 0.15 | 45 | 140 | 30 | 0 | 0 | 200 | NONE | 13 | 434.5003 | 13 | 5
1448 | 7 | CACL2 | 10 | 0 | 0.5 | MEDIUM | 10 | 6 | 0.15 | 45 | 140 | 30 | 0 | 0 | 200 | NONE | 13 | 404.3351 | 13 | 5
1449 | 7 | CACL2 | 10 | 0 | 0.5 | MEDIUM | 10 | 6 | 0.15 | 45 | 140 | 30 | 0 | 0 | 200 | NONE | 13 | 390.8959 | 13 | 5
1450 | 7 | CACL2 | 100 | 0 | 0.5 | MEDIUM | 100 | 6 | 0.15 | 45 | 140 | 30 | 0 | 0 | 200 | NONE | 14 | 404.3465 | 14 | 6
1451 | 7 | CACL2 | 100 | 0 | 0.5 | MEDIUM | 100 | 6 | 0.15 | 45 | 140 | 30 | 0 | 0 | 200 | NONE | 14 | 430.0805 | 14 | 6
1452 | 7 | CACL2 | 100 | 0 | 0.5 | MEDIUM | 100 | 6 | 0.15 | 45 | 140 | 30 | 0 | 0 | 200 | NONE | 14 | 418.148 | 14 | 6
1453 | 7 | CACL2 | 100 | 0 | 0.5 | MEDIUM | 100 | 6 | 0.15 | 45 | 140 | 30 | 0 | 0 | 200 | NONE | 14 | 407.884 | 14 | 6
1454 | 7 | CACL2 | 100 | 0 | 0.5 | MEDIUM | 100 | 6 | 0.15 | 45 | 140 | 30 | 0 | 0 | 200 | NONE | 14 | 421.6015 | 14 | 6
1455 | 7 | CACL2 | 100 | 0 | 0.5 | MEDIUM | 100 | 6 | 0.15 | 45 | 140 | 30 | 0 | 0 | 200 | NONE | 14 | 430.0149 | 14 | 6
1456 | 7 | CACL2 | 100 | 0 | 0.5 | MEDIUM | 100 | 6 | 0.15 | 45 | 140 | 30 | 0 | 0 | 200 | NONE | 14 | 411.3151 | 14 | 6
1457 | 7 | CACL2 | 100 | 0 | 0.5 | MEDIUM | 100 | 6 | 0.15 | 45 | 140 | 30 | 0 | 0 | 200 | NONE | 14 | 404.351 | 14 | 6
1458 | 7 | CACL2 | 100 | 0 | 0.5 | MEDIUM | 100 | 6 | 0.15 | 45 | 140 | 30 | 0 | 0 | 200 | NONE | 14 | 368.7846 | 14 | 6
1459 | 7 | CACL2 | 100 | 0 | 0.5 | MEDIUM | 100 | 6 | 0.15 | 45 | 140 | 30 | 0 | 0 | 200 | NONE | 14 | 415.9783 | 14 | 6
1460 | 7 | CACL2 | 100 | 0 | 0.5 | MEDIUM | 100 | 6 | 0.15 | 45 | 140 | 30 | 0 | 0 | 200 | NONE | 14 | 412.4092 | 14 | 6
1461 | 7 | CACL2 | 100 | 0 | 0.5 | MEDIUM | 100 | 6 | 0.15 | 45 | 140 | 30 | 0 | 0 | 200 | NONE | 14 | 373.6659 | 14 | 6
1462 | 7 | CACL2 | 100 | 0 | 0.5 | MEDIUM | 100 | 6 | 0.15 | 45 | 140 | 30 | 0 | 0 | 200 | NONE | 14 | 393.4635 | 14 | 6
1463 | 7 | CACL2 | 100 | 0 | 0.5 | MEDIUM | 100 | 6 | 0.15 | 45 | 140 | 30 | 0 | 0 | 200 | NONE | 14 | 439.2942 | 14 | 6
1464 | 7 | CACL2 | 100 | 0 | 0.5 | MEDIUM | 100 | 6 | 0.15 | 45 | 140 | 30 | 0 | 0 | 200 | NONE | 14 | 411.5912 | 14 | 6
1465 | 7 | CACL2 | 100 | 0 | 0.5 | MEDIUM | 100 | 6 | 0.15 | 45 | 140 | 30 | 0 | 0 | 200 | NONE | 14 | 441.5394 | 14 | 6
1466 | 7 | CACL2 | 100 | 0 | 0.5 | MEDIUM | 100 | 6 | 0.15 | 45 | 140 | 30 | 0 | 0 | 200 | NONE | 14 | 406.2275 | 14 | 6
1467 | 7 | CACL2 | 100 | 0 | 0.5 | MEDIUM | 100 | 6 | 0.15 | 45 | 140 | 30 | 0 | 0 | 200 | NONE | 14 | 402.506 | 14 | 6
1468 | 7 | CACL2 | 100 | 0 | 0.5 | MEDIUM | 100 | 6 | 0.15 | 45 | 140 | 30 | 0 | 0 | 200 | NONE | 14 | 422.3006 | 14 | 6
1469 | 7 | CACL2 | 100 | 0 | 0.5 | MEDIUM | 100 | 6 | 0.15 | 45 | 140 | 30 | 0 | 0 | 200 | NONE | 14 | 443.928 | 14 | 6
1470 | 7 | CACL2 | 100 | 0 | 0.5 | MEDIUM | 100 | 6 | 0.15 | 45 | 140 | 30 | 0 | 0 | 200 | NONE | 14 | 401.6815 | 14 | 6
1471 | 7 | CACL2 | 100 | 0 | 0.5 | MEDIUM | 100 | 6 | 0.15 | 45 | 140 | 30 | 0 | 0 | 200 | NONE | 14 | 396.6033 | 14 | 6
1472 | 7 | CACL2 | 100 | 0 | 0.5 | MEDIUM | 100 | 6 | 0.15 | 45 | 140 | 30 | 0 | 0 | 200 | NONE | 14 | 417.3786 | 14 | 6
1473 | 7 | CACL2 | 100 | 0 | 0.5 | MEDIUM | 100 | 6 | 0.15 | 45 | 140 | 30 | 0 | 0 | 200 | NONE | 14 | 384.93 | 14 | 6
1474 | 7 | CACL2 | 100 | 0 | 0.5 | MEDIUM | 100 | 6 | 0.15 | 45 | 140 | 30 | 0 | 0 | 200 | NONE | 14 | 372.9427 | 14 | 6
1475 | 7 | CACL2 | 100 | 0 | 0.5 | MEDIUM | 100 | 40 | 0.15 | 45 | 140 | 30 | 0 | 0 | 200 | NONE | 15 | 200.8315 | 15 | 7
1476 | 7 | CACL2 | 100 | 0 | 0.5 | MEDIUM | 100 | 40 | 0.15 | 45 | 140 | 30 | 0 | 0 | 200 | NONE | 15 | 177.8449 | 15 | 7
1477 | 7 | CACL2 | 100 | 0 | 0.5 | MEDIUM | 100 | 40 | 0.15 | 45 | 140 | 30 | 0 | 0 | 200 | NONE | 15 | 203.9598 | 15 | 7
1478 | 7 | CACL2 | 100 | 0 | 0.5 | MEDIUM | 100 | 40 | 0.15 | 45 | 140 | 30 | 0 | 0 | 200 | NONE | 15 | 182.5812 | 15 | 7
1479 | 7 | CACL2 | 100 | 0 | 0.5 | MEDIUM | 100 | 40 | 0.15 | 45 | 140 | 30 | 0 | 0 | 200 | NONE | 15 | 214.8524 | 15 | 7
1480 | 7 | CACL2 | 100 | 0 | 0.5 | MEDIUM | 100 | 40 | 0.15 | 45 | 140 | 30 | 0 | 0 | 200 | NONE | 15 | 172.452 | 15 | 7
1481 | 7 | CACL2 | 100 | 0 | 0.5 | MEDIUM | 100 | 40 | 0.15 | 45 | 140 | 30 | 0 | 0 | 200 | NONE | 15 | 209.0743 | 15 | 7
1482 | 7 | CACL2 | 100 | 0 | 0.5 | MEDIUM | 100 | 40 | 0.15 | 45 | 140 | 30 | 0 | 0 | 200 | NONE | 15 | 192.0695 | 15 | 7
1483 | 7 | CACL2 | 100 | 0 | 0.5 | MEDIUM | 100 | 40 | 0.15 | 45 | 140 | 30 | 0 | 0 | 200 | NONE | 15 | 171.4053 | 15 | 7
1484 | 7 | CACL2 | 100 | 0 | 0.5 | MEDIUM | 100 | 40 | 0.15 | 45 | 140 | 30 | 0 | 0 | 200 | NONE | 15 | 199.9742 | 15 | 7
1485 | 7 | CACL2 | 100 | 0 | 0.5 | MEDIUM | 100 | 40 | 0.15 | 45 | 140 | 30 | 0 | 0 | 200 | NONE | 15 | 192.9705 | 15 | 7
1486 | 7 | CACL2 | 100 | 0 | 0.5 | MEDIUM | 100 | 40 | 0.15 | 45 | 140 | 30 | 0 | 0 | 200 | NONE | 15 | 202.224 | 15 | 7
1487 | 7 | CACL2 | 100 | 0 | 0.5 | MEDIUM | 100 | 40 | 0.15 | 45 | 140 | 30 | 0 | 0 | 200 | NONE | 15 | 183.6513 | 15 | 7
1488 | 7 | CACL2 | 100 | 0 | 0.5 | MEDIUM | 100 | 40 | 0.15 | 45 | 140 | 30 | 0 | 0 | 200 | NONE | 15 | 195.7999 | 15 | 7
1489 | 7 | CACL2 | 100 | 0 | 0.5 | MEDIUM | 100 | 40 | 0.15 | 45 | 140 | 30 | 0 | 0 | 200 | NONE | 15 | 196.8016 | 15 | 7
1490 | 7 | CACL2 | 100 | 0 | 0.5 | MEDIUM | 100 | 40 | 0.15 | 45 | 140 | 30 | 0 | 0 | 200 | NONE | 15 | 199.6699 | 15 | 7
1491 | 7 | CACL2 | 100 | 0 | 0.5 | MEDIUM | 100 | 40 | 0.15 | 45 | 140 | 30 | 0 | 0 | 200 | NONE | 15 | 162.7568 | 15 | 7
1492 | 7 | CACL2 | 100 | 0 | 0.5 | MEDIUM | 100 | 40 | 0.15 | 45 | 140 | 30 | 0 | 0 | 200 | NONE | 15 | 177.5352 | 15 | 7
1493 | 7 | CACL2 | 100 | 0 | 0.5 | MEDIUM | 100 | 40 | 0.15 | 45 | 140 | 30 | 0 | 0 | 200 | NONE | 15 | 184.652 | 15 | 7
1494 | 7 | CACL2 | 100 | 0 | 0.5 | MEDIUM | 100 | 40 | 0.15 | 45 | 140 | 30 | 0 | 0 | 200 | NONE | 15 | 188.7001 | 15 | 7
1495 | 7 | CACL2 | 100 | 0 | 0.5 | MEDIUM | 100 | 40 | 0.15 | 45 | 140 | 30 | 0 | 0 | 200 | NONE | 15 | 186.5921 | 15 | 7
1496 | 7 | CACL2 | 100 | 0 | 0.5 | MEDIUM | 100 | 40 | 0.15 | 45 | 140 | 30 | 0 | 0 | 200 | NONE | 15 | 187.3878 | 15 | 7
1497 | 7 | CACL2 | 100 | 0 | 0.5 | MEDIUM | 100 | 40 | 0.15 | 45 | 140 | 30 | 0 | 0 | 200 | NONE | 15 | 211.5745 | 15 | 7
1498 | 7 | CACL2 | 100 | 0 | 0.5 | MEDIUM | 100 | 40 | 0.15 | 45 | 140 | 30 | 0 | 0 | 200 | NONE | 15 | 195.7536 | 15 | 7
1499 | 7 | CACL2 | 100 | 0 | 0.5 | MEDIUM | 100 | 40 | 0.15 | 45 | 140 | 30 | 0 | 0 | 200 | NONE | 15 | 215.8062 | 15 | 7
1500 | 14 | CACL2 | 10 | 0 | 2 | MEDIUM | 10 | 6 | 0.15 | 45 | 140 | 30 | 0 | 0 | 200 | NONE | 1 | 843.1361 | 1 | 1
1501 | 14 | CACL2 | 10 | 0 | 2 | MEDIUM | 10 | 6 | 0.15 | 45 | 140 | 30 | 0 | 0 | 200 | NONE | 1 | 831.5298 | 1 | 1
1502 | 14 | CACL2 | 10 | 0 | 2 | MEDIUM | 10 | 6 | 0.15 | 45 | 140 | 30 | 0 | 0 | 200 | NONE | 1 | 825.4384 | 1 | 1
1503 | 14 | CACL2 | 10 | 0 | 2 | MEDIUM | 10 | 6 | 0.15 | 45 | 140 | 30 | 0 | 0 | 200 | NONE | 1 | 841.6101 | 1 | 1
1504 | 14 | CACL2 | 10 | 0 | 2 | MEDIUM | 10 | 6 | 0.15 | 45 | 140 | 30 | 0 | 0 | 200 | NONE | 1 | 789.1282 | 1 | 1
1505 | 14 | CACL2 | 10 | 0 | 2 | MEDIUM | 10 | 6 | 0.15 | 45 | 140 | 30 | 0 | 0 | 200 | NONE | 1 | 820.6131 | 1 | 1
1506 | 14 | CACL2 | 10 | 0 | 2 | MEDIUM | 10 | 6 | 0.15 | 45 | 140 | 30 | 0 | 0 | 200 | NONE | 1 | 849.4453 | 1 | 1
1507 | 14 | CACL2 | 10 | 0 | 2 | MEDIUM | 10 | 6 | 0.15 | 45 | 140 | 30 | 0 | 0 | 200 | NONE | 1 | 833.0875 | 1 | 1
1508 | 14 | CACL2 | 10 | 0 | 2 | MEDIUM | 10 | 6 | 0.15 | 45 | 140 | 30 | 0 | 0 | 200 | NONE | 1 | 832.502 | 1 | 1
1509 | 14 | CACL2 | 10 | 0 | 2 | MEDIUM | 10 | 6 | 0.15 | 45 | 140 | 30 | 0 | 0 | 200 | NONE | 1 | 883.375 | 1 | 1
1510 | 14 | CACL2 | 10 | 0 | 2 | MEDIUM | 10 | 6 | 0.15 | 45 | 140 | 30 | 0 | 0 | 200 | NONE | 1 | 805.4722 | 1 | 1
1511 | 14 | CACL2 | 10 | 0 | 2 | MEDIUM | 10 | 6 | 0.15 | 45 | 140 | 30 | 0 | 0 | 200 | NONE | 1 | 806.8675 | 1 | 1
1512 | 14 | CACL2 | 10 | 0 | 2 | MEDIUM | 10 | 6 | 0.15 | 45 | 140 | 30 | 0 | 0 | 200 | NONE | 1 | 808.5809 | 1 | 1
1513 | 14 | CACL2 | 10 | 0 | 2 | MEDIUM | 10 | 6 | 0.15 | 45 | 140 | 30 | 0 | 0 | 200 | NONE | 1 | 823.1824 | 1 | 1
1514 | 14 | CACL2 | 10 | 0 | 2 | MEDIUM | 10 | 6 | 0.15 | 45 | 140 | 30 | 0 | 0 | 200 | NONE | 1 | 875.2702 | 1 | 1
1515 | 14 | CACL2 | 10 | 0 | 2 | MEDIUM | 10 | 6 | 0.15 | 45 | 140 | 30 | 0 | 0 | 200 | NONE | 1 | 804.9862 | 1 | 1
1516 | 14 | CACL2 | 10 | 0 | 2 | MEDIUM | 10 | 6 | 0.15 | 45 | 140 | 30 | 0 | 0 | 200 | NONE | 1 | 797.8206 | 1 | 1
1517 | 14 | CACL2 | 10 | 0 | 2 | MEDIUM | 10 | 6 | 0.15 | 45 | 140 | 30 | 0 | 0 | 200 | NONE | 1 | 855.9791 | 1 | 1
1518 | 14 | CACL2 | 10 | 0 | 2 | MEDIUM | 10 | 6 | 0.15 | 45 | 140 | 30 | 0 | 0 | 200 | NONE | 1 | 885.3442 | 1 | 1
1519 | 14 | CACL2 | 10 | 0 | 2 | MEDIUM | 10 | 6 | 0.15 | 45 | 140 | 30 | 0 | 0 | 200 | NONE | 1 | 865.4728 | 1 | 1
1520 | 14 | CACL2 | 10 | 0 | 2 | MEDIUM | 10 | 6 | 0.15 | 45 | 140 | 30 | 0 | 0 | 200 | NONE | 1 | 805.3696 | 1 | 1
1521 | 14 | CACL2 | 10 | 0 | 2 | MEDIUM | 10 | 6 | 0.15 | 45 | 140 | 30 | 0 | 0 | 200 | NONE | 1 | 843.8217 | 1 | 1
1522 | 14 | CACL2 | 10 | 0 | 2 | MEDIUM | 10 | 6 | 0.15 | 45 | 140 | 30 | 0 | 0 | 200 | NONE | 1 | 820.2538 | 1 | 1
1523 | 14 | CACL2 | 10 | 0 | 2 | MEDIUM | 10 | 6 | 0.15 | 45 | 140 | 30 | 0 | 0 | 200 | NONE | 1 | 799.8101 | 1 | 1
1524 | 14 | CACL2 | 10 | 0 | 2 | MEDIUM | 10 | 6 | 0.15 | 45 | 140 | 30 | 0 | 0 | 200 | NONE | 1 | 803.5264 | 1 | 1
1525 | 14 | CACL2 | 10 | 0 | 2 | MEDIUM | 10 | 6 | 0.15 | 45 | 140 | 30 | 0 | 0 | 200 | NONE | 1 | 797.6971 | 1 | 1
1526 | 14 | CACL2 | 10 | 0 | 2 | MEDIUM | 10 | 6 | 0.15 | 45 | 140 | 30 | 0 | 0 | 200 | NONE | 1 | 803.3014 | 1 | 1
1527 | 14 | CACL2 | 10 | 0 | 2 | MEDIUM | 10 | 6 | 0.15 | 45 | 140 | 30 | 0 | 0 | 200 | NONE | 1 | 860.21 | 1 | 1
1528 | 14 | CACL2 | 10 | 0 | 2 | MEDIUM | 10 | 6 | 0.15 | 45 | 140 | 30 | 0 | 0 | 200 | NONE | 1 | 881.3643 | 1 | 1
1529 | 14 | CACL2 | 10 | 0 | 2 | MEDIUM | 10 | 6 | 0.15 | 45 | 140 | 30 | 0 | 0 | 200 | NONE | 1 | 794.1059 | 1 | 1
1530 | 14 | CACL2 | 10 | 0 | 2 | MEDIUM | 10 | 6 | 0.15 | 45 | 140 | 30 | 0 | 0 | 200 | NONE | 1 | 858.3849 | 1 | 1
1531 | 14 | CACL2 | 10 | 0 | 2 | MEDIUM | 10 | 6 | 0.15 | 45 | 140 | 30 | 0 | 0 | 200 | NONE | 1 | 791.9455 | 1 | 1
1532 | 14 | CACL2 | 10 | 0 | 2 | MEDIUM | 10 | 6 | 0.15 | 45 | 140 | 30 | 0 | 0 | 200 | NONE | 1 | 890.08 | 1 | 1
1533 | 14 | CACL2 | 10 | 0 | 2 | MEDIUM | 10 | 6 | 0.15 | 45 | 140 | 30 | 0 | 0 | 200 | NONE | 1 | 836.0273 | 1 | 1
1534 | 14 | CACL2 | 10 | 0 | 2 | MEDIUM | 10 | 6 | 0.15 | 45 | 140 | 30 | 0 | 0 | 200 | NONE | 1 | 829.3505 | 1 | 1
1535 | 14 | CACL2 | 10 | 0 | 2 | MEDIUM | 10 | 6 | 0.15 | 45 | 140 | 30 | 0 | 0 | 200 | NONE | 1 | 905.4164 | 1 | 1
1536 | 14 | CACL2 | 10 | 0 | 2 | MEDIUM | 10 | 6 | 0.15 | 45 | 140 | 30 | 0 | 0 | 200 | NONE | 1 | 846.9221 | 1 | 1
1537 | 14 | CACL2 | 10 | 0 | 2 | MEDIUM | 10 | 6 | 0.15 | 45 | 140 | 30 | 0 | 0 | 200 | NONE | 1 | 807.1891 | 1 | 1
1538 | 14 | CACL2 | 10 | 0 | 2 | MEDIUM | 10 | 6 | 0.15 | 45 | 140 | 30 | 0 | 0 | 200 | NONE | 1 | 825.4083 | 1 | 1
1539 | 14 | CACL2 | 10 | 0 | 2 | MEDIUM | 10 | 6 | 0.15 | 45 | 140 | 30 | 0 | 0 | 200 | NONE | 1 | 827.7043 | 1 | 1
1540 | 14 | CACL2 | 10 | 0 | 2 | MEDIUM | 10 | 6 | 0.15 | 45 | 140 | 30 | 0 | 0 | 200 | NONE | 1 | 892.4666 | 1 | 1
1541 | 14 | CACL2 | 10 | 0 | 2 | MEDIUM | 10 | 6 | 0.15 | 45 | 140 | 30 | 0 | 0 | 200 | NONE | 1 | 813.0516 | 1 | 1
1542 | 14 | CACL2 | 10 | 0 | 2 | MEDIUM | 10 | 6 | 0.15 | 45 | 140 | 30 | 0 | 0 | 200 | NONE | 1 | 804.7256 | 1 | 1
1543 | 14 | CACL2 | 10 | 0 | 2 | MEDIUM | 10 | 6 | 0.15 | 45 | 140 | 30 | 0 | 0 | 200 | NONE | 1 | 867.9316 | 1 | 1
1544 | 14 | CACL2 | 10 | 0 | 2 | MEDIUM | 10 | 6 | 0.15 | 45 | 140 | 30 | 0 | 0 | 200 | NONE | 1 | 832.6238 | 1 | 1
1545 | 14 | CACL2 | 10 | 0 | 2 | MEDIUM | 10 | 6 | 0.15 | 45 | 140 | 30 | 0 | 0 | 200 | NONE | 1 | 821.9754 | 1 | 1
1546 | 14 | CACL2 | 10 | 0 | 2 | MEDIUM | 10 | 6 | 0.15 | 45 | 140 | 30 | 0 | 0 | 200 | NONE | 1 | 868.7646 | 1 | 1
1547 | 14 | CACL2 | 10 | 0 | 2 | MEDIUM | 10 | 6 | 0.15 | 45 | 140 | 30 | 0 | 0 | 200 | NONE | 2 | 620.6514 | 2 | 1
1548 | 14 | CACL2 | 10 | 0 | 2 | MEDIUM | 10 | 6 | 0.15 | 45 | 140 | 30 | 0 | 0 | 200 | NONE | 2 | 616.2889 | 2 | 1
1549 | 14 | CACL2 | 10 | 0 | 2 | MEDIUM | 10 | 6 | 0.15 | 45 | 140 | 30 | 0 | 0 | 200 | NONE | 2 | 587.0166 | 2 | 1
1550 | 14 | CACL2 | 10 | 0 | 2 | MEDIUM | 10 | 6 | 0.15 | 45 | 140 | 30 | 0 | 0 | 200 | NONE | 2 | 587.0046 | 2 | 1
1551 | 14 | CACL2 | 10 | 0 | 2 | MEDIUM | 10 | 6 | 0.15 | 45 | 140 | 30 | 0 | 0 | 200 | NONE | 2 | 591.3276 | 2 | 1
1552 | 14 | CACL2 | 10 | 0 | 2 | MEDIUM | 10 | 6 | 0.15 | 45 | 140 | 30 | 0 | 0 | 200 | NONE | 2 | 608.9228 | 2 | 1
1553 | 14 | CACL2 | 10 | 0 | 2 | MEDIUM | 10 | 6 | 0.15 | 45 | 140 | 30 | 0 | 0 | 200 | NONE | 2 | 567.889 | 2 | 1
1554 | 14 | CACL2 | 10 | 0 | 2 | MEDIUM | 10 | 6 | 0.15 | 45 | 140 | 30 | 0 | 0 | 200 | NONE | 2 | 607.4393 | 2 | 1
1555 | 14 | CACL2 | 10 | 0 | 2 | MEDIUM | 10 | 6 | 0.15 | 45 | 140 | 30 | 0 | 0 | 200 | NONE | 2 | 574.4616 | 2 | 1
1556 | 14 | CACL2 | 10 | 0 | 2 | MEDIUM | 10 | 6 | 0.15 | 45 | 140 | 30 | 0 | 0 | 200 | NONE | 2 | 575.4146 | 2 | 1
1557 | 14 | CACL2 | 10 | 0 | 2 | MEDIUM | 10 | 6 | 0.15 | 45 | 140 | 30 | 0 | 0 | 200 | NONE | 2 | 578.1702 | 2 | 1
1558 | 14 | CACL2 | 10 | 0 | 2 | MEDIUM | 10 | 6 | 0.15 | 45 | 140 | 30 | 0 | 0 | 200 | NONE | 2 | 599.6934 | 2 | 1
1559 | 14 | CACL2 | 10 | 0 | 2 | MEDIUM | 10 | 6 | 0.15 | 45 | 140 | 30 | 0 | 0 | 200 | NONE | 2 | 597.5897 | 2 | 1
1560 | 14 | CACL2 | 10 | 0 | 2 | MEDIUM | 10 | 6 | 0.15 | 45 | 140 | 30 | 0 | 0 | 200 | NONE | 2 | 585.3815 | 2 | 1
1561 | 14 | CACL2 | 10 | 0 | 2 | MEDIUM | 10 | 6 | 0.15 | 45 | 140 | 30 | 0 | 0 | 200 | NONE | 2 | 581.1283 | 2 | 1
1562 | 14 | CACL2 | 10 | 0 | 2 | MEDIUM | 10 | 6 | 0.15 | 45 | 140 | 30 | 0 | 0 | 200 | NONE | 2 | 578.9168 | 2 | 1
1563 | 14 | CACL2 | 10 | 0 | 2 | MEDIUM | 10 | 6 | 0.15 | 45 | 140 | 30 | 0 | 0 | 200 | NONE | 2 | 619.0078 | 2 | 1
1564 | 14 | CACL2 | 10 | 0 | 2 | MEDIUM | 10 | 6 | 0.15 | 45 | 140 | 30 | 0 | 0 | 200 | NONE | 2 | 592.492 | 2 | 1
1565 | 14 | CACL2 | 10 | 0 | 2 | MEDIUM | 10 | 6 | 0.15 | 45 | 140 | 30 | 0 | 0 | 200 | NONE | 2 | 598.1778 | 2 | 1
1566 | 14 | CACL2 | 10 | 0 | 2 | MEDIUM | 10 | 6 | 0.15 | 45 | 140 | 30 | 0 | 0 | 200 | NONE | 2 | 609.3814 | 2 | 1
1567 | 14 | CACL2 | 10 | 0 | 2 | MEDIUM | 10 | 6 | 0.15 | 45 | 140 | 30 | 0 | 0 | 200 | NONE | 2 | 613.3145 | 2 | 1
1568 | 14 | CACL2 | 10 | 0 | 2 | MEDIUM | 10 | 6 | 0.15 | 45 | 140 | 30 | 0 | 0 | 200 | NONE | 2 | 609.9442 | 2 | 1
1569 | 14 | CACL2 | 10 | 0 | 2 | MEDIUM | 10 | 6 | 0.15 | 45 | 140 | 30 | 0 | 0 | 200 | NONE | 2 | 551.92 | 2 | 1
1570 | 14 | CACL2 | 10 | 0 | 2 | MEDIUM | 10 | 6 | 0.15 | 45 | 140 | 30 | 0 | 0 | 200 | NONE | 2 | 618.3129 | 2 | 1
1571 | 14 | CACL2 | 10 | 0 | 2 | MEDIUM | 10 | 6 | 0.15 | 45 | 140 | 30 | 0 | 0 | 200 | NONE | 2 | 628.0022 | 2 | 1
1572 | 14 | CACL2 | 10 | 0 | 2 | MEDIUM | 10 | 6 | 0.15 | 45 | 140 | 30 | 0 | 0 | 200 | NONE | 2 | 621.0112 | 2 | 1
1573 | 14 | CACL2 | 10 | 0 | 2 | MEDIUM | 10 | 6 | 0.15 | 45 | 140 | 30 | 0 | 0 | 200 | NONE | 2 | 574.0596 | 2 | 1
1574 | 14 | CACL2 | 10 | 0 | 2 | MEDIUM | 10 | 6 | 0.15 | 45 | 140 | 30 | 0 | 0 | 200 | NONE | 2 | 628.0079 | 2 | 1
1575 | 14 | CACL2 | 10 | 0 | 2 | MEDIUM | 10 | 6 | 0.15 | 45 | 140 | 30 | 0 | 0 | 200 | NONE | 2 | 608.9808 | 2 | 1
1576 | 14 | CACL2 | 10 | 0 | 2 | MEDIUM | 10 | 6 | 0.15 | 45 | 140 | 30 | 0 | 0 | 200 | NONE | 2 | 592.4627 | 2 | 1
1577 | 14 | CACL2 | 10 | 0 | 2 | MEDIUM | 10 | 6 | 0.15 | 45 | 140 | 30 | 0 | 0 | 200 | NONE | 2 | 616.1324 | 2 | 1
1578 | 14 | CACL2 | 10 | 0 | 2 | MEDIUM | 10 | 6 | 0.15 | 45 | 140 | 30 | 0 | 0 | 200 | NONE | 2 | 643.2842 | 2 | 1
1579 | 14 | CACL2 | 10 | 0 | 2 | MEDIUM | 10 | 6 | 0.15 | 45 | 140 | 30 | 0 | 0 | 200 | NONE | 2 | 612.8508 | 2 | 1
1580 | 14 | CACL2 | 10 | 0 | 2 | MEDIUM | 10 | 6 | 0.15 | 45 | 140 | 30 | 0 | 0 | 200 | NONE | 2 | 614.9038 | 2 | 1
1581 | 14 | CACL2 | 10 | 0 | 2 | MEDIUM | 10 | 6 | 0.15 | 45 | 140 | 30 | 0 | 0 | 200 | NONE | 2 | 598.9274 | 2 | 1
1582 | 14 | CACL2 | 10 | 0 | 2 | MEDIUM | 10 | 6 | 0.15 | 45 | 140 | 30 | 0 | 0 | 200 | NONE | 2 | 586.0204 | 2 | 1
1583 | 14 | CACL2 | 10 | 0 | 2 | MEDIUM | 10 | 6 | 0.15 | 45 | 140 | 30 | 0 | 0 | 200 | NONE | 2 | 597.181 | 2 | 1
1584 | 14 | CACL2 | 10 | 0 | 2 | MEDIUM | 10 | 6 | 0.15 | 45 | 140 | 30 | 0 | 0 | 200 | NONE | 2 | 623.4779 | 2 | 1
1585 | 14 | CACL2 | 10 | 0 | 2 | MEDIUM | 10 | 6 | 0.15 | 45 | 140 | 30 | 0 | 0 | 200 | NONE | 2 | 612.4075 | 2 | 1
1586 | 14 | CACL2 | 10 | 0 | 2 | MEDIUM | 10 | 6 | 0.15 | 45 | 140 | 30 | 0 | 0 | 200 | NONE | 2 | 571.024 | 2 | 1
1587 | 14 | CACL2 | 10 | 0 | 2 | MEDIUM | 10 | 6 | 0.15 | 45 | 140 | 30 | 0 | 0 | 200 | NONE | 2 | 577.4716 | 2 | 1
1588 | 14 | CACL2 | 10 | 0 | 2 | MEDIUM | 10 | 6 | 0.15 | 45 | 140 | 30 | 0 | 0 | 200 | NONE | 2 | 638.1864 | 2 | 1
1589 | 14 | CACL2 | 10 | 0 | 2 | MEDIUM | 10 | 6 | 0.15 | 45 | 140 | 30 | 0 | 0 | 200 | NONE | 2 | 576.081 | 2 | 1
1590 | 14 | CACL2 | 10 | 0 | 2 | MEDIUM | 10 | 6 | 0.15 | 45 | 140 | 30 | 0 | 0 | 200 | NONE | 2 | 641.4778 | 2 | 1
1591 | 14 | CACL2 | 10 | 0 | 2 | MEDIUM | 10 | 6 | 0.15 | 45 | 140 | 30 | 0 | 0 | 200 | NONE | 2 | 648.2414 | 2 | 1
1592 | 14 | CACL2 | 10 | 0 | 2 | MEDIUM | 10 | 6 | 0.15 | 45 | 140 | 30 | 0 | 0 | 200 | NONE | 2 | 639.1532 | 2 | 1
1593 | 14 | CACL2 | 10 | 0 | 2 | MEDIUM | 10 | 6 | 0.15 | 45 | 140 | 30 | 0 | 0 | 200 | NONE | 2 | 590.9528 | 2 | 1
1594 | 14 | CACL2 | 10 | 0 | 2 | MEDIUM | 10 | 6 | 0.15 | 45 | 140 | 30 | 0 | 0 | 200 | NONE | 2 | 549.8023 | 2 | 1
1595 | 14 | CACL2 | 10 | 0 | 2 | MEDIUM | 10 | 6 | 0.15 | 45 | 140 | 30 | 0 | 0 | 200 | NONE | 2 | 585.712 | 2 | 1
1596 | 14 | CACL2 | 10 | 0 | 2 | MEDIUM | 10 | 6 | 0.15 | 45 | 140 | 30 | 0 | 0 | 200 | NONE | 2 | 571.5972 | 2 | 1
1597 | 14 | CACL2 | 10 | 0 | 2 | MEDIUM | 10 | 6 | 0.15 | 45 | 140 | 30 | 0 | 0 | 200 | NONE | 2 | 596.2909 | 2 | 1
1598 | 14 | CACL2 | 10 | 0 | 2 | MEDIUM | 10 | 6 | 0.15 | 45 | 140 | 30 | 0 | 0 | 200 | NONE | 2 | 580.649 | 2 | 1
1599 | 14 | CACL2 | 10 | 0 | 2 | MEDIUM | 10 | 6 | 0.15 | 45 | 140 | 30 | 0 | 0 | 200 | NONE | 2 | 626.0036 | 2 | 1
1600 | 14 | CACL2 | 10 | 0 | 2 | MEDIUM | 10 | 6 | 0.15 | 45 | 140 | 30 | 0 | 0 | 200 | NONE | 2 | 561.5586 | 2 | 1
1601 | 14 | CACL2 | 10 | 0 | 2 | MEDIUM | 10 | 6 | 0.15 | 45 | 140 | 30 | 0 | 0 | 200 | NONE | 2 | 613.1932 | 2 | 1
1602 | 14 | CACL2 | 10 | 0 | 2 | MEDIUM | 10 | 6 | 0.15 | 45 | 140 | 30 | 0 | 0 | 200 | NONE | 2 | 616.694 | 2 | 1
1603 | 14 | CACL2 | 10 | 0 | 2 | MEDIUM | 10 | 6 | 0.15 | 45 | 140 | 30 | 0 | 0 | 200 | NONE | 2 | 592.1322 | 2 | 1
1604 | 14 | CACL2 | 10 | 0 | 2 | MEDIUM | 10 | 6 | 0.15 | 45 | 140 | 30 | 0 | 0 | 200 | NONE | 2 | 588.476 | 2 | 1
1605 | 14 | CACL2 | 10 | 0 | 2 | MEDIUM | 10 | 6 | 0.15 | 45 | 140 | 30 | 0 | 0 | 200 | NONE | 2 | 591.244 | 2 | 1
1606 | 14 | CACL2 | 10 | 0 | 2 | MEDIUM | 10 | 6 | 0.15 | 45 | 140 | 30 | 0 | 0 | 200 | NONE | 2 | 612.8218 | 2 | 1
1607 | 14 | CACL2 | 10 | 0 | 2 | MEDIUM | 10 | 6 | 0.15 | 45 | 140 | 30 | 0 | 0 | 200 | NONE | 2 | 584.9227 | 2 | 1
1608 | 14 | CACL2 | 10 | 0 | 2 | MEDIUM | 10 | 6 | 0.15 | 45 | 140 | 30 | 0 | 0 | 200 | NONE | 2 | 596.1521 | 2 | 1
1609 | 14 | CACL2 | 10 | 0 | 2 | MEDIUM | 10 | 6 | 0.15 | 45 | 140 | 30 | 0 | 0 | 200 | NONE | 2 | 593.3195 | 2 | 1
1610 | 14 | CACL2 | 10 | 0 | 2 | MEDIUM | 10 | 6 | 0.15 | 45 | 140 | 30 | 0 | 0 | 200 | NONE | 2 | 576.7855 | 2 | 1
1611 | 14 | CACL2 | 10 | 0 | 2 | MEDIUM | 10 | 6 | 0.15 | 45 | 140 | 30 | 0 | 0 | 200 | NONE | 2 | 576.7984 | 2 | 1
1612 | 14 | CACL2 | 10 | 0 | 2 | MEDIUM | 10 | 6 | 0.15 | 45 | 140 | 30 | 0 | 0 | 200 | NONE | 2 | 510.0674 | 2 | 1
1613 | 14 | CACL2 | 10 | 0 | 2 | MEDIUM | 10 | 6 | 0.15 | 45 | 140 | 30 | 0 | 0 | 200 | NONE | 2 | 587.5481 | 2 | 1
1614 | 14 | CACL2 | 10 | 0 | 2 | MEDIUM | 10 | 6 | 0.15 | 45 | 140 | 30 | 0 | 0 | 200 | NONE | 2 | 566.7491 | 2 | 1
1615 | 14 | CACL2 | 10 | 0 | 2 | MEDIUM | 10 | 6 | 0.15 | 45 | 140 | 30 | 0 | 0 | 200 | NONE | 2 | 630.4112 | 2 | 1
1616 | 14 | CACL2 | 10 | 0 | 2 | MEDIUM | 10 | 6 | 0.15 | 45 | 140 | 30 | 0 | 0 | 200 | NONE | 2 | 615.5128 | 2 | 1
1617 | 14 | CACL2 | 10 | 0 | 2 | MEDIUM | 10 | 6 | 0.15 | 45 | 140 | 30 | 0 | 0 | 200 | NONE | 2 | 608.8852 | 2 | 1
1618 | 14 | CACL2 | 10 | 0 | 2 | MEDIUM | 10 | 6 | 0.15 | 45 | 140 | 30 | 0 | 0 | 200 | NONE | 2 | 575.3187 | 2 | 1
1619 | 14 | CACL2 | 10 | 0 | 2 | MEDIUM | 10 | 6 | 0.15 | 45 | 140 | 30 | 0 | 0 | 200 | NONE | 2 | 571.9128 | 2 | 1
1620 | 14 | CACL2 | 10 | 0 | 2 | MEDIUM | 10 | 6 | 0.15 | 45 | 140 | 30 | 0 | 0 | 200 | NONE | 2 | 647.2759 | 2 | 1
1621 | 14 | CACL2 | 10 | 0 | 2 | MEDIUM | 10 | 6 | 0.15 | 45 | 140 | 30 | 0 | 0 | 200 | NONE | 2 | 561.5996 | 2 | 1
1622 | 14 | CACL2 | 10 | 0 | 2 | MEDIUM | 10 | 6 | 0.15 | 45 | 140 | 30 | 0 | 0 | 200 | NONE | 2 | 587.4787 | 2 | 1
1623 | 14 | CACL2 | 10 | 0 | 2 | MEDIUM | 10 | 6 | 0.15 | 45 | 140 | 30 | 0 | 0 | 200 | NONE | 2 | 579.0701 | 2 | 1
1624 | 14 | CACL2 | 10 | 0 | 2 | MEDIUM | 10 | 6 | 0.15 | 45 | 140 | 30 | 0 | 0 | 200 | NONE | 2 | 592.7872 | 2 | 1
1625 | 14 | CACL2 | 10 | 0 | 2 | MEDIUM | 10 | 6 | 0.15 | 45 | 140 | 30 | 0 | 0 | 200 | NONE | 2 | 594.2137 | 2 | 1
1626 | 14 | CACL2 | 10 | 0 | 2 | MEDIUM | 10 | 6 | 0.15 | 45 | 140 | 30 | 0 | 0 | 200 | NONE | 2 | 638.677 | 2 | 1
1627 | 14 | CACL2 | 10 | 0 | 2 | MEDIUM | 10 | 6 | 0.15 | 45 | 140 | 30 | 0 | 0 | 200 | NONE | 2 | 612.365 | 2 | 1
1628 | 14 | CACL2 | 10 | 0 | 2 | MEDIUM | 10 | 6 | 0.15 | 45 | 140 | 30 | 0 | 0 | 200 | NONE | 2 | 587.7731 | 2 | 1
1629 | 14 | CACL2 | 10 | 0 | 2 | MEDIUM | 10 | 6 | 0.15 | 45 | 140 | 30 | 0 | 0 | 200 | NONE | 2 | 622.7402 | 2 | 1
1630 | 14 | CACL2 | 10 | 0 | 2 | MEDIUM | 10 | 6 | 0.15 | 45 | 140 | 30 | 0 | 0 | 200 | NONE | 2 | 591.625 | 2 | 1
1631 | 14 | CACL2 | 10 | 0 | 2 | MEDIUM | 10 | 6 | 0.15 | 45 | 140 | 30 | 0 | 0 | 200 | NONE | 3 | 714.6339 | 3 | 1
1632 | 14 | CACL2 | 10 | 0 | 2 | MEDIUM | 10 | 6 | 0.15 | 45 | 140 | 30 | 0 | 0 | 200 | NONE | 3 | 721.0561 | 3 | 1
1633 | 14 | CACL2 | 10 | 0 | 2 | MEDIUM | 10 | 6 | 0.15 | 45 | 140 | 30 | 0 | 0 | 200 | NONE | 3 | 678.133 | 3 | 1
1634 | 14 | CACL2 | 10 | 0 | 2 | MEDIUM | 10 | 6 | 0.15 | 45 | 140 | 30 | 0 | 0 | 200 | NONE | 3 | 686.0486 | 3 | 1
1635 | 14 | CACL2 | 10 | 0 | 2 | MEDIUM | 10 | 6 | 0.15 | 45 | 140 | 30 | 0 | 0 | 200 | NONE | 3 | 755.3615 | 3 | 1
1636 | 14 | CACL2 | 10 | 0 | 2 | MEDIUM | 10 | 6 | 0.15 | 45 | 140 | 30 | 0 | 0 | 200 | NONE | 3 | 651.3116 | 3 | 1
1637 | 14 | CACL2 | 10 | 0 | 2 | MEDIUM | 10 | 6 | 0.15 | 45 | 140 | 30 | 0 | 0 | 200 | NONE | 3 | 725.4474 | 3 | 1
1638 | 14 | CACL2 | 10 | 0 | 2 | MEDIUM | 10 | 6 | 0.15 | 45 | 140 | 30 | 0 | 0 | 200 | NONE | 3 | 762.7632 | 3 | 1
1639 | 14 | CACL2 | 10 | 0 | 2 | MEDIUM | 10 | 6 | 0.15 | 45 | 140 | 30 | 0 | 0 | 200 | NONE | 3 | 709.5721 | 3 | 1
1640 | 14 | CACL2 | 10 | 0 | 2 | MEDIUM | 10 | 6 | 0.15 | 45 | 140 | 30 | 0 | 0 | 200 | NONE | 3 | 718.0525 | 3 | 1
1641 | 14 | CACL2 | 10 | 0 | 2 | MEDIUM | 10 | 6 | 0.15 | 45 | 140 | 30 | 0 | 0 | 200 | NONE | 3 | 732.9359 | 3 | 1
1642 | 14 | CACL2 | 10 | 0 | 2 | MEDIUM | 10 | 6 | 0.15 | 45 | 140 | 30 | 0 | 0 | 200 | NONE | 3 | 737.3481 | 3 | 1
1643 | 14 | CACL2 | 10 | 0 | 2 | MEDIUM | 10 | 6 | 0.15 | 45 | 140 | 30 | 0 | 0 | 200 | NONE | 3 | 730.9196 | 3 | 1
1644 | 14 | CACL2 | 10 | 0 | 2 | MEDIUM | 10 | 6 | 0.15 | 45 | 140 | 30 | 0 | 0 | 200 | NONE | 3 | 708.613 | 3 | 1
1645 | 14 | CACL2 | 10 | 0 | 2 | MEDIUM | 10 | 6 | 0.15 | 45 | 140 | 30 | 0 | 0 | 200 | NONE | 3 | 744.486 | 3 | 1
1646 | 14 | CACL2 | 10 | 0 | 2 | MEDIUM | 10 | 6 | 0.15 | 45 | 140 | 30 | 0 | 0 | 200 | NONE | 3 | 716.5141 | 3 | 1
1647 | 14 | CACL2 | 10 | 0 | 2 | MEDIUM | 10 | 6 | 0.15 | 45 | 140 | 30 | 0 | 0 | 200 | NONE | 3 | 728.0387 | 3 | 1
1648 | 14 | CACL2 | 10 | 0 | 2 | MEDIUM | 10 | 6 | 0.15 | 45 | 140 | 30 | 0 | 0 | 200 | NONE | 3 | 725.3083 | 3 | 1
1649 | 14 | CACL2 | 10 | 0 | 2 | MEDIUM | 10 | 6 | 0.15 | 45 | 140 | 30 | 0 | 0 | 200 | NONE | 3 | 741.5434 | 3 | 1
1650 | 14 | CACL2 | 10 | 0 | 2 | MEDIUM | 10 | 6 | 0.15 | 45 | 140 | 30 | 0 | 0 | 200 | NONE | 3 | 760.0438 | 3 | 1
1651 | 14 | CACL2 | 10 | 0 | 2 | MEDIUM | 10 | 6 | 0.15 | 45 | 140 | 30 | 0 | 0 | 200 | NONE | 3 | 753.1517 | 3 | 1
1652 | 14 | CACL2 | 10 | 0 | 2 | MEDIUM | 10 | 6 | 0.15 | 45 | 140 | 30 | 0 | 0 | 200 | NONE | 3 | 740.9919 | 3 | 1
1653 | 14 | CACL2 | 10 | 0 | 2 | MEDIUM | 10 | 6 | 0.15 | 45 | 140 | 30 | 0 | 0 | 200 | NONE | 3 | 719.2459 | 3 | 1
1654 | 14 | CACL2 | 10 | 0 | 2 | MEDIUM | 10 | 6 | 0.15 | 45 | 140 | 30 | 0 | 0 | 200 | NONE | 3 | 678.5617 | 3 | 1
1655 | 14 | CACL2 | 10 | 0 | 2 | MEDIUM | 10 | 6 | 0.15 | 45 | 140 | 30 | 0 | 0 | 200 | NONE | 3 | 740.152 | 3 | 1
1656 | 14 | CACL2 | 10 | 0 | 2 | MEDIUM | 10 | 6 | 0.15 | 45 | 140 | 30 | 0 | 0 | 200 | NONE | 3 | 708.2802 | 3 | 1
1657 | 14 | CACL2 | 10 | 0 | 2 | MEDIUM | 10 | 6 | 0.15 | 45 | 140 | 30 | 0 | 0 | 200 | NONE | 3 | 705.6175 | 3 | 1
1658 | 14 | CACL2 | 10 | 0 | 2 | MEDIUM | 10 | 6 | 0.15 | 45 | 140 | 30 | 0 | 0 | 200 | NONE | 3 | 717.2187 | 3 | 1
1659 | 14 | CACL2 | 10 | 0 | 2 | MEDIUM | 10 | 6 | 0.15 | 45 | 140 | 30 | 0 | 0 | 200 | NONE | 3 | 764.9298 | 3 | 1
1660 | 14 | CACL2 | 10 | 0 | 2 | MEDIUM | 10 | 6 | 0.15 | 45 | 140 | 30 | 0 | 0 | 200 | NONE | 3 | 695.2168 | 3 | 1
1661 | 14 | CACL2 | 10 | 0 | 2 | MEDIUM | 10 | 6 | 0.15 | 45 | 140 | 30 | 0 | 0 | 200 | NONE | 3 | 753.3928 | 3 | 1
1662 | 14 | CACL2 | 10 | 0 | 2 | MEDIUM | 10 | 6 | 0.15 | 45 | 140 | 30 | 0 | 0 | 200 | NONE | 3 | 748.1342 | 3 | 1
1663 | 14 | CACL2 | 10 | 0 | 2 | MEDIUM | 10 | 6 | 0.15 | 45 | 140 | 30 | 0 | 0 | 200 | NONE | 3 | 706.8192 | 3 | 1
1664 | 14 | CACL2 | 10 | 0 | 2 | MEDIUM | 10 | 6 | 0.15 | 45 | 140 | 30 | 0 | 0 | 200 | NONE | 3 | 734.9453 | 3 | 1
1665 | 14 | CACL2 | 10 | 0 | 2 | MEDIUM | 10 | 6 | 0.15 | 45 | 140 | 30 | 0 | 0 | 200 | NONE | 3 | 763.7751 | 3 | 1
1666 | 14 | CACL2 | 10 | 0 | 2 | MEDIUM | 10 | 6 | 0.15 | 45 | 140 | 30 | 0 | 0 | 200 | NONE | 3 | 757.6486 | 3 | 1
1667 | 14 | CACL2 | 10 | 0 | 2 | MEDIUM | 10 | 6 | 0.15 | 45 | 140 | 30 | 0 | 0 | 200 | NONE | 3 | 689.0942 | 3 | 1
1668 | 14 | CACL2 | 10 | 0 | 2 | MEDIUM | 10 | 6 | 0.15 | 45 | 140 | 30 | 0 | 0 | 200 | NONE | 3 | 741.4925 | 3 | 1
1669 | 14 | CACL2 | 10 | 0 | 2 | MEDIUM | 10 | 6 | 0.15 | 45 | 140 | 30 | 0 | 0 | 200 | NONE | 3 | 705.3381 | 3 | 1
1670 | 14 | CACL2 | 10 | 0 | 2 | MEDIUM | 10 | 6 | 0.15 | 45 | 140 | 30 | 0 | 0 | 200 | NONE | 3 | 603.7106 | 3 | 1
1671 | 14 | CACL2 | 10 | 0 | 2 | MEDIUM | 10 | 6 | 0.15 | 45 | 140 | 30 | 0 | 0 | 200 | NONE | 3 | 742.6974 | 3 | 1
1672 | 14 | CACL2 | 10 | 0 | 2 | MEDIUM | 10 | 6 | 0.15 | 45 | 140 | 30 | 0 | 0 | 200 | NONE | 3 | 699.7227 | 3 | 1
1673 | 14 | CACL2 | 10 | 0 | 2 | MEDIUM | 10 | 6 | 0.15 | 45 | 140 | 30 | 0 | 0 | 200 | NONE | 3 | 712.745 | 3 | 1
1674 | 14 | CACL2 | 10 | 0 | 2 | MEDIUM | 10 | 6 | 0.15 | 45 | 140 | 30 | 0 | 0 | 200 | NONE | 3 | 735.1116 | 3 | 1
1675 | 14 | CACL2 | 10 | 0 | 2 | MEDIUM | 10 | 6 | 0.15 | 45 | 140 | 30 | 0 | 0 | 200 | NONE | 3 | 668.2255 | 3 | 1
1676 | 14 | CACL2 | 10 | 0 | 2 | MEDIUM | 10 | 6 | 0.15 | 45 | 140 | 30 | 0 | 0 | 200 | NONE | 3 | 704.8032 | 3 | 1
1677 | 14 | CACL2 | 10 | 0 | 2 | MEDIUM | 10 | 6 | 0.15 | 45 | 140 | 30 | 0 | 0 | 200 | NONE | 3 | 748.3306 | 3 | 1
1678 | 14 | CACL2 | 10 | 0 | 2 | MEDIUM | 10 | 6 | 0.15 | 45 | 140 | 30 | 0 | 0 | 200 | NONE | 3 | 725.1627 | 3 | 1
1679 | 14 | CACL2 | 10 | 0 | 2 | MEDIUM | 10 | 6 | 0.15 | 45 | 140 | 30 | 0 | 0 | 200 | NONE | 3 | 740.8004 | 3 | 1
1680 | 14 | CACL2 | 10 | 0 | 2 | MEDIUM | 10 | 6 | 0.15 | 45 | 140 | 30 | 0 | 0 | 200 | NONE | 3 | 747.8363 | 3 | 1
1681 | 14 | CACL2 | 10 | 0 | 2 | MEDIUM | 10 | 6 | 0.15 | 45 | 140 | 30 | 0 | 0 | 200 | NONE | 3 | 765.2433 | 3 | 1
1682 | 14 | CACL2 | 10 | 0 | 2 | MEDIUM | 10 | 6 | 0.15 | 45 | 140 | 30 | 0 | 0 | 200 | NONE | 3 | 741.7483 | 3 | 1
1683 | 14 | CACL2 | 10 | 0 | 2 | MEDIUM | 10 | 6 | 0.15 | 45 | 140 | 30 | 0 | 0 | 200 | NONE | 3 | 720.4354 | 3 | 1
1684 | 14 | CACL2 | 10 | 0 | 2 | MEDIUM | 10 | 6 | 0.15 | 45 | 140 | 30 | 0 | 0 | 200 | NONE | 3 | 743.6337 | 3 | 1
1685 | 14 | CACL2 | 10 | 0 | 2 | MEDIUM | 10 | 6 | 0.15 | 45 | 140 | 30 | 0 | 0 | 200 | NONE | 3 | 735.2629 | 3 | 1
1686 | 14 | CACL2 | 10 | 0 | 2 | MEDIUM | 10 | 40 | 0.15 | 45 | 140 | 30 | 0 | 0 | 200 | NONE | 4 | 255.9513 | 4 | 2
1687 | 14 | CACL2 | 10 | 0 | 2 | MEDIUM | 10 | 40 | 0.15 | 45 | 140 | 30 | 0 | 0 | 200 | NONE | 4 | 257.4731 | 4 | 2
1688 | 14 | CACL2 | 10 | 0 | 2 | MEDIUM | 10 | 40 | 0.15 | 45 | 140 | 30 | 0 | 0 | 200 | NONE | 4 | 215.5221 | 4 | 2
1689 | 14 | CACL2 | 10 | 0 | 2 | MEDIUM | 10 | 40 | 0.15 | 45 | 140 | 30 | 0 | 0 | 200 | NONE | 4 | 260.9846 | 4 | 2
1690 | 14 | CACL2 | 10 | 0 | 2 | MEDIUM | 10 | 40 | 0.15 | 45 | 140 | 30 | 0 | 0 | 200 | NONE | 4 | 267.3602 | 4 | 2
1691 | 14 | CACL2 | 10 | 0 | 2 | MEDIUM | 10 | 40 | 0.15 | 45 | 140 | 30 | 0 | 0 | 200 | NONE | 4 | 271.7019 | 4 | 2
1692 | 14 | CACL2 | 10 | 0 | 2 | MEDIUM | 10 | 40 | 0.15 | 45 | 140 | 30 | 0 | 0 | 200 | NONE | 4 | 238.2438 | 4 | 2
1693 | 14 | CACL2 | 10 | 0 | 2 | MEDIUM | 10 | 40 | 0.15 | 45 | 140 | 30 | 0 | 0 | 200 | NONE | 4 | 243.9359 | 4 | 2
1694 | 14 | CACL2 | 10 | 0 | 2 | MEDIUM | 10 | 40 | 0.15 | 45 | 140 | 30 | 0 | 0 | 200 | NONE | 4 | 240.9347 | 4 | 2
1695 | 14 | CACL2 | 10 | 0 | 2 | MEDIUM | 10 | 40 | 0.15 | 45 | 140 | 30 | 0 | 0 | 200 | NONE | 4 | 255.5008 | 4 | 2
1696 | 14 | CACL2 | 10 | 0 | 2 | MEDIUM | 10 | 40 | 0.15 | 45 | 140 | 30 | 0 | 0 | 200 | NONE | 4 | 206.3693 | 4 | 2
1697 | 14 | CACL2 | 10 | 0 | 2 | MEDIUM | 10 | 40 | 0.15 | 45 | 140 | 30 | 0 | 0 | 200 | NONE | 4 | 248.7554 | 4 | 2
1698 | 14 | CACL2 | 10 | 0 | 2 | MEDIUM | 10 | 40 | 0.15 | 45 | 140 | 30 | 0 | 0 | 200 | NONE | 4 | 256.2788 | 4 | 2
1699 | 14 | CACL2 | 10 | 0 | 2 | MEDIUM | 10 | 40 | 0.15 | 45 | 140 | 30 | 0 | 0 | 200 | NONE | 4 | 209.1364 | 4 | 2
1700 | 14 | CACL2 | 10 | 0 | 2 | MEDIUM | 10 | 40 | 0.15 | 45 | 140 | 30 | 0 | 0 | 200 | NONE | 4 | 247.4101 | 4 | 2
1701 | 14 | CACL2 | 10 | 0 | 2 | MEDIUM | 10 | 40 | 0.15 | 45 | 140 | 30 | 0 | 0 | 200 | NONE | 4 | 213.4249 | 4 | 2
1702 | 14 | CACL2 | 10 | 0 | 2 | MEDIUM | 10 | 40 | 0.15 | 45 | 140 | 30 | 0 | 0 | 200 | NONE | 4 | 203.9242 | 4 | 2
1703 | 14 | CACL2 | 10 | 0 | 2 | MEDIUM | 10 | 40 | 0.15 | 45 | 140 | 30 | 0 | 0 | 200 | NONE | 4 | 255.6863 | 4 | 2
1704 | 14 | CACL2 | 10 | 0 | 2 | MEDIUM | 10 | 40 | 0.15 | 45 | 140 | 30 | 0 | 0 | 200 | NONE | 4 | 270.5781 | 4 | 2
1705 | 14 | CACL2 | 10 | 0 | 2 | MEDIUM | 10 | 40 | 0.15 | 45 | 140 | 30 | 0 | 0 | 200 | NONE | 4 | 240.9347 | 4 | 2
1706 | 14 | CACL2 | 10 | 0 | 2 | MEDIUM | 10 | 40 | 0.15 | 45 | 140 | 30 | 0 | 0 | 200 | NONE | 4 | 216.7463 | 4 | 2
1707 | 14 | CACL2 | 10 | 0 | 2 | MEDIUM | 10 | 40 | 0.15 | 45 | 140 | 30 | 0 | 0 | 200 | NONE | 4 | 240.7401 | 4 | 2
1708 | 14 | CACL2 | 10 | 0 | 2 | MEDIUM | 10 | 40 | 0.15 | 45 | 140 | 30 | 0 | 0 | 200 | NONE | 4 | 262.1772 | 4 | 2
1709 | 14 | CACL2 | 10 | 0 | 2 | MEDIUM | 10 | 40 | 0.15 | 45 | 140 | 30 | 0 | 0 | 200 | NONE | 4 | 235.2234 | 4 | 2
1710 | 14 | CACL2 | 10 | 0 | 2 | MEDIUM | 10 | 40 | 0.15 | 45 | 140 | 30 | 0 | 0 | 200 | NONE | 4 | 252.3702 | 4 | 2
1711 | 14 | CACL2 | 10 | 0 | 2 | MEDIUM | 10 | 40 | 0.15 | 45 | 140 | 30 | 0 | 0 | 200 | NONE | 4 | 237.6816 | 4 | 2
1712 | 14 | CACL2 | 10 | 0 | 2 | MEDIUM | 10 | 40 | 0.15 | 45 | 140 | 30 | 0 | 0 | 200 | NONE | 4 | 227.299 | 4 | 2
1713 | 14 | CACL2 | 10 | 0 | 2 | MEDIUM | 10 | 40 | 0.15 | 45 | 140 | 30 | 0 | 0 | 200 | NONE | 4 | 246.593 | 4 | 2
1714 | 14 | CACL2 | 10 | 0 | 2 | MEDIUM | 10 | 40 | 0.15 | 45 | 140 | 30 | 0 | 0 | 200 | NONE | 4 | 261.6455 | 4 | 2
1715 | 14 | CACL2 | 10 | 0 | 2 | MEDIUM | 10 | 40 | 0.15 | 45 | 140 | 30 | 0 | 0 | 200 | NONE | 4 | 256.8427 | 4 | 2
1716 | 14 | CACL2 | 10 | 0 | 2 | MEDIUM | 10 | 40 | 0.15 | 45 | 140 | 30 | 0 | 0 | 200 | NONE | 4 | 252.9103 | 4 | 2
1717 | 14 | CACL2 | 10 | 0 | 2 | MEDIUM | 10 | 40 | 0.15 | 45 | 140 | 30 | 0 | 0 | 200 | NONE | 4 | 235.5992 | 4 | 2
1718 | 14 | CACL2 | 10 | 0 | 2 | MEDIUM | 10 | 40 | 0.15 | 45 | 140 | 30 | 0 | 0 | 200 | NONE | 4 | 260.9169 | 4 | 2
1719 | 14 | CACL2 | 10 | 0 | 2 | MEDIUM | 10 | 40 | 0.15 | 45 | 140 | 30 | 0 | 0 | 200 | NONE | 4 | 251.4642 | 4 | 2
1720 | 14 | CACL2 | 10 | 0 | 2 | MEDIUM | 10 | 40 | 0.15 | 45 | 140 | 30 | 0 | 0 | 200 | NONE | 4 | 270.8387 | 4 | 2
1721 | 14 | CACL2 | 10 | 0 | 2 | MEDIUM | 10 | 40 | 0.15 | 45 | 140 | 30 | 0 | 0 | 200 | NONE | 4 | 245.7952 | 4 | 2
1722 | 14 | CACL2 | 10 | 0 | 2 | MEDIUM | 10 | 40 | 0.15 | 45 | 140 | 30 | 0 | 0 | 200 | NONE | 4 | 241.7277 | 4 | 2
1723 | 14 | CACL2 | 10 | 0 | 2 | MEDIUM | 10 | 40 | 0.15 | 45 | 140 | 30 | 0 | 0 | 200 | NONE | 4 | 259.528 | 4 | 2
1724 | 14 | CACL2 | 10 | 0 | 2 | MEDIUM | 10 | 40 | 0.15 | 45 | 140 | 30 | 0 | 0 | 200 | NONE | 4 | 245.694 | 4 | 2
1725 | 14 | CACL2 | 10 | 0 | 2 | MEDIUM | 10 | 40 | 0.15 | 45 | 140 | 30 | 0 | 0 | 200 | NONE | 4 | 226.1085 | 4 | 2
1726 | 14 | CACL2 | 10 | 0 | 2 | MEDIUM | 10 | 40 | 0.15 | 45 | 140 | 30 | 0 | 0 | 200 | NONE | 4 | 283.8157 | 4 | 2
1727 | 14 | CACL2 | 10 | 0 | 2 | MEDIUM | 10 | 40 | 0.15 | 45 | 140 | 30 | 0 | 0 | 200 | NONE | 4 | 283.2791 | 4 | 2
1728 | 14 | CACL2 | 10 | 0 | 2 | MEDIUM | 10 | 40 | 0.15 | 45 | 140 | 30 | 0 | 0 | 200 | NONE | 4 | 261.4602 | 4 | 2
1729 | 14 | CACL2 | 10 | 0 | 2 | MEDIUM | 10 | 40 | 0.15 | 45 | 140 | 30 | 0 | 0 | 200 | NONE | 4 | 252.5067 | 4 | 2
1730 | 14 | CACL2 | 10 | 0 | 2 | MEDIUM | 10 | 40 | 0.15 | 45 | 140 | 30 | 0 | 0 | 200 | NONE | 4 | 272.7378 | 4 | 2
1731 | 14 | CACL2 | 10 | 0 | 2 | MEDIUM | 10 | 40 | 0.15 | 45 | 140 | 30 | 0 | 0 | 200 | NONE | 4 | 236.7979 | 4 | 2
1732 | 14 | CACL2 | 10 | 0 | 2 | MEDIUM | 10 | 40 | 0.15 | 45 | 140 | 30 | 0 | 0 | 200 | NONE | 4 | 256.1031 | 4 | 2
1733 | 14 | CACL2 | 10 | 0 | 2 | MEDIUM | 10 | 40 | 0.15 | 45 | 140 | 30 | 0 | 0 | 200 | NONE | 4 | 202.8558 | 4 | 2
1734 | 14 | CACL2 | 10 | 0 | 2 | MEDIUM | 10 | 40 | 0.15 | 45 | 140 | 30 | 0 | 0 | 200 | NONE | 4 | 219.2687 | 4 | 2
1735 | 14 | CACL2 | 10 | 0 | 2 | MEDIUM | 10 | 40 | 0.15 | 45 | 140 | 30 | 0 | 0 | 200 | NONE | 4 | 240.0247 | 4 | 2
1736 | 14 | CACL2 | 10 | 0 | 2 | MEDIUM | 10 | 40 | 0.15 | 45 | 140 | 30 | 0 | 0 | 200 | NONE | 4 | 274.6634 | 4 | 2
1737 | 14 | CACL2 | 10 | 0 | 2 | MEDIUM | 10 | 40 | 0.15 | 45 | 140 | 30 | 0 | 0 | 200 | NONE | 4 | 248.7992 | 4 | 2
1738 | 14 | CACL2 | 10 | 0 | 2 | MEDIUM | 10 | 40 | 0.15 | 45 | 140 | 30 | 0 | 0 | 200 | NONE | 4 | 268.4908 | 4 | 2
1739 | 14 | CACL2 | 10 | 0 | 2 | MEDIUM | 10 | 40 | 0.15 | 45 | 140 | 30 | 0 | 0 | 200 | NONE | 4 | 246.7037 | 4 | 2
1740 | 14 | CACL2 | 10 | 0 | 2 | MEDIUM | 10 | 40 | 0.15 | 45 | 140 | 30 | 0 | 0 | 200 | NONE | 4 | 211.8819 | 4 | 2
1741 | 14 | CACL2 | 10 | 0 | 2 | MEDIUM | 10 | 40 | 0.15 | 45 | 140 | 30 | 0 | 0 | 200 | NONE | 4 | 242.8062 | 4 | 2
1742 | 14 | CACL2 | 10 | 0 | 2 | MEDIUM | 10 | 40 | 0.15 | 45 | 140 | 30 | 0 | 0 | 200 | NONE | 4 | 236.4345 | 4 | 2
1743 | 14 | CACL2 | 10 | 0 | 2 | MEDIUM | 10 | 40 | 0.15 | 45 | 140 | 30 | 0 | 0 | 200 | NONE | 4 | 259.8365 | 4 | 2
1744 | 14 | CACL2 | 10 | 0 | 2 | MEDIUM | 10 | 40 | 0.15 | 45 | 140 | 30 | 0 | 0 | 200 | NONE | 4 | 224.2131 | 4 | 2
1745 | 14 | CACL2 | 10 | 0 | 2 | MEDIUM | 10 | 40 | 0.15 | 45 | 140 | 30 | 0 | 0 | 200 | NONE | 4 | 267.7078 | 4 | 2
1746 | 14 | CACL2 | 10 | 0 | 2 | MEDIUM | 10 | 40 | 0.15 | 45 | 140 | 30 | 0 | 0 | 200 | NONE | 4 | 247.5535 | 4 | 2
1747 | 14 | CACL2 | 10 | 0 | 2 | MEDIUM | 10 | 40 | 0.15 | 45 | 140 | 30 | 0 | 0 | 200 | NONE | 4 | 255.4591 | 4 | 2
1748 | 14 | CACL2 | 10 | 0 | 2 | MEDIUM | 10 | 40 | 0.15 | 45 | 140 | 30 | 0 | 0 | 200 | NONE | 4 | 248.2298 | 4 | 2
1749 | 14 | CACL2 | 10 | 0 | 2 | MEDIUM | 10 | 40 | 0.15 | 45 | 140 | 30 | 0 | 0 | 200 | NONE | 4 | 240.7322 | 4 | 2
1750 | 14 | CACL2 | 10 | 0 | 2 | MEDIUM | 10 | 40 | 0.15 | 45 | 140 | 30 | 0 | 0 | 200 | NONE | 4 | 264.6144 | 4 | 2
1751 | 14 | CACL2 | 10 | 0 | 2 | MEDIUM | 10 | 40 | 0.15 | 45 | 140 | 30 | 0 | 0 | 200 | NONE | 4 | 251.333 | 4 | 2
1752 | 14 | CACL2 | 10 | 0 | 2 | MEDIUM | 10 | 40 | 0.15 | 45 | 140 | 30 | 0 | 0 | 200 | NONE | 4 | 270.4517 | 4 | 2
1753 | 14 | CACL2 | 10 | 0 | 2 | MEDIUM | 10 | 40 | 0.15 | 45 | 140 | 30 | 0 | 0 | 200 | NONE | 4 | 187.5175 | 4 | 2
1754 | 14 | CACL2 | 10 | 0 | 2 | MEDIUM | 10 | 40 | 0.15 | 45 | 140 | 30 | 0 | 0 | 200 | NONE | 4 | 238.2529 | 4 | 2
1755 | 14 | CACL2 | 10 | 0 | 2 | MEDIUM | 10 | 40 | 0.15 | 45 | 140 | 30 | 0 | 0 | 200 | NONE | 4 | 251.379 | 4 | 2
1756 | 14 | CACL2 | 10 | 0 | 2 | MEDIUM | 10 | 40 | 0.15 | 45 | 140 | 30 | 0 | 0 | 200 | NONE | 4 | 254.7696 | 4 | 2
1757 | 14 | CACL2 | 10 | 0 | 2 | MEDIUM | 10 | 40 | 0.15 | 45 | 140 | 30 | 0 | 0 | 200 | NONE | 4 | 231.6033 | 4 | 2
1758 | 14 | CACL2 | 10 | 0 | 2 | MEDIUM | 10 | 40 | 0.15 | 45 | 140 | 30 | 0 | 0 | 200 | NONE | 4 | 226.1693 | 4 | 2
1759 | 14 | CACL2 | 10 | 0 | 2 | MEDIUM | 10 | 40 | 0.15 | 45 | 140 | 30 | 0 | 0 | 200 | NONE | 4 | 253.2957 | 4 | 2
1760 | 14 | CACL2 | 10 | 0 | 2 | MEDIUM | 10 | 40 | 0.15 | 45 | 140 | 30 | 0 | 0 | 200 | NONE | 4 | 251.0015 | 4 | 2
1761 | 14 | CACL2 | 10 | 0 | 2 | MEDIUM | 10 | 40 | 0.15 | 45 | 140 | 30 | 0 | 0 | 200 | NONE | 4 | 247.4443 | 4 | 2
1762 | 14 | CACL2 | 10 | 0 | 2 | MEDIUM | 10 | 40 | 0.15 | 45 | 140 | 30 | 0 | 0 | 200 | NONE | 4 | 247.4448 | 4 | 2
1763 | 14 | CACL2 | 10 | 0 | 2 | MEDIUM | 10 | 40 | 0.15 | 45 | 140 | 30 | 0 | 0 | 200 | NONE | 4 | 246.3585 | 4 | 2
1764 | 14 | CACL2 | 10 | 0 | 2 | MEDIUM | 10 | 40 | 0.15 | 45 | 140 | 30 | 0 | 0 | 200 | NONE | 4 | 286.5958 | 4 | 2
1765 | 14 | CACL2 | 10 | 0 | 2 | MEDIUM | 10 | 40 | 0.15 | 45 | 140 | 30 | 0 | 0 | 200 | NONE | 5 | 250.457 | 5 | 2
1766 | 14 | CACL2 | 10 | 0 | 2 | MEDIUM | 10 | 40 | 0.15 | 45 | 140 | 30 | 0 | 0 | 200 | NONE | 5 | 284.8062 | 5 | 2
1767 | 14 | CACL2 | 10 | 0 | 2 | MEDIUM | 10 | 40 | 0.15 | 45 | 140 | 30 | 0 | 0 | 200 | NONE | 5 | 247.9335 | 5 | 2
1768 | 14 | CACL2 | 10 | 0 | 2 | MEDIUM | 10 | 40 | 0.15 | 45 | 140 | 30 | 0 | 0 | 200 | NONE | 5 | 252.7037 | 5 | 2
1769 | 14 | CACL2 | 10 | 0 | 2 | MEDIUM | 10 | 40 | 0.15 | 45 | 140 | 30 | 0 | 0 | 200 | NONE | 5 | 262.0745 | 5 | 2
1770 | 14 | CACL2 | 10 | 0 | 2 | MEDIUM | 10 | 40 | 0.15 | 45 | 140 | 30 | 0 | 0 | 200 | NONE | 5 | 264.4145 | 5 | 2
1771 | 14 | CACL2 | 10 | 0 | 2 | MEDIUM | 10 | 40 | 0.15 | 45 | 140 | 30 | 0 | 0 | 200 | NONE | 5 | 251.7345 | 5 | 2
1772 | 14 | CACL2 | 10 | 0 | 2 | MEDIUM | 10 | 40 | 0.15 | 45 | 140 | 30 | 0 | 0 | 200 | NONE | 5 | 209.3555 | 5 | 2
1773 | 14 | CACL2 | 10 | 0 | 2 | MEDIUM | 10 | 40 | 0.15 | 45 | 140 | 30 | 0 | 0 | 200 | NONE | 5 | 248.0885 | 5 | 2
1774 | 14 | CACL2 | 10 | 0 | 2 | MEDIUM | 10 | 40 | 0.15 | 45 | 140 | 30 | 0 | 0 | 200 | NONE | 5 | 259.8454 | 5 | 2
1775 | 14 | CACL2 | 10 | 0 | 2 | MEDIUM | 10 | 40 | 0.15 | 45 | 140 | 30 | 0 | 0 | 200 | NONE | 5 | 244.0746 | 5 | 2
1776 | 14 | CACL2 | 10 | 0 | 2 | MEDIUM | 10 | 40 | 0.15 | 45 | 140 | 30 | 0 | 0 | 200 | NONE | 5 | 242.1735 | 5 | 2
1777 | 14 | CACL2 | 10 | 0 | 2 | MEDIUM | 10 | 40 | 0.15 | 45 | 140 | 30 | 0 | 0 | 200 | NONE | 5 | 241.8856 | 5 | 2
1778 | 14 | CACL2 | 10 | 0 | 2 | MEDIUM | 10 | 40 | 0.15 | 45 | 140 | 30 | 0 | 0 | 200 | NONE | 5 | 233.8605 | 5 | 2
1779 | 14 | CACL2 | 10 | 0 | 2 | MEDIUM | 10 | 40 | 0.15 | 45 | 140 | 30 | 0 | 0 | 200 | NONE | 5 | 268.4283 | 5 | 2
1780 | 14 | CACL2 | 10 | 0 | 2 | MEDIUM | 10 | 40 | 0.15 | 45 | 140 | 30 | 0 | 0 | 200 | NONE | 5 | 234.4844 | 5 | 2
1781 | 14 | CACL2 | 10 | 0 | 2 | MEDIUM | 10 | 40 | 0.15 | 45 | 140 | 30 | 0 | 0 | 200 | NONE | 5 | 271.5571 | 5 | 2
1782 | 14 | CACL2 | 10 | 0 | 2 | MEDIUM | 10 | 40 | 0.15 | 45 | 140 | 30 | 0 | 0 | 200 | NONE | 5 | 281.0343 | 5 | 2
1783 | 14 | CACL2 | 10 | 0 | 2 | MEDIUM | 10 | 40 | 0.15 | 45 | 140 | 30 | 0 | 0 | 200 | NONE | 5 | 269.9034 | 5 | 2
1784 | 14 | CACL2 | 10 | 0 | 2 | MEDIUM | 10 | 40 | 0.15 | 45 | 140 | 30 | 0 | 0 | 200 | NONE | 5 | 268.427 | 5 | 2
1785 | 14 | CACL2 | 10 | 0 | 2 | MEDIUM | 10 | 40 | 0.15 | 45 | 140 | 30 | 0 | 0 | 200 | NONE | 5 | 268.4784 | 5 | 2
1786 | 14 | CACL2 | 10 | 0 | 2 | MEDIUM | 10 | 40 | 0.15 | 45 | 140 | 30 | 0 | 0 | 200 | NONE | 5 | 227.3807 | 5 | 2
1787 | 14 | CACL2 | 10 | 0 | 2 | MEDIUM | 10 | 40 | 0.15 | 45 | 140 | 30 | 0 | 0 | 200 | NONE | 5 | 255.1754 | 5 | 2
1788 | 14 | CACL2 | 10 | 0 | 2 | MEDIUM | 10 | 40 | 0.15 | 45 | 140 | 30 | 0 | 0 | 200 | NONE | 5 | 215.1961 | 5 | 2
1789 | 14 | CACL2 | 10 | 0 | 2 | MEDIUM | 10 | 40 | 0.15 | 45 | 140 | 30 | 0 | 0 | 200 | NONE | 5 | 259.648 | 5 | 2
1790 | 14 | CACL2 | 10 | 0 | 2 | MEDIUM | 10 | 40 | 0.15 | 45 | 140 | 30 | 0 | 0 | 200 | NONE | 5 | 282.846 | 5 | 2
1791 | 14 | CACL2 | 10 | 0 | 2 | MEDIUM | 10 | 40 | 0.15 | 45 | 140 | 30 | 0 | 0 | 200 | NONE | 5 | 314.5953 | 5 | 2
1792 | 14 | CACL2 | 10 | 0 | 2 | MEDIUM | 10 | 40 | 0.15 | 45 | 140 | 30 | 0 | 0 | 200 | NONE | 5 | 275.835 | 5 | 2
1793 | 14 | CACL2 | 10 | 0 | 2 | MEDIUM | 10 | 40 | 0.15 | 45 | 140 | 30 | 0 | 0 | 200 | NONE | 5 | 284.4461 | 5 | 2
1794 | 14 | CACL2 | 10 | 0 | 2 | MEDIUM | 10 | 40 | 0.15 | 45 | 140 | 30 | 0 | 0 | 200 | NONE | 5 | 291.381 | 5 | 2
1795 | 14 | CACL2 | 10 | 0 | 2 | MEDIUM | 10 | 40 | 0.15 | 45 | 140 | 30 | 0 | 0 | 200 | NONE | 5 | 295.2136 | 5 | 2
1796 | 14 | CACL2 | 10 | 0 | 2 | MEDIUM | 10 | 40 | 0.15 | 45 | 140 | 30 | 0 | 0 | 200 | NONE | 5 | 285.6182 | 5 | 2
1797 | 14 | CACL2 | 10 | 0 | 2 | MEDIUM | 10 | 40 | 0.15 | 45 | 140 | 30 | 0 | 0 | 200 | NONE | 5 | 290.0712 | 5 | 2
1798 | 14 | CACL2 | 10 | 0 | 2 | MEDIUM | 10 | 40 | 0.15 | 45 | 140 | 30 | 0 | 0 | 200 | NONE | 5 | 267.375 | 5 | 2
1799 | 14 | CACL2 | 10 | 0 | 2 | MEDIUM | 10 | 40 | 0.15 | 45 | 140 | 30 | 0 | 0 | 200 | NONE | 5 | 272.211 | 5 | 2
1800 | 14 | CACL2 | 10 | 0 | 2 | MEDIUM | 10 | 40 | 0.15 | 45 | 140 | 30 | 0 | 0 | 200 | NONE | 5 | 274.714 | 5 | 2
1801 | 14 | CACL2 | 10 | 0 | 2 | MEDIUM | 10 | 40 | 0.15 | 45 | 140 | 30 | 0 | 0 | 200 | NONE | 5 | 269.986 | 5 | 2
1802 | 14 | CACL2 | 10 | 0 | 2 | MEDIUM | 10 | 40 | 0.15 | 45 | 140 | 30 | 0 | 0 | 200 | NONE | 5 | 255.4578 | 5 | 2
1803 | 14 | CACL2 | 10 | 0 | 2 | MEDIUM | 10 | 40 | 0.15 | 45 | 140 | 30 | 0 | 0 | 200 | NONE | 5 | 276.2416 | 5 | 2
1804 | 14 | CACL2 | 10 | 0 | 2 | MEDIUM | 10 | 40 | 0.15 | 45 | 140 | 30 | 0 | 0 | 200 | NONE | 5 | 272.4374 | 5 | 2
1805 | 14 | CACL2 | 10 | 0 | 2 | MEDIUM | 10 | 40 | 0.15 | 45 | 140 | 30 | 0 | 0 | 200 | NONE | 5 | 248.2734 | 5 | 2
1806 | 14 | CACL2 | 10 | 0 | 2 | MEDIUM | 10 | 40 | 0.15 | 45 | 140 | 30 | 0 | 0 | 200 | NONE | 5 | 277.9376 | 5 | 2
1807 | 14 | CACL2 | 10 | 0 | 2 | MEDIUM | 10 | 40 | 0.15 | 45 | 140 | 30 | 0 | 0 | 200 | NONE | 5 | 268.773 | 5 | 2
1808 | 14 | CACL2 | 10 | 0 | 2 | MEDIUM | 10 | 40 | 0.15 | 45 | 140 | 30 | 0 | 0 | 200 | NONE | 5 | 287.556 | 5 | 2
1809 | 14 | CACL2 | 10 | 0 | 2 | MEDIUM | 10 | 40 | 0.15 | 45 | 140 | 30 | 0 | 0 | 200 | NONE | 5 | 290.8612 | 5 | 2
1810 | 14 | CACL2 | 10 | 0 | 2 | MEDIUM | 10 | 40 | 0.15 | 45 | 140 | 30 | 0 | 0 | 200 | NONE | 5 | 284.4078 | 5 | 2
1811 | 14 | CACL2 | 10 | 0 | 2 | MEDIUM | 10 | 40 | 0.15 | 45 | 140 | 30 | 0 | 0 | 200 | NONE | 5 | 279.4453 | 5 | 2
1812 | 14 | CACL2 | 10 | 0 | 2 | MEDIUM | 10 | 40 | 0.15 | 45 | 140 | 30 | 0 | 0 | 200 | NONE | 5 | 236.1889 | 5 | 2
1813 | 14 | CACL2 | 10 | 0 | 2 | MEDIUM | 10 | 40 | 0.15 | 45 | 140 | 30 | 0 | 0 | 200 | NONE | 5 | 271.899 | 5 | 2
1814 | 14 | CACL2 | 10 | 0 | 2 | MEDIUM | 10 | 40 | 0.15 | 45 | 140 | 30 | 0 | 0 | 200 | NONE | 5 | 269.9476 | 5 | 2
1815 | 14 | CACL2 | 10 | 0 | 2 | MEDIUM | 10 | 40 | 0.15 | 45 | 140 | 30 | 0 | 0 | 200 | NONE | 5 | 246.6743 | 5 | 2
1816 | 14 | CACL2 | 10 | 0 | 2 | MEDIUM | 10 | 40 | 0.15 | 45 | 140 | 30 | 0 | 0 | 200 | NONE | 5 | 250.3301 | 5 | 2
1817 | 14 | CACL2 | 10 | 0 | 2 | MEDIUM | 10 | 40 | 0.15 | 45 | 140 | 30 | 0 | 0 | 200 | NONE | 5 | 271.883 | 5 | 2
1818 | 14 | CACL2 | 10 | 0 | 2 | MEDIUM | 10 | 40 | 0.15 | 45 | 140 | 30 | 0 | 0 | 200 | NONE | 5 | 280.993 | 5 | 2
1819 | 14 | CACL2 | 10 | 0 | 2 | MEDIUM | 10 | 40 | 0.15 | 45 | 140 | 30 | 0 | 0 | 200 | NONE | 5 | 281.7077 | 5 | 2
1820 | 14 | CACL2 | 10 | 0 | 2 | MEDIUM | 10 | 40 | 0.15 | 45 | 140 | 30 | 0 | 0 | 200 | NONE | 5 | 276.5415 | 5 | 2
1821 | 14 | CACL2 | 10 | 0 | 2 | MEDIUM | 10 | 40 | 0.15 | 45 | 140 | 30 | 0 | 0 | 200 | NONE | 5 | 300.9274 | 5 | 2
1822 | 14 | CACL2 | 10 | 0 | 2 | MEDIUM | 10 | 40 | 0.15 | 45 | 140 | 30 | 0 | 0 | 200 | NONE | 5 | 284.5123 | 5 | 2
1823 | 14 | CACL2 | 10 | 0 | 2 | MEDIUM | 10 | 40 | 0.15 | 45 | 140 | 30 | 0 | 0 | 200 | NONE | 5 | 265.8368 | 5 | 2
1824 | 14 | CACL2 | 10 | 0 | 2 | MEDIUM | 10 | 40 | 0.15 | 45 | 140 | 30 | 0 | 0 | 200 | NONE | 5 | 274.8122 | 5 | 2
1825 | 14 | CACL2 | 10 | 0 | 2 | MEDIUM | 10 | 40 | 0.15 | 45 | 140 | 30 | 0 | 0 | 200 | NONE | 5 | 236.288 | 5 | 2
1826 | 14 | CACL2 | 10 | 0 | 2 | MEDIUM | 10 | 40 | 0.15 | 45 | 140 | 30 | 0 | 0 | 200 | NONE | 5 | 269.1155 | 5 | 2
1827 | 14 | CACL2 | 10 | 0 | 2 | MEDIUM | 10 | 40 | 0.15 | 45 | 140 | 30 | 0 | 0 | 200 | NONE | 5 | 277.8478 | 5 | 2
1828 | 14 | CACL2 | 10 | 0 | 2 | MEDIUM | 10 | 40 | 0.15 | 45 | 140 | 30 | 0 | 0 | 200 | NONE | 5 | 251.4007 | 5 | 2
1829 | 14 | CACL2 | 10 | 0 | 2 | MEDIUM | 10 | 40 | 0.15 | 45 | 140 | 30 | 0 | 0 | 200 | NONE | 5 | 278.3865 | 5 | 2
1830 | 14 | CACL2 | 10 | 0 | 2 | MEDIUM | 10 | 40 | 0.15 | 45 | 140 | 30 | 0 | 0 | 200 | NONE | 5 | 235.2724 | 5 | 2
1831 | 14 | CACL2 | 10 | 0 | 2 | MEDIUM | 10 | 40 | 0.15 | 45 | 140 | 30 | 0 | 0 | 200 | NONE | 5 | 213.7508 | 5 | 2
1832 | 14 | CACL2 | 10 | 0 | 2 | MEDIUM | 10 | 40 | 0.15 | 45 | 140 | 30 | 0 | 0 | 200 | NONE | 5 | 222.1867 | 5 | 2
1833 | 14 | CACL2 | 10 | 0 | 2 | MEDIUM | 10 | 40 | 0.15 | 45 | 140 | 30 | 0 | 0 | 200 | NONE | 5 | 218.252 | 5 | 2
1834 | 14 | CACL2 | 10 | 0 | 2 | MEDIUM | 10 | 40 | 0.15 | 45 | 140 | 30 | 0 | 0 | 200 | NONE | 5 | 251.6495 | 5 | 2
1835 | 14 | CACL2 | 10 | 0 | 2 | MEDIUM | 10 | 40 | 0.15 | 45 | 140 | 30 | 0 | 0 | 200 | NONE | 5 | 286.3335 | 5 | 2
1836 | 14 | CACL2 | 10 | 0 | 2 | MEDIUM | 10 | 40 | 0.15 | 45 | 140 | 30 | 0 | 0 | 200 | NONE | 5 | 275.1186 | 5 | 2
1837 | 14 | CACL2 | 10 | 0 | 2 | MEDIUM | 10 | 40 | 0.15 | 45 | 140 | 30 | 0 | 0 | 200 | NONE | 5 | 268.2989 | 5 | 2
1838 | 14 | CACL2 | 10 | 0 | 2 | MEDIUM | 10 | 40 | 0.15 | 45 | 140 | 30 | 0 | 0 | 200 | NONE | 5 | 218.1019 | 5 | 2
1839 | 14 | CACL2 | 10 | 0 | 2 | MEDIUM | 10 | 40 | 0.15 | 45 | 140 | 30 | 0 | 0 | 200 | NONE | 5 | 243.968 | 5 | 2
1840 | 14 | CACL2 | 10 | 0 | 2 | MEDIUM | 10 | 40 | 0.15 | 45 | 140 | 30 | 0 | 0 | 200 | NONE | 5 | 231.8736 | 5 | 2
1841 | 14 | CACL2 | 10 | 0 | 2 | MEDIUM | 10 | 40 | 0.15 | 45 | 140 | 30 | 0 | 0 | 200 | NONE | 5 | 282.3641 | 5 | 2
1842 | 14 | CACL2 | 10 | 0 | 2 | MEDIUM | 10 | 40 | 0.15 | 45 | 140 | 30 | 0 | 0 | 200 | NONE | 5 | 250.8184 | 5 | 2
1843 | 14 | CACL2 | 10 | 0 | 2 | MEDIUM | 10 | 40 | 0.15 | 45 | 140 | 30 | 0 | 0 | 200 | NONE | 5 | 287.9994 | 5 | 2
1844 | 14 | CACL2 | 10 | 0 | 2 | MEDIUM | 10 | 40 | 0.15 | 45 | 140 | 30 | 0 | 0 | 200 | NONE | 5 | 258.6839 | 5 | 2
1845 | 14 | CACL2 | 10 | 0 | 2 | MEDIUM | 10 | 40 | 0.15 | 45 | 140 | 30 | 0 | 0 | 200 | NONE | 5 | 253.8547 | 5 | 2
1846 | 14 | CACL2 | 10 | 0 | 2 | MEDIUM | 10 | 40 | 0.15 | 45 | 140 | 30 | 0 | 0 | 200 | NONE | 5 | 210.1027 | 5 | 2
1847 | 14 | CACL2 | 10 | 0 | 2 | MEDIUM | 10 | 40 | 0.15 | 45 | 140 | 30 | 0 | 0 | 200 | NONE | 5 | 255.0174 | 5 | 2
1848 | 14 | CACL2 | 10 | 0 | 2 | MEDIUM | 10 | 40 | 0.15 | 45 | 140 | 30 | 0 | 0 | 200 | NONE | 5 | 242.8238 | 5 | 2
1849 | 14 | CACL2 | 10 | 0 | 2 | MEDIUM | 10 | 40 | 0.15 | 45 | 140 | 30 | 0 | 0 | 200 | NONE | 5 | 262.5701 | 5 | 2
1850 | 14 | CACL2 | 10 | 0 | 2 | MEDIUM | 10 | 40 | 0.15 | 45 | 140 | 30 | 0 | 0 | 200 | NONE | 5 | 278.4146 | 5 | 2
1851 | 14 | CACL2 | 10 | 0 | 2 | MEDIUM | 10 | 40 | 0.15 | 45 | 140 | 30 | 0 | 0 | 200 | NONE | 5 | 268.0358 | 5 | 2
1852 | 14 | CACL2 | 10 | 0 | 2 | MEDIUM | 10 | 40 | 0.15 | 45 | 140 | 30 | 0 | 0 | 200 | NONE | 5 | 258.7684 | 5 | 2
1853 | 14 | CACL2 | 10 | 0 | 2 | MEDIUM | 10 | 40 | 0.15 | 45 | 140 | 30 | 0 | 0 | 200 | NONE | 5 | 268.3192 | 5 | 2
1854 | 14 | CACL2 | 10 | 0 | 2 | MEDIUM | 10 | 40 | 0.15 | 45 | 140 | 30 | 0 | 0 | 200 | NONE | 5 | 293.5395 | 5 | 2
1855 | 14 | CACL2 | 10 | 0 | 2 | MEDIUM | 10 | 40 | 0.15 | 45 | 140 | 30 | 0 | 0 | 200 | NONE | 5 | 306.3227 | 5 | 2
1856 | 14 | CACL2 | 10 | 0 | 2 | MEDIUM | 10 | 40 | 0.15 | 45 | 140 | 30 | 0 | 0 | 200 | NONE | 6 | 304.134 | 6 | 2
1857 | 14 | CACL2 | 10 | 0 | 2 | MEDIUM | 10 | 40 | 0.15 | 45 | 140 | 30 | 0 | 0 | 200 | NONE | 6 | 335.987 | 6 | 2
1858 | 14 | CACL2 | 10 | 0 | 2 | MEDIUM | 10 | 40 | 0.15 | 45 | 140 | 30 | 0 | 0 | 200 | NONE | 6 | 387.1489 | 6 | 2
1859 | 14 | CACL2 | 10 | 0 | 2 | MEDIUM | 10 | 40 | 0.15 | 45 | 140 | 30 | 0 | 0 | 200 | NONE | 6 | 364.6595 | 6 | 2
1860 | 14 | CACL2 | 10 | 0 | 2 | MEDIUM | 10 | 40 | 0.15 | 45 | 140 | 30 | 0 | 0 | 200 | NONE | 6 | 343.2934 | 6 | 2
1861 | 14 | CACL2 | 10 | 0 | 2 | MEDIUM | 10 | 40 | 0.15 | 45 | 140 | 30 | 0 | 0 | 200 | NONE | 6 | 303.8925 | 6 | 2
1862 | 14 | CACL2 | 10 | 0 | 2 | MEDIUM | 10 | 40 | 0.15 | 45 | 140 | 30 | 0 | 0 | 200 | NONE | 6 | 298.3289 | 6 | 2
1863 | 14 | CACL2 | 10 | 0 | 2 | MEDIUM | 10 | 40 | 0.15 | 45 | 140 | 30 | 0 | 0 | 200 | NONE | 6 | 367.5938 | 6 | 2
1864 | 14 | CACL2 | 10 | 0 | 2 | MEDIUM | 10 | 40 | 0.15 | 45 | 140 | 30 | 0 | 0 | 200 | NONE | 6 | 354.7171 | 6 | 2
1865 | 14 | CACL2 | 10 | 0 | 2 | MEDIUM | 10 | 40 | 0.15 | 45 | 140 | 30 | 0 | 0 | 200 | NONE | 6 | 337.9602 | 6 | 2
1866 | 14 | CACL2 | 10 | 0 | 2 | MEDIUM | 10 | 40 | 0.15 | 45 | 140 | 30 | 0 | 0 | 200 | NONE | 6 | 331.8516 | 6 | 2
1867 | 14 | CACL2 | 10 | 0 | 2 | MEDIUM | 10 | 40 | 0.15 | 45 | 140 | 30 | 0 | 0 | 200 | NONE | 6 | 346.0717 | 6 | 2
1868 | 14 | CACL2 | 10 | 0 | 2 | MEDIUM | 10 | 40 | 0.15 | 45 | 140 | 30 | 0 | 0 | 200 | NONE | 6 | 322.211 | 6 | 2
1869 | 14 | CACL2 | 10 | 0 | 2 | MEDIUM | 10 | 40 | 0.15 | 45 | 140 | 30 | 0 | 0 | 200 | NONE | 6 | 345.8753 | 6 | 2
1870 | 14 | CACL2 | 10 | 0 | 2 | MEDIUM | 10 | 40 | 0.15 | 45 | 140 | 30 | 0 | 0 | 200 | NONE | 6 | 298.4452 | 6 | 2
1871 | 14 | CACL2 | 10 | 0 | 2 | MEDIUM | 10 | 40 | 0.15 | 45 | 140 | 30 | 0 | 0 | 200 | NONE | 6 | 356.6758 | 6 | 2
1872 | 14 | CACL2 | 10 | 0 | 2 | MEDIUM | 10 | 40 | 0.15 | 45 | 140 | 30 | 0 | 0 | 200 | NONE | 6 | 381.8308 | 6 | 2
1873 | 14 | CACL2 | 10 | 0 | 2 | MEDIUM | 10 | 40 | 0.15 | 45 | 140 | 30 | 0 | 0 | 200 | NONE | 6 | 300.279 | 6 | 2
1874 | 14 | CACL2 | 10 | 0 | 2 | MEDIUM | 10 | 40 | 0.15 | 45 | 140 | 30 | 0 | 0 | 200 | NONE | 6 | 282.6476 | 6 | 2
1875 | 14 | CACL2 | 10 | 0 | 2 | MEDIUM | 10 | 40 | 0.15 | 45 | 140 | 30 | 0 | 0 | 200 | NONE | 6 | 303.7731 | 6 | 2
1876 | 14 | CACL2 | 10 | 0 | 2 | MEDIUM | 10 | 40 | 0.15 | 45 | 140 | 30 | 0 | 0 | 200 | NONE | 6 | 372.0983 | 6 | 2
1877 | 14 | CACL2 | 10 | 0 | 2 | MEDIUM | 10 | 40 | 0.15 | 45 | 140 | 30 | 0 | 0 | 200 | NONE | 6 | 293.3924 | 6 | 2
1878 | 14 | CACL2 | 10 | 0 | 2 | MEDIUM | 10 | 40 | 0.15 | 45 | 140 | 30 | 0 | 0 | 200 | NONE | 6 | 354.9679 | 6 | 2
1879 | 14 | CACL2 | 10 | 0 | 2 | MEDIUM | 10 | 40 | 0.15 | 45 | 140 | 30 | 0 | 0 | 200 | NONE | 6 | 341.2175 | 6 | 2
1880 | 14 | CACL2 | 10 | 0 | 2 | MEDIUM | 10 | 40 | 0.15 | 45 | 140 | 30 | 0 | 0 | 200 | NONE | 6 | 331.3592 | 6 | 2
1881 | 14 | CACL2 | 10 | 0 | 2 | MEDIUM | 10 | 40 | 0.15 | 45 | 140 | 30 | 0 | 0 | 200 | NONE | 6 | 312.132 | 6 | 2
1882 | 14 | CACL2 | 10 | 0 | 2 | MEDIUM | 10 | 40 | 0.15 | 45 | 140 | 30 | 0 | 0 | 200 | NONE | 6 | 324.7976 | 6 | 2
1883 | 14 | CACL2 | 10 | 0 | 2 | MEDIUM | 10 | 40 | 0.15 | 45 | 140 | 30 | 0 | 0 | 200 | NONE | 6 | 321.6559 | 6 | 2
1884 | 14 | CACL2 | 10 | 0 | 2 | MEDIUM | 10 | 40 | 0.15 | 45 | 140 | 30 | 0 | 0 | 200 | NONE | 6 | 356.7211 | 6 | 2
1885 | 14 | CACL2 | 10 | 0 | 2 | MEDIUM | 10 | 40 | 0.15 | 45 | 140 | 30 | 0 | 0 | 200 | NONE | 6 | 318.4437 | 6 | 2
1886 | 14 | CACL2 | 10 | 0 | 2 | MEDIUM | 10 | 40 | 0.15 | 45 | 140 | 30 | 0 | 0 | 200 | NONE | 6 | 298.9272 | 6 | 2
1887 | 14 | CACL2 | 10 | 0 | 2 | MEDIUM | 10 | 40 | 0.15 | 45 | 140 | 30 | 0 | 0 | 200 | NONE | 6 | 284.8644 | 6 | 2
1888 | 14 | CACL2 | 10 | 0 | 2 | MEDIUM | 10 | 40 | 0.15 | 45 | 140 | 30 | 0 | 0 | 200 | NONE | 6 | 318.1935 | 6 | 2
1889 | 14 | CACL2 | 10 | 0 | 2 | MEDIUM | 10 | 40 | 0.15 | 45 | 140 | 30 | 0 | 0 | 200 | NONE | 6 | 320.8127 | 6 | 2
1890 | 14 | CACL2 | 10 | 0 | 2 | MEDIUM | 10 | 40 | 0.15 | 45 | 140 | 30 | 0 | 0 | 200 | NONE | 6 | 357.2509 | 6 | 2
1891 | 14 | CACL2 | 10 | 0 | 2 | MEDIUM | 10 | 40 | 0.15 | 45 | 140 | 30 | 0 | 0 | 200 | NONE | 6 | 318.1379 | 6 | 2
1892 | 14 | CACL2 | 10 | 0 | 2 | MEDIUM | 10 | 40 | 0.15 | 45 | 140 | 30 | 0 | 0 | 200 | NONE | 6 | 335.4851 | 6 | 2
1893 | 14 | CACL2 | 10 | 0 | 2 | MEDIUM | 10 | 40 | 0.15 | 45 | 140 | 30 | 0 | 0 | 200 | NONE | 6 | 308.1994 | 6 | 2
1894 | 14 | CACL2 | 10 | 0 | 2 | MEDIUM | 10 | 40 | 0.15 | 45 | 140 | 30 | 0 | 0 | 200 | NONE | 6 | 360.0384 | 6 | 2
1895 | 14 | CACL2 | 10 | 0 | 2 | MEDIUM | 10 | 40 | 0.15 | 45 | 140 | 30 | 0 | 0 | 200 | NONE | 6 | 340.5734 | 6 | 2
1896 | 14 | CACL2 | 10 | 0 | 2 | MEDIUM | 10 | 40 | 0.15 | 45 | 140 | 30 | 0 | 0 | 200 | NONE | 6 | 338.6987 | 6 | 2
1897 | 14 | CACL2 | 10 | 0 | 2 | MEDIUM | 10 | 40 | 0.15 | 45 | 140 | 30 | 0 | 0 | 200 | NONE | 6 | 302.7793 | 6 | 2
1898 | 14 | CACL2 | 10 | 0 | 2 | MEDIUM | 10 | 40 | 0.15 | 45 | 140 | 30 | 0 | 0 | 200 | NONE | 6 | 370.0642 | 6 | 2
1899 | 14 | CACL2 | 10 | 0 | 2 | MEDIUM | 10 | 40 | 0.15 | 45 | 140 | 30 | 0 | 0 | 200 | NONE | 6 | 302.8463 | 6 | 2
1900 | 14 | CACL2 | 10 | 0 | 2 | MEDIUM | 10 | 40 | 0.15 | 45 | 140 | 30 | 0 | 0 | 200 | NONE | 6 | 349.179 | 6 | 2
1901 | 14 | CACL2 | 10 | 0 | 2 | MEDIUM | 10 | 40 | 0.15 | 45 | 140 | 30 | 0 | 0 | 200 | NONE | 6 | 363.0004 | 6 | 2
1902 | 14 | CACL2 | 10 | 0 | 2 | MEDIUM | 10 | 40 | 0.15 | 45 | 140 | 30 | 0 | 0 | 200 | NONE | 6 | 325.5358 | 6 | 2
1903 | 14 | CACL2 | 10 | 0 | 2 | MEDIUM | 10 | 40 | 0.15 | 45 | 140 | 30 | 0 | 0 | 200 | NONE | 6 | 313.0948 | 6 | 2
1904 | 14 | CACL2 | 10 | 0 | 2 | MEDIUM | 10 | 40 | 0.15 | 45 | 140 | 30 | 0 | 0 | 200 | NONE | 6 | 305.1065 | 6 | 2
1905 | 14 | CACL2 | 10 | 0 | 2 | MEDIUM | 10 | 40 | 0.15 | 45 | 140 | 30 | 0 | 0 | 200 | NONE | 6 | 323.1541 | 6 | 2
1906 | 14 | CACL2 | 10 | 0 | 2 | MEDIUM | 10 | 40 | 0.15 | 45 | 140 | 30 | 0 | 0 | 200 | NONE | 6 | 387.1647 | 6 | 2
1907 | 14 | CACL2 | 10 | 0 | 2 | MEDIUM | 10 | 40 | 0.15 | 45 | 140 | 30 | 0 | 0 | 200 | NONE | 6 | 316.5575 | 6 | 2
1908 | 14 | CACL2 | 10 | 0 | 2 | MEDIUM | 10 | 40 | 0.15 | 45 | 140 | 30 | 0 | 0 | 200 | NONE | 6 | 303.1281 | 6 | 2
1909 | 14 | CACL2 | 10 | 0 | 2 | MEDIUM | 10 | 40 | 0.15 | 45 | 140 | 30 | 0 | 0 | 200 | NONE | 6 | 353.8733 | 6 | 2
1910 | 14 | CACL2 | 10 | 0 | 2 | MEDIUM | 10 | 40 | 0.15 | 45 | 140 | 30 | 0 | 0 | 200 | NONE | 6 | 320.7276 | 6 | 2
1911 | 14 | CACL2 | 10 | 0 | 2 | MEDIUM | 10 | 40 | 0.15 | 45 | 140 | 30 | 0 | 0 | 200 | NONE | 6 | 321.1705 | 6 | 2
1912 | 14 | CACL2 | 10 | 0 | 2 | MEDIUM | 10 | 40 | 0.15 | 45 | 140 | 30 | 0 | 0 | 200 | NONE | 6 | 358.102 | 6 | 2
1913 | 14 | CACL2 | 10 | 0 | 2 | MEDIUM | 10 | 40 | 0.15 | 45 | 140 | 30 | 0 | 0 | 200 | NONE | 6 | 315.9812 | 6 | 2
1914 | 14 | CACL2 | 10 | 0 | 2 | MEDIUM | 10 | 40 | 0.15 | 45 | 140 | 30 | 0 | 0 | 200 | NONE | 6 | 341.9711 | 6 | 2
1915 | 14 | CACL2 | 10 | 0 | 2 | MEDIUM | 10 | 40 | 0.15 | 45 | 140 | 30 | 0 | 0 | 200 | NONE | 6 | 313.4197 | 6 | 2
1916 | 14 | CACL2 | 10 | 0 | 2 | MEDIUM | 10 | 40 | 0.15 | 45 | 140 | 30 | 0 | 0 | 200 | NONE | 6 | 320.1758 | 6 | 2
1917 | 14 | CACL2 | 10 | 0 | 2 | MEDIUM | 10 | 40 | 0.15 | 45 | 140 | 30 | 0 | 0 | 200 | NONE | 6 | 317.7632 | 6 | 2
1918 | 14 | CACL2 | 10 | 0 | 2 | MEDIUM | 10 | 40 | 0.15 | 45 | 140 | 30 | 0 | 0 | 200 | NONE | 6 | 341.9836 | 6 | 2
1919 | 14 | CACL2 | 10 | 0 | 2 | MEDIUM | 10 | 40 | 0.15 | 45 | 140 | 30 | 0 | 0 | 200 | NONE | 6 | 333.0281 | 6 | 2
1920 | 14 | CACL2 | 10 | 0 | 2 | MEDIUM | 10 | 40 | 0.15 | 45 | 140 | 30 | 0 | 0 | 200 | NONE | 6 | 313.1503 | 6 | 2
1921 | 14 | CACL2 | 10 | 0 | 2 | MEDIUM | 10 | 40 | 0.15 | 45 | 140 | 30 | 0 | 0 | 200 | NONE | 6 | 310.4078 | 6 | 2
1922 | 14 | CACL2 | 10 | 0 | 2 | MEDIUM | 10 | 40 | 0.15 | 45 | 140 | 30 | 0 | 0 | 200 | NONE | 6 | 327.4265 | 6 | 2
1923 | 14 | CACL2 | 10 | 0 | 2 | MEDIUM | 10 | 40 | 0.15 | 45 | 140 | 30 | 0 | 0 | 200 | NONE | 6 | 352.4658 | 6 | 2
1924 | 14 | CACL2 | 10 | 0 | 2 | MEDIUM | 10 | 40 | 0.15 | 45 | 140 | 30 | 0 | 0 | 200 | NONE | 6 | 332.1944 | 6 | 2
1925 | 14 | CACL2 | 10 | 0 | 2 | MEDIUM | 10 | 40 | 0.15 | 45 | 140 | 30 | 0 | 0 | 200 | NONE | 6 | 341.4283 | 6 | 2
1926 | 14 | CACL2 | 10 | 0 | 2 | MEDIUM | 10 | 40 | 0.15 | 45 | 140 | 30 | 0 | 0 | 200 | NONE | 6 | 329.1187 | 6 | 2
1927 | 14 | CACL2 | 10 | 0 | 2 | MEDIUM | 10 | 40 | 0.15 | 45 | 140 | 30 | 0 | 0 | 200 | NONE | 6 | 330.6735 | 6 | 2
1928 | 14 | CACL2 | 10 | 0 | 2 | MEDIUM | 10 | 40 | 0.15 | 45 | 140 | 30 | 0 | 0 | 200 | NONE | 6 | 363.8474 | 6 | 2
1929 | 14 | CACL2 | 10 | 0 | 2 | MEDIUM | 10 | 40 | 0.15 | 45 | 140 | 30 | 0 | 0 | 200 | NONE | 6 | 357.5333 | 6 | 2
1930 | 14 | CACL2 | 10 | 0 | 2 | MEDIUM | 10 | 40 | 0.15 | 45 | 140 | 30 | 0 | 0 | 200 | NONE | 6 | 327.858 | 6 | 2
1931 | 14 | CACL2 | 10 | 0 | 2 | MEDIUM | 10 | 40 | 0.15 | 45 | 140 | 30 | 0 | 0 | 200 | NONE | 6 | 319.639 | 6 | 2
1932 | 14 | CACL2 | 10 | 0 | 2 | MEDIUM | 10 | 40 | 0.15 | 45 | 140 | 30 | 0 | 0 | 200 | NONE | 6 | 344.5162 | 6 | 2
1933 | 14 | CACL2 | 10 | 0 | 2 | MEDIUM | 10 | 40 | 0.15 | 45 | 140 | 30 | 0 | 0 | 200 | NONE | 6 | 335.136 | 6 | 2
1934 | 14 | CACL2 | 10 | 0 | 2 | MEDIUM | 10 | 40 | 0.15 | 45 | 140 | 30 | 0 | 0 | 200 | NONE | 6 | 315.3952 | 6 | 2
1935 | 14 | CACL2 | 10 | 0 | 2 | MEDIUM | 10 | 40 | 0.15 | 45 | 140 | 30 | 0 | 0 | 200 | NONE | 6 | 315.5873 | 6 | 2
1936 | 14 | CACL2 | 10 | 0 | 2 | MEDIUM | 10 | 40 | 0.15 | 45 | 140 | 30 | 0 | 0 | 200 | NONE | 6 | 342.7259 | 6 | 2
1937 | 14 | CACL2 | 10 | 0 | 2 | MEDIUM | 10 | 40 | 0.15 | 45 | 140 | 30 | 0 | 0 | 200 | NONE | 6 | 329.5397 | 6 | 2
1938 | 14 | CACL2 | 10 | 0 | 2 | MEDIUM | 10 | 40 | 0.15 | 45 | 140 | 30 | 0 | 0 | 200 | NONE | 6 | 348.17 | 6 | 2
1939 | 14 | CACL2 | 10 | 0 | 2 | MEDIUM | 10 | 40 | 0.15 | 45 | 140 | 30 | 0 | 0 | 200 | NONE | 6 | 319.8781 | 6 | 2
1940 | 14 | CACL2 | 10 | 0 | 2 | MEDIUM | 10 | 40 | 0.15 | 45 | 140 | 30 | 0 | 0 | 200 | NONE | 6 | 307.915 | 6 | 2
1941 | 14 | CACL2 | 10 | 0 | 2 | MEDIUM | 10 | 40 | 0.15 | 45 | 140 | 30 | 0 | 0 | 200 | NONE | 6 | 324.4345 | 6 | 2
1942 | 14 | CACL2 | 10 | 0 | 2 | MEDIUM | 10 | 40 | 0.15 | 45 | 140 | 30 | 0 | 0 | 200 | NONE | 6 | 327.5987 | 6 | 2
1943 | 14 | CACL2 | 10 | 0 | 2 | MEDIUM | 10 | 40 | 0.15 | 45 | 140 | 30 | 0 | 0 | 200 | NONE | 6 | 325.6443 | 6 | 2
1944 | 14 | CACL2 | 10 | 0 | 2 | MEDIUM | 10 | 40 | 0.15 | 45 | 140 | 30 | 0 | 0 | 200 | NONE | 6 | 341.9247 | 6 | 2
1945 | 14 | CACL2 | 10 | 0 | 2 | MEDIUM | 10 | 40 | 0.15 | 45 | 140 | 30 | 0 | 0 | 200 | NONE | 6 | 324.3239 | 6 | 2
1946 | 14 | CACL2 | 10 | 0 | 2 | MEDIUM | 10 | 40 | 0.15 | 45 | 140 | 30 | 0 | 0 | 200 | NONE | 6 | 317.9204 | 6 | 2
1947 | 14 | CACL2 | 10 | 0 | 2 | MEDIUM | 10 | 40 | 0.15 | 45 | 140 | 30 | 0 | 0 | 200 | NONE | 6 | 295.9838 | 6 | 2
1948 | 14 | CACL2 | 10 | 0 | 2 | MEDIUM | 10 | 40 | 0.15 | 45 | 140 | 30 | 0 | 0 | 200 | NONE | 6 | 305.1215 | 6 | 2
1949 | 14 | CACL2 | 10 | 0 | 2 | MEDIUM | 10 | 40 | 0.15 | 45 | 140 | 30 | 0 | 0 | 200 | NONE | 6 | 323.0403 | 6 | 2
1950 | 14 | CACL2 | 10 | 0 | 2 | MEDIUM | 10 | 40 | 0.15 | 45 | 140 | 30 | 0 | 0 | 200 | NONE | 6 | 326.217 | 6 | 2
1951 | 14 | CACL2 | 100 | 0 | 2 | MEDIUM | 100 | 6 | 0.15 | 45 | 140 | 30 | 0 | 0 | 200 | NONE | 7 | 489.765 | 7 | 3
1952 | 14 | CACL2 | 100 | 0 | 2 | MEDIUM | 100 | 6 | 0.15 | 45 | 140 | 30 | 0 | 0 | 200 | NONE | 7 | 541.8506 | 7 | 3
1953 | 14 | CACL2 | 100 | 0 | 2 | MEDIUM | 100 | 6 | 0.15 | 45 | 140 | 30 | 0 | 0 | 200 | NONE | 7 | 499.8374 | 7 | 3
1954 | 14 | CACL2 | 100 | 0 | 2 | MEDIUM | 100 | 6 | 0.15 | 45 | 140 | 30 | 0 | 0 | 200 | NONE | 7 | 493.9486 | 7 | 3
1955 | 14 | CACL2 | 100 | 0 | 2 | MEDIUM | 100 | 6 | 0.15 | 45 | 140 | 30 | 0 | 0 | 200 | NONE | 7 | 510.1145 | 7 | 3
1956 | 14 | CACL2 | 100 | 0 | 2 | MEDIUM | 100 | 6 | 0.15 | 45 | 140 | 30 | 0 | 0 | 200 | NONE | 7 | 498.3125 | 7 | 3
1957 | 14 | CACL2 | 100 | 0 | 2 | MEDIUM | 100 | 6 | 0.15 | 45 | 140 | 30 | 0 | 0 | 200 | NONE | 7 | 524.9512 | 7 | 3
1958 | 14 | CACL2 | 100 | 0 | 2 | MEDIUM | 100 | 6 | 0.15 | 45 | 140 | 30 | 0 | 0 | 200 | NONE | 7 | 526.4567 | 7 | 3
1959 | 14 | CACL2 | 100 | 0 | 2 | MEDIUM | 100 | 6 | 0.15 | 45 | 140 | 30 | 0 | 0 | 200 | NONE | 7 | 511.9822 | 7 | 3
1960 | 14 | CACL2 | 100 | 0 | 2 | MEDIUM | 100 | 6 | 0.15 | 45 | 140 | 30 | 0 | 0 | 200 | NONE | 7 | 517.0797 | 7 | 3
1961 | 14 | CACL2 | 100 | 0 | 2 | MEDIUM | 100 | 6 | 0.15 | 45 | 140 | 30 | 0 | 0 | 200 | NONE | 7 | 491.8421 | 7 | 3
1962 | 14 | CACL2 | 100 | 0 | 2 | MEDIUM | 100 | 6 | 0.15 | 45 | 140 | 30 | 0 | 0 | 200 | NONE | 7 | 508.8519 | 7 | 3
1963 | 14 | CACL2 | 100 | 0 | 2 | MEDIUM | 100 | 6 | 0.15 | 45 | 140 | 30 | 0 | 0 | 200 | NONE | 7 | 497.691 | 7 | 3
1964 | 14 | CACL2 | 100 | 0 | 2 | MEDIUM | 100 | 6 | 0.15 | 45 | 140 | 30 | 0 | 0 | 200 | NONE | 7 | 493.8126 | 7 | 3
1965 | 14 | CACL2 | 100 | 0 | 2 | MEDIUM | 100 | 6 | 0.15 | 45 | 140 | 30 | 0 | 0 | 200 | NONE | 7 | 512.6037 | 7 | 3
1966 | 14 | CACL2 | 100 | 0 | 2 | MEDIUM | 100 | 6 | 0.15 | 45 | 140 | 30 | 0 | 0 | 200 | NONE | 7 | 506.383 | 7 | 3
1967 | 14 | CACL2 | 100 | 0 | 2 | MEDIUM | 100 | 6 | 0.15 | 45 | 140 | 30 | 0 | 0 | 200 | NONE | 7 | 509.7942 | 7 | 3
1968 | 14 | CACL2 | 100 | 0 | 2 | MEDIUM | 100 | 6 | 0.15 | 45 | 140 | 30 | 0 | 0 | 200 | NONE | 7 | 554.7357 | 7 | 3
1969 | 14 | CACL2 | 100 | 0 | 2 | MEDIUM | 100 | 6 | 0.15 | 45 | 140 | 30 | 0 | 0 | 200 | NONE | 7 | 516.2558 | 7 | 3
1970 | 14 | CACL2 | 100 | 0 | 2 | MEDIUM | 100 | 6 | 0.15 | 45 | 140 | 30 | 0 | 0 | 200 | NONE | 7 | 557.915 | 7 | 3
1971 | 14 | CACL2 | 100 | 0 | 2 | MEDIUM | 100 | 6 | 0.15 | 45 | 140 | 30 | 0 | 0 | 200 | NONE | 7 | 486.5997 | 7 | 3
1972 | 14 | CACL2 | 100 | 0 | 2 | MEDIUM | 100 | 6 | 0.15 | 45 | 140 | 30 | 0 | 0 | 200 | NONE | 7 | 455.4334 | 7 | 3
1973 | 14 | CACL2 | 100 | 0 | 2 | MEDIUM | 100 | 6 | 0.15 | 45 | 140 | 30 | 0 | 0 | 200 | NONE | 7 | 495.7511 | 7 | 3
1974 | 14 | CACL2 | 100 | 0 | 2 | MEDIUM | 100 | 6 | 0.15 | 45 | 140 | 30 | 0 | 0 | 200 | NONE | 7 | 521.3425 | 7 | 3
1975 | 14 | CACL2 | 100 | 0 | 2 | MEDIUM | 100 | 6 | 0.15 | 45 | 140 | 30 | 0 | 0 | 200 | NONE | 7 | 524.0667 | 7 | 3
1976 | 14 | CACL2 | 100 | 0 | 2 | MEDIUM | 100 | 6 | 0.15 | 45 | 140 | 30 | 0 | 0 | 200 | NONE | 7 | 496.8883 | 7 | 3
1977 | 14 | CACL2 | 100 | 0 | 2 | MEDIUM | 100 | 6 | 0.15 | 45 | 140 | 30 | 0 | 0 | 200 | NONE | 7 | 522.8166 | 7 | 3
1978 | 14 | CACL2 | 100 | 0 | 2 | MEDIUM | 100 | 6 | 0.15 | 45 | 140 | 30 | 0 | 0 | 200 | NONE | 7 | 516.0059 | 7 | 3
1979 | 14 | CACL2 | 100 | 0 | 2 | MEDIUM | 100 | 6 | 0.15 | 45 | 140 | 30 | 0 | 0 | 200 | NONE | 7 | 508.6497 | 7 | 3
1980 | 14 | CACL2 | 100 | 0 | 2 | MEDIUM | 100 | 6 | 0.15 | 45 | 140 | 30 | 0 | 0 | 200 | NONE | 7 | 486.6561 | 7 | 3
1981 | 14 | CACL2 | 100 | 0 | 2 | MEDIUM | 100 | 6 | 0.15 | 45 | 140 | 30 | 0 | 0 | 200 | NONE | 7 | 495.0506 | 7 | 3
1982 | 14 | CACL2 | 100 | 0 | 2 | MEDIUM | 100 | 6 | 0.15 | 45 | 140 | 30 | 0 | 0 | 200 | NONE | 7 | 514.72 | 7 | 3
1983 | 14 | CACL2 | 100 | 0 | 2 | MEDIUM | 100 | 6 | 0.15 | 45 | 140 | 30 | 0 | 0 | 200 | NONE | 7 | 537.5827 | 7 | 3
1984 | 14 | CACL2 | 100 | 0 | 2 | MEDIUM | 100 | 6 | 0.15 | 45 | 140 | 30 | 0 | 0 | 200 | NONE | 7 | 541.3553 | 7 | 3
1985 | 14 | CACL2 | 100 | 0 | 2 | MEDIUM | 100 | 6 | 0.15 | 45 | 140 | 30 | 0 | 0 | 200 | NONE | 7 | 512.177 | 7 | 3
1986 | 14 | CACL2 | 100 | 0 | 2 | MEDIUM | 100 | 6 | 0.15 | 45 | 140 | 30 | 0 | 0 | 200 | NONE | 7 | 537.7171 | 7 | 3
1987 | 14 | CACL2 | 100 | 0 | 2 | MEDIUM | 100 | 6 | 0.15 | 45 | 140 | 30 | 0 | 0 | 200 | NONE | 7 | 511.7826 | 7 | 3
1988 | 14 | CACL2 | 100 | 0 | 2 | MEDIUM | 100 | 6 | 0.15 | 45 | 140 | 30 | 0 | 0 | 200 | NONE | 7 | 506.8008 | 7 | 3
1989 | 14 | CACL2 | 100 | 0 | 2 | MEDIUM | 100 | 6 | 0.15 | 45 | 140 | 30 | 0 | 0 | 200 | NONE | 7 | 510.8154 | 7 | 3
1990 | 14 | CACL2 | 100 | 0 | 2 | MEDIUM | 100 | 6 | 0.15 | 45 | 140 | 30 | 0 | 0 | 200 | NONE | 7 | 497.8571 | 7 | 3
1991 | 14 | CACL2 | 100 | 0 | 2 | MEDIUM | 100 | 6 | 0.15 | 45 | 140 | 30 | 0 | 0 | 200 | NONE | 7 | 525.6654 | 7 | 3
1992 | 14 | CACL2 | 100 | 0 | 2 | MEDIUM | 100 | 6 | 0.15 | 45 | 140 | 30 | 0 | 0 | 200 | NONE | 7 | 502.5899 | 7 | 3
1993 | 14 | CACL2 | 100 | 0 | 2 | MEDIUM | 100 | 6 | 0.15 | 45 | 140 | 30 | 0 | 0 | 200 | NONE | 7 | 523.5951 | 7 | 3
1994 | 14 | CACL2 | 100 | 0 | 2 | MEDIUM | 100 | 6 | 0.15 | 45 | 140 | 30 | 0 | 0 | 200 | NONE | 7 | 492.7908 | 7 | 3
1995 | 14 | CACL2 | 100 | 0 | 2 | MEDIUM | 100 | 6 | 0.15 | 45 | 140 | 30 | 0 | 0 | 200 | NONE | 7 | 533.2593 | 7 | 3
1996 | 14 | CACL2 | 100 | 0 | 2 | MEDIUM | 100 | 6 | 0.15 | 45 | 140 | 30 | 0 | 0 | 200 | NONE | 7 | 503.6212 | 7 | 3
1997 | 14 | CACL2 | 100 | 0 | 2 | MEDIUM | 100 | 6 | 0.15 | 45 | 140 | 30 | 0 | 0 | 200 | NONE | 7 | 499.1833 | 7 | 3
1998 | 14 | CACL2 | 100 | 0 | 2 | MEDIUM | 100 | 6 | 0.15 | 45 | 140 | 30 | 0 | 0 | 200 | NONE | 7 | 507.5417 | 7 | 3
1999 | 14 | CACL2 | 100 | 0 | 2 | MEDIUM | 100 | 6 | 0.15 | 45 | 140 | 30 | 0 | 0 | 200 | NONE | 7 | 495.5425 | 7 | 3
2000 | 14 | CACL2 | 100 | 0 | 2 | MEDIUM | 100 | 6 | 0.15 | 45 | 140 | 30 | 0 | 0 | 200 | NONE | 7 | 465.8556 | 7 | 3
2001 | 14 | CACL2 | 100 | 0 | 2 | MEDIUM | 100 | 6 | 0.15 | 45 | 140 | 30 | 0 | 0 | 200 | NONE | 7 | 516.0326 | 7 | 3
2002 | 14 | CACL2 | 100 | 0 | 2 | MEDIUM | 100 | 6 | 0.15 | 45 | 140 | 30 | 0 | 0 | 200 | NONE | 7 | 476.3833 | 7 | 3
2003 | 14 | CACL2 | 100 | 0 | 2 | MEDIUM | 100 | 6 | 0.15 | 45 | 140 | 30 | 0 | 0 | 200 | NONE | 7 | 509.1899 | 7 | 3
2004 | 14 | CACL2 | 100 | 0 | 2 | MEDIUM | 100 | 6 | 0.15 | 45 | 140 | 30 | 0 | 0 | 200 | NONE | 7 | 501.9189 | 7 | 3
2005 | 14 | CACL2 | 100 | 0 | 2 | MEDIUM | 100 | 6 | 0.15 | 45 | 140 | 30 | 0 | 0 | 200 | NONE | 7 | 506.1032 | 7 | 3
2006 | 14 | CACL2 | 100 | 0 | 2 | MEDIUM | 100 | 6 | 0.15 | 45 | 140 | 30 | 0 | 0 | 200 | NONE | 7 | 512.0845 | 7 | 3
2007 | 14 | CACL2 | 100 | 0 | 2 | MEDIUM | 100 | 6 | 0.15 | 45 | 140 | 30 | 0 | 0 | 200 | NONE | 7 | 531.5583 | 7 | 3
2008 | 14 | CACL2 | 100 | 0 | 2 | MEDIUM | 100 | 6 | 0.15 | 45 | 140 | 30 | 0 | 0 | 200 | NONE | 7 | 498.7998 | 7 | 3
2009 | 14 | CACL2 | 100 | 0 | 2 | MEDIUM | 100 | 6 | 0.15 | 45 | 140 | 30 | 0 | 0 | 200 | NONE | 7 | 523.0142 | 7 | 3
2010 | 14 | CACL2 | 100 | 0 | 2 | MEDIUM | 100 | 6 | 0.15 | 45 | 140 | 30 | 0 | 0 | 200 | NONE | 7 | 508.2682 | 7 | 3
2011 | 14 | CACL2 | 100 | 0 | 2 | MEDIUM | 100 | 6 | 0.15 | 45 | 140 | 30 | 0 | 0 | 200 | NONE | 7 | 508.0627 | 7 | 3
2012 | 14 | CACL2 | 100 | 0 | 2 | MEDIUM | 100 | 6 | 0.15 | 45 | 140 | 30 | 0 | 0 | 200 | NONE | 7 | 506.6998 | 7 | 3
2013 | 14 | CACL2 | 100 | 0 | 2 | MEDIUM | 100 | 6 | 0.15 | 45 | 140 | 30 | 0 | 0 | 200 | NONE | 7 | 497.9049 | 7 | 3
2014 | 14 | CACL2 | 100 | 0 | 2 | MEDIUM | 100 | 6 | 0.15 | 45 | 140 | 30 | 0 | 0 | 200 | NONE | 7 | 486.6365 | 7 | 3
2015 | 14 | CACL2 | 100 | 0 | 2 | MEDIUM | 100 | 6 | 0.15 | 45 | 140 | 30 | 0 | 0 | 200 | NONE | 7 | 522.49 | 7 | 3
2016 | 14 | CACL2 | 100 | 0 | 2 | MEDIUM | 100 | 6 | 0.15 | 45 | 140 | 30 | 0 | 0 | 200 | NONE | 7 | 526.462 | 7 | 3
2017 | 14 | CACL2 | 100 | 0 | 2 | MEDIUM | 100 | 6 | 0.15 | 45 | 140 | 30 | 0 | 0 | 200 | NONE | 7 | 535.7524 | 7 | 3
2018 | 14 | CACL2 | 100 | 0 | 2 | MEDIUM | 100 | 6 | 0.15 | 45 | 140 | 30 | 0 | 0 | 200 | NONE | 7 | 508.028 | 7 | 3
2019 | 14 | CACL2 | 100 | 0 | 2 | MEDIUM | 100 | 6 | 0.15 | 45 | 140 | 30 | 0 | 0 | 200 | NONE | 7 | 522.9005 | 7 | 3
2020 | 14 | CACL2 | 100 | 0 | 2 | MEDIUM | 100 | 6 | 0.15 | 45 | 140 | 30 | 0 | 0 | 200 | NONE | 7 | 543.2171 | 7 | 3
2021 | 14 | CACL2 | 100 | 0 | 2 | MEDIUM | 100 | 6 | 0.15 | 45 | 140 | 30 | 0 | 0 | 200 | NONE | 7 | 504.8053 | 7 | 3
2022 | 14 | CACL2 | 100 | 0 | 2 | MEDIUM | 100 | 6 | 0.15 | 45 | 140 | 30 | 0 | 0 | 200 | NONE | 7 | 499.7434 | 7 | 3
2023 | 14 | CACL2 | 100 | 0 | 2 | MEDIUM | 100 | 6 | 0.15 | 45 | 140 | 30 | 0 | 0 | 200 | NONE | 7 | 495.5295 | 7 | 3
2024 | 14 | CACL2 | 100 | 0 | 2 | MEDIUM | 100 | 6 | 0.15 | 45 | 140 | 30 | 0 | 0 | 200 | NONE | 7 | 494.8716 | 7 | 3
2025 | 14 | CACL2 | 100 | 0 | 2 | MEDIUM | 100 | 6 | 0.15 | 45 | 140 | 30 | 0 | 0 | 200 | NONE | 8 | 568.645 | 8 | 3
2026 | 14 | CACL2 | 100 | 0 | 2 | MEDIUM | 100 | 6 | 0.15 | 45 | 140 | 30 | 0 | 0 | 200 | NONE | 8 | 551.6272 | 8 | 3
2027 | 14 | CACL2 | 100 | 0 | 2 | MEDIUM | 100 | 6 | 0.15 | 45 | 140 | 30 | 0 | 0 | 200 | NONE | 8 | 545.4391 | 8 | 3
2028 | 14 | CACL2 | 100 | 0 | 2 | MEDIUM | 100 | 6 | 0.15 | 45 | 140 | 30 | 0 | 0 | 200 | NONE | 8 | 580.0995 | 8 | 3
2029 | 14 | CACL2 | 100 | 0 | 2 | MEDIUM | 100 | 6 | 0.15 | 45 | 140 | 30 | 0 | 0 | 200 | NONE | 8 | 542.1085 | 8 | 3
2030 | 14 | CACL2 | 100 | 0 | 2 | MEDIUM | 100 | 6 | 0.15 | 45 | 140 | 30 | 0 | 0 | 200 | NONE | 8 | 555.8437 | 8 | 3
2031 | 14 | CACL2 | 100 | 0 | 2 | MEDIUM | 100 | 6 | 0.15 | 45 | 140 | 30 | 0 | 0 | 200 | NONE | 8 | 551.2274 | 8 | 3
2032 | 14 | CACL2 | 100 | 0 | 2 | MEDIUM | 100 | 6 | 0.15 | 45 | 140 | 30 | 0 | 0 | 200 | NONE | 8 | 567.8072 | 8 | 3
2033 | 14 | CACL2 | 100 | 0 | 2 | MEDIUM | 100 | 6 | 0.15 | 45 | 140 | 30 | 0 | 0 | 200 | NONE | 8 | 569.4347 | 8 | 3
2034 | 14 | CACL2 | 100 | 0 | 2 | MEDIUM | 100 | 6 | 0.15 | 45 | 140 | 30 | 0 | 0 | 200 | NONE | 8 | 531.8685 | 8 | 3
2035 | 14 | CACL2 | 100 | 0 | 2 | MEDIUM | 100 | 6 | 0.15 | 45 | 140 | 30 | 0 | 0 | 200 | NONE | 8 | 559.6044 | 8 | 3
2036 | 14 | CACL2 | 100 | 0 | 2 | MEDIUM | 100 | 6 | 0.15 | 45 | 140 | 30 | 0 | 0 | 200 | NONE | 8 | 515.3956 | 8 | 3
2037 | 14 | CACL2 | 100 | 0 | 2 | MEDIUM | 100 | 6 | 0.15 | 45 | 140 | 30 | 0 | 0 | 200 | NONE | 8 | 584.1775 | 8 | 3
2038 | 14 | CACL2 | 100 | 0 | 2 | MEDIUM | 100 | 6 | 0.15 | 45 | 140 | 30 | 0 | 0 | 200 | NONE | 8 | 565.9208 | 8 | 3
2039 | 14 | CACL2 | 100 | 0 | 2 | MEDIUM | 100 | 6 | 0.15 | 45 | 140 | 30 | 0 | 0 | 200 | NONE | 8 | 555.6849 | 8 | 3
2040 | 14 | CACL2 | 100 | 0 | 2 | MEDIUM | 100 | 6 | 0.15 | 45 | 140 | 30 | 0 | 0 | 200 | NONE | 8 | 534.9522 | 8 | 3
2041 | 14 | CACL2 | 100 | 0 | 2 | MEDIUM | 100 | 6 | 0.15 | 45 | 140 | 30 | 0 | 0 | 200 | NONE | 8 | 535.0872 | 8 | 3
2042 | 14 | CACL2 | 100 | 0 | 2 | MEDIUM | 100 | 6 | 0.15 | 45 | 140 | 30 | 0 | 0 | 200 | NONE | 8 | 549.1784 | 8 | 3
2043 | 14 | CACL2 | 100 | 0 | 2 | MEDIUM | 100 | 6 | 0.15 | 45 | 140 | 30 | 0 | 0 | 200 | NONE | 8 | 521.4245 | 8 | 3
2044 | 14 | CACL2 | 100 | 0 | 2 | MEDIUM | 100 | 6 | 0.15 | 45 | 140 | 30 | 0 | 0 | 200 | NONE | 8 | 551.944 | 8 | 3
2045 | 14 | CACL2 | 100 | 0 | 2 | MEDIUM | 100 | 6 | 0.15 | 45 | 140 | 30 | 0 | 0 | 200 | NONE | 8 | 553.8635 | 8 | 3
2046 | 14 | CACL2 | 100 | 0 | 2 | MEDIUM | 100 | 6 | 0.15 | 45 | 140 | 30 | 0 | 0 | 200 | NONE | 8 | 551.6223 | 8 | 3
2047 | 14 | CACL2 | 100 | 0 | 2 | MEDIUM | 100 | 6 | 0.15 | 45 | 140 | 30 | 0 | 0 | 200 | NONE | 8 | 573.2405 | 8 | 3
2048 | 14 | CACL2 | 100 | 0 | 2 | MEDIUM | 100 | 6 | 0.15 | 45 | 140 | 30 | 0 | 0 | 200 | NONE | 8 | 545.701 | 8 | 3
2049 | 14 | CACL2 | 100 | 0 | 2 | MEDIUM | 100 | 6 | 0.15 | 45 | 140 | 30 | 0 | 0 | 200 | NONE | 8 | 563.4957 | 8 | 3
2050 | 14 | CACL2 | 100 | 0 | 2 | MEDIUM | 100 | 6 | 0.15 | 45 | 140 | 30 | 0 | 0 | 200 | NONE | 8 | 560.3585 | 8 | 3
2051 | 14 | CACL2 | 100 | 0 | 2 | MEDIUM | 100 | 6 | 0.15 | 45 | 140 | 30 | 0 | 0 | 200 | NONE | 8 | 577.0495 | 8 | 3
2052 | 14 | CACL2 | 100 | 0 | 2 | MEDIUM | 100 | 6 | 0.15 | 45 | 140 | 30 | 0 | 0 | 200 | NONE | 8 | 571.9633 | 8 | 3
2053 | 14 | CACL2 | 100 | 0 | 2 | MEDIUM | 100 | 6 | 0.15 | 45 | 140 | 30 | 0 | 0 | 200 | NONE | 8 | 510.2707 | 8 | 3
2054 | 14 | CACL2 | 100 | 0 | 2 | MEDIUM | 100 | 6 | 0.15 | 45 | 140 | 30 | 0 | 0 | 200 | NONE | 8 | 515.5067 | 8 | 3
2055 | 14 | CACL2 | 100 | 0 | 2 | MEDIUM | 100 | 6 | 0.15 | 45 | 140 | 30 | 0 | 0 | 200 | NONE | 8 | 557.0624 | 8 | 3
2056 | 14 | CACL2 | 100 | 0 | 2 | MEDIUM | 100 | 6 | 0.15 | 45 | 140 | 30 | 0 | 0 | 200 | NONE | 8 | 547.5602 | 8 | 3
2057 | 14 | CACL2 | 100 | 0 | 2 | MEDIUM | 100 | 6 | 0.15 | 45 | 140 | 30 | 0 | 0 | 200 | NONE | 8 | 545.6775 | 8 | 3
2058 | 14 | CACL2 | 100 | 0 | 2 | MEDIUM | 100 | 6 | 0.15 | 45 | 140 | 30 | 0 | 0 | 200 | NONE | 8 | 568.2883 | 8 | 3
2059 | 14 | CACL2 | 100 | 0 | 2 | MEDIUM | 100 | 6 | 0.15 | 45 | 140 | 30 | 0 | 0 | 200 | NONE | 8 | 528.4366 | 8 | 3
2060 | 14 | CACL2 | 100 | 0 | 2 | MEDIUM | 100 | 6 | 0.15 | 45 | 140 | 30 | 0 | 0 | 200 | NONE | 8 | 547.407 | 8 | 3
2061 | 14 | CACL2 | 100 | 0 | 2 | MEDIUM | 100 | 6 | 0.15 | 45 | 140 | 30 | 0 | 0 | 200 | NONE | 8 | 585.0986 | 8 | 3
2062 | 14 | CACL2 | 100 | 0 | 2 | MEDIUM | 100 | 6 | 0.15 | 45 | 140 | 30 | 0 | 0 | 200 | NONE | 8 | 558.4072 | 8 | 3
2063 | 14 | CACL2 | 100 | 0 | 2 | MEDIUM | 100 | 6 | 0.15 | 45 | 140 | 30 | 0 | 0 | 200 | NONE | 8 | 568.2062 | 8 | 3
2064 | 14 | CACL2 | 100 | 0 | 2 | MEDIUM | 100 | 6 | 0.15 | 45 | 140 | 30 | 0 | 0 | 200 | NONE | 8 | 553.0667 | 8 | 3
2065 | 14 | CACL2 | 100 | 0 | 2 | MEDIUM | 100 | 6 | 0.15 | 45 | 140 | 30 | 0 | 0 | 200 | NONE | 8 | 553.7368 | 8 | 3
2066 | 14 | CACL2 | 100 | 0 | 2 | MEDIUM | 100 | 6 | 0.15 | 45 | 140 | 30 | 0 | 0 | 200 | NONE | 8 | 533.6643 | 8 | 3
2067 | 14 | CACL2 | 100 | 0 | 2 | MEDIUM | 100 | 6 | 0.15 | 45 | 140 | 30 | 0 | 0 | 200 | NONE | 8 | 570.3408 | 8 | 3
2068 | 14 | CACL2 | 100 | 0 | 2 | MEDIUM | 100 | 6 | 0.15 | 45 | 140 | 30 | 0 | 0 | 200 | NONE | 8 | 549.2074 | 8 | 3
2069 | 14 | CACL2 | 100 | 0 | 2 | MEDIUM | 100 | 6 | 0.15 | 45 | 140 | 30 | 0 | 0 | 200 | NONE | 8 | 568.1982 | 8 | 3
2070 | 14 | CACL2 | 100 | 0 | 2 | MEDIUM | 100 | 6 | 0.15 | 45 | 140 | 30 | 0 | 0 | 200 | NONE | 8 | 562.0566 | 8 | 3
2071 | 14 | CACL2 | 100 | 0 | 2 | MEDIUM | 100 | 6 | 0.15 | 45 | 140 | 30 | 0 | 0 | 200 | NONE | 8 | 558.4288 | 8 | 3
2072 | 14 | CACL2 | 100 | 0 | 2 | MEDIUM | 100 | 6 | 0.15 | 45 | 140 | 30 | 0 | 0 | 200 | NONE | 8 | 561.5395 | 8 | 3
2073 | 14 | CACL2 | 100 | 0 | 2 | MEDIUM | 100 | 6 | 0.15 | 45 | 140 | 30 | 0 | 0 | 200 | NONE | 8 | 543.1104 | 8 | 3
2074 | 14 | CACL2 | 100 | 0 | 2 | MEDIUM | 100 | 6 | 0.15 | 45 | 140 | 30 | 0 | 0 | 200 | NONE | 8 | 584.7616 | 8 | 3
2075 | 14 | CACL2 | 100 | 0 | 2 | MEDIUM | 100 | 6 | 0.15 | 45 | 140 | 30 | 0 | 0 | 200 | NONE | 8 | 505.9329 | 8 | 3
2076 | 14 | CACL2 | 100 | 0 | 2 | MEDIUM | 100 | 6 | 0.15 | 45 | 140 | 30 | 0 | 0 | 200 | NONE | 8 | 573.5707 | 8 | 3
2077 | 14 | CACL2 | 100 | 0 | 2 | MEDIUM | 100 | 6 | 0.15 | 45 | 140 | 30 | 0 | 0 | 200 | NONE | 8 | 494.4956 | 8 | 3
2078 | 14 | CACL2 | 100 | 0 | 2 | MEDIUM | 100 | 6 | 0.15 | 45 | 140 | 30 | 0 | 0 | 200 | NONE | 8 | 566.3267 | 8 | 3
2079 | 14 | CACL2 | 100 | 0 | 2 | MEDIUM | 100 | 6 | 0.15 | 45 | 140 | 30 | 0 | 0 | 200 | NONE | 8 | 542.1792 | 8 | 3
2080 | 14 | CACL2 | 100 | 0 | 2 | MEDIUM | 100 | 6 | 0.15 | 45 | 140 | 30 | 0 | 0 | 200 | NONE | 8 | 566.3116 | 8 | 3
2081 | 14 | CACL2 | 100 | 0 | 2 | MEDIUM | 100 | 6 | 0.15 | 45 | 140 | 30 | 0 | 0 | 200 | NONE | 8 | 564.0715 | 8 | 3
2082 | 14 | CACL2 | 100 | 0 | 2 | MEDIUM | 100 | 6 | 0.15 | 45 | 140 | 30 | 0 | 0 | 200 | NONE | 8 | 513.6348 | 8 | 3
2083 | 14 | CACL2 | 100 | 0 | 2 | MEDIUM | 100 | 6 | 0.15 | 45 | 140 | 30 | 0 | 0 | 200 | NONE | 8 | 574.4058 | 8 | 3
2084 | 14 | CACL2 | 100 | 0 | 2 | MEDIUM | 100 | 6 | 0.15 | 45 | 140 | 30 | 0 | 0 | 200 | NONE | 8 | 536.9511 | 8 | 3
2085 | 14 | CACL2 | 100 | 0 | 2 | MEDIUM | 100 | 6 | 0.15 | 45 | 140 | 30 | 0 | 0 | 200 | NONE | 8 | 585.0986 | 8 | 3
2086 | 14 | CACL2 | 100 | 0 | 2 | MEDIUM | 100 | 6 | 0.15 | 45 | 140 | 30 | 0 | 0 | 200 | NONE | 8 | 548.4727 | 8 | 3
2087 | 14 | CACL2 | 100 | 0 | 2 | MEDIUM | 100 | 6 | 0.15 | 45 | 140 | 30 | 0 | 0 | 200 | NONE | 8 | 578.4524 | 8 | 3
2088 | 14 | CACL2 | 100 | 0 | 2 | MEDIUM | 100 | 6 | 0.15 | 45 | 140 | 30 | 0 | 0 | 200 | NONE | 8 | 546.5518 | 8 | 3
2089 | 14 | CACL2 | 100 | 0 | 2 | MEDIUM | 100 | 6 | 0.15 | 45 | 140 | 30 | 0 | 0 | 200 | NONE | 8 | 542.3509 | 8 | 3
2090 | 14 | CACL2 | 100 | 0 | 2 | MEDIUM | 100 | 6 | 0.15 | 45 | 140 | 30 | 0 | 0 | 200 | NONE | 8 | 574.1091 | 8 | 3
2091 | 14 | CACL2 | 100 | 0 | 2 | MEDIUM | 100 | 6 | 0.15 | 45 | 140 | 30 | 0 | 0 | 200 | NONE | 8 | 564.2997 | 8 | 3
2092 | 14 | CACL2 | 100 | 0 | 2 | MEDIUM | 100 | 6 | 0.15 | 45 | 140 | 30 | 0 | 0 | 200 | NONE | 8 | 548.9604 | 8 | 3
2093 | 14 | CACL2 | 100 | 0 | 2 | MEDIUM | 100 | 6 | 0.15 | 45 | 140 | 30 | 0 | 0 | 200 | NONE | 8 | 569.8745 | 8 | 3
2094 | 14 | CACL2 | 100 | 0 | 2 | MEDIUM | 100 | 6 | 0.15 | 45 | 140 | 30 | 0 | 0 | 200 | NONE | 8 | 575.5977 | 8 | 3
2095 | 14 | CACL2 | 100 | 0 | 2 | MEDIUM | 100 | 6 | 0.15 | 45 | 140 | 30 | 0 | 0 | 200 | NONE | 8 | 552.1455 | 8 | 3
2096 | 14 | CACL2 | 100 | 0 | 2 | MEDIUM | 100 | 6 | 0.15 | 45 | 140 | 30 | 0 | 0 | 200 | NONE | 8 | 563.5574 | 8 | 3
2097 | 14 | CACL2 | 100 | 0 | 2 | MEDIUM | 100 | 6 | 0.15 | 45 | 140 | 30 | 0 | 0 | 200 | NONE | 8 | 556.1755 | 8 | 3
2098 | 14 | CACL2 | 100 | 0 | 2 | MEDIUM | 100 | 6 | 0.15 | 45 | 140 | 30 | 0 | 0 | 200 | NONE | 8 | 555.2465 | 8 | 3
2099 | 14 | CACL2 | 100 | 0 | 2 | MEDIUM | 100 | 6 | 0.15 | 45 | 140 | 30 | 0 | 0 | 200 | NONE | 8 | 572.2902 | 8 | 3
2100 | 14 | CACL2 | 100 | 0 | 2 | MEDIUM | 100 | 6 | 0.15 | 45 | 140 | 30 | 0 | 0 | 200 | NONE | 9 | 484.3218 | 9 | 3
2101 | 14 | CACL2 | 100 | 0 | 2 | MEDIUM | 100 | 6 | 0.15 | 45 | 140 | 30 | 0 | 0 | 200 | NONE | 9 | 520.0381 | 9 | 3
2102 | 14 | CACL2 | 100 | 0 | 2 | MEDIUM | 100 | 6 | 0.15 | 45 | 140 | 30 | 0 | 0 | 200 | NONE | 9 | 553.3247 | 9 | 3
2103 | 14 | CACL2 | 100 | 0 | 2 | MEDIUM | 100 | 6 | 0.15 | 45 | 140 | 30 | 0 | 0 | 200 | NONE | 9 | 498.7066 | 9 | 3
2104 | 14 | CACL2 | 100 | 0 | 2 | MEDIUM | 100 | 6 | 0.15 | 45 | 140 | 30 | 0 | 0 | 200 | NONE | 9 | 492.397 | 9 | 3
2105 | 14 | CACL2 | 100 | 0 | 2 | MEDIUM | 100 | 6 | 0.15 | 45 | 140 | 30 | 0 | 0 | 200 | NONE | 9 | 489.347 | 9 | 3
2106 | 14 | CACL2 | 100 | 0 | 2 | MEDIUM | 100 | 6 | 0.15 | 45 | 140 | 30 | 0 | 0 | 200 | NONE | 9 | 500.1773 | 9 | 3
2107 | 14 | CACL2 | 100 | 0 | 2 | MEDIUM | 100 | 6 | 0.15 | 45 | 140 | 30 | 0 | 0 | 200 | NONE | 9 | 487.6124 | 9 | 3
2108 | 14 | CACL2 | 100 | 0 | 2 | MEDIUM | 100 | 6 | 0.15 | 45 | 140 | 30 | 0 | 0 | 200 | NONE | 9 | 495.41 | 9 | 3
2109 | 14 | CACL2 | 100 | 0 | 2 | MEDIUM | 100 | 6 | 0.15 | 45 | 140 | 30 | 0 | 0 | 200 | NONE | 9 | 528.2287 | 9 | 3
2110 | 14 | CACL2 | 100 | 0 | 2 | MEDIUM | 100 | 6 | 0.15 | 45 | 140 | 30 | 0 | 0 | 200 | NONE | 9 | 510.1993 | 9 | 3
2111 | 14 | CACL2 | 100 | 0 | 2 | MEDIUM | 100 | 6 | 0.15 | 45 | 140 | 30 | 0 | 0 | 200 | NONE | 9 | 462.554 | 9 | 3
2112 | 14 | CACL2 | 100 | 0 | 2 | MEDIUM | 100 | 6 | 0.15 | 45 | 140 | 30 | 0 | 0 | 200 | NONE | 9 | 506.2312 | 9 | 3
2113 | 14 | CACL2 | 100 | 0 | 2 | MEDIUM | 100 | 6 | 0.15 | 45 | 140 | 30 | 0 | 0 | 200 | NONE | 9 | 513.8786 | 9 | 3
2114 | 14 | CACL2 | 100 | 0 | 2 | MEDIUM | 100 | 6 | 0.15 | 45 | 140 | 30 | 0 | 0 | 200 | NONE | 9 | 501.7069 | 9 | 3
2115 | 14 | CACL2 | 100 | 0 | 2 | MEDIUM | 100 | 6 | 0.15 | 45 | 140 | 30 | 0 | 0 | 200 | NONE | 9 | 481.9208 | 9 | 3
2116 | 14 | CACL2 | 100 | 0 | 2 | MEDIUM | 100 | 6 | 0.15 | 45 | 140 | 30 | 0 | 0 | 200 | NONE | 9 | 513.2981 | 9 | 3
2117 | 14 | CACL2 | 100 | 0 | 2 | MEDIUM | 100 | 6 | 0.15 | 45 | 140 | 30 | 0 | 0 | 200 | NONE | 9 | 504.7099 | 9 | 3
2118 | 14 | CACL2 | 100 | 0 | 2 | MEDIUM | 100 | 6 | 0.15 | 45 | 140 | 30 | 0 | 0 | 200 | NONE | 9 | 464.2606 | 9 | 3
2119 | 14 | CACL2 | 100 | 0 | 2 | MEDIUM | 100 | 6 | 0.15 | 45 | 140 | 30 | 0 | 0 | 200 | NONE | 9 | 502.4342 | 9 | 3
2120 | 14 | CACL2 | 100 | 0 | 2 | MEDIUM | 100 | 6 | 0.15 | 45 | 140 | 30 | 0 | 0 | 200 | NONE | 9 | 504.1822 | 9 | 3
2121 | 14 | CACL2 | 100 | 0 | 2 | MEDIUM | 100 | 6 | 0.15 | 45 | 140 | 30 | 0 | 0 | 200 | NONE | 9 | 540.1888 | 9 | 3
2122 | 14 | CACL2 | 100 | 0 | 2 | MEDIUM | 100 | 6 | 0.15 | 45 | 140 | 30 | 0 | 0 | 200 | NONE | 9 | 476.4748 | 9 | 3
2123 | 14 | CACL2 | 100 | 0 | 2 | MEDIUM | 100 | 6 | 0.15 | 45 | 140 | 30 | 0 | 0 | 200 | NONE | 9 | 530.001 | 9 | 3
2124 | 14 | CACL2 | 100 | 0 | 2 | MEDIUM | 100 | 6 | 0.15 | 45 | 140 | 30 | 0 | 0 | 200 | NONE | 9 | 494.7399 | 9 | 3
2125 | 14 | CACL2 | 100 | 0 | 2 | MEDIUM | 100 | 6 | 0.15 | 45 | 140 | 30 | 0 | 0 | 200 | NONE | 9 | 449.1099 | 9 | 3
2126 | 14 | CACL2 | 100 | 0 | 2 | MEDIUM | 100 | 6 | 0.15 | 45 | 140 | 30 | 0 | 0 | 200 | NONE | 9 | 520.4371 | 9 | 3
2127 | 14 | CACL2 | 100 | 0 | 2 | MEDIUM | 100 | 6 | 0.15 | 45 | 140 | 30 | 0 | 0 | 200 | NONE | 9 | 506.0178 | 9 | 3
2128 | 14 | CACL2 | 100 | 0 | 2 | MEDIUM | 100 | 6 | 0.15 | 45 | 140 | 30 | 0 | 0 | 200 | NONE | 9 | 497.7865 | 9 | 3
2129 | 14 | CACL2 | 100 | 0 | 2 | MEDIUM | 100 | 6 | 0.15 | 45 | 140 | 30 | 0 | 0 | 200 | NONE | 9 | 474.222 | 9 | 3
2130 | 14 | CACL2 | 100 | 0 | 2 | MEDIUM | 100 | 6 | 0.15 | 45 | 140 | 30 | 0 | 0 | 200 | NONE | 9 | 537.4634 | 9 | 3
2131 | 14 | CACL2 | 100 | 0 | 2 | MEDIUM | 100 | 6 | 0.15 | 45 | 140 | 30 | 0 | 0 | 200 | NONE | 9 | 503.2639 | 9 | 3
2132 | 14 | CACL2 | 100 | 0 | 2 | MEDIUM | 100 | 6 | 0.15 | 45 | 140 | 30 | 0 | 0 | 200 | NONE | 9 | 528.5428 | 9 | 3
2133 | 14 | CACL2 | 100 | 0 | 2 | MEDIUM | 100 | 6 | 0.15 | 45 | 140 | 30 | 0 | 0 | 200 | NONE | 9 | 487.6174 | 9 | 3
2134 | 14 | CACL2 | 100 | 0 | 2 | MEDIUM | 100 | 6 | 0.15 | 45 | 140 | 30 | 0 | 0 | 200 | NONE | 9 | 494.0182 | 9 | 3
2135 | 14 | CACL2 | 100 | 0 | 2 | MEDIUM | 100 | 6 | 0.15 | 45 | 140 | 30 | 0 | 0 | 200 | NONE | 9 | 506.3743 | 9 | 3
2136 | 14 | CACL2 | 100 | 0 | 2 | MEDIUM | 100 | 6 | 0.15 | 45 | 140 | 30 | 0 | 0 | 200 | NONE | 9 | 519.5462 | 9 | 3
2137 | 14 | CACL2 | 100 | 0 | 2 | MEDIUM | 100 | 6 | 0.15 | 45 | 140 | 30 | 0 | 0 | 200 | NONE | 9 | 508.4472 | 9 | 3
2138 | 14 | CACL2 | 100 | 0 | 2 | MEDIUM | 100 | 6 | 0.15 | 45 | 140 | 30 | 0 | 0 | 200 | NONE | 9 | 491.8411 | 9 | 3
2139 | 14 | CACL2 | 100 | 0 | 2 | MEDIUM | 100 | 6 | 0.15 | 45 | 140 | 30 | 0 | 0 | 200 | NONE | 9 | 492.5165 | 9 | 3
2140 | 14 | CACL2 | 100 | 0 | 2 | MEDIUM | 100 | 6 | 0.15 | 45 | 140 | 30 | 0 | 0 | 200 | NONE | 9 | 523.7847 | 9 | 3
2141 | 14 | CACL2 | 100 | 0 | 2 | MEDIUM | 100 | 6 | 0.15 | 45 | 140 | 30 | 0 | 0 | 200 | NONE | 9 | 503.7253 | 9 | 3
2142 | 14 | CACL2 | 100 | 0 | 2 | MEDIUM | 100 | 6 | 0.15 | 45 | 140 | 30 | 0 | 0 | 200 | NONE | 9 | 501.3 | 9 | 3
2143 | 14 | CACL2 | 100 | 0 | 2 | MEDIUM | 100 | 6 | 0.15 | 45 | 140 | 30 | 0 | 0 | 200 | NONE | 9 | 519.3815 | 9 | 3
2144 | 14 | CACL2 | 100 | 0 | 2 | MEDIUM | 100 | 6 | 0.15 | 45 | 140 | 30 | 0 | 0 | 200 | NONE | 9 | 514.4902 | 9 | 3
2145 | 14 | CACL2 | 100 | 0 | 2 | MEDIUM | 100 | 6 | 0.15 | 45 | 140 | 30 | 0 | 0 | 200 | NONE | 9 | 508.6859 | 9 | 3
2146 | 14 | CACL2 | 100 | 0 | 2 | MEDIUM | 100 | 6 | 0.15 | 45 | 140 | 30 | 0 | 0 | 200 | NONE | 9 | 541.0838 | 9 | 3
2147 | 14 | CACL2 | 100 | 0 | 2 | MEDIUM | 100 | 6 | 0.15 | 45 | 140 | 30 | 0 | 0 | 200 | NONE | 9 | 506.0764 | 9 | 3
2148 | 14 | CACL2 | 100 | 0 | 2 | MEDIUM | 100 | 6 | 0.15 | 45 | 140 | 30 | 0 | 0 | 200 | NONE | 9 | 494.082 | 9 | 3
2149 | 14 | CACL2 | 100 | 0 | 2 | MEDIUM | 100 | 6 | 0.15 | 45 | 140 | 30 | 0 | 0 | 200 | NONE | 9 | 510.6777 | 9 | 3
2150 | 14 | CACL2 | 100 | 0 | 2 | MEDIUM | 100 | 6 | 0.15 | 45 | 140 | 30 | 0 | 0 | 200 | NONE | 9 | 478.4427 | 9 | 3
2151 | 14 | CACL2 | 100 | 0 | 2 | MEDIUM | 100 | 6 | 0.15 | 45 | 140 | 30 | 0 | 0 | 200 | NONE | 9 | 498.4655 | 9 | 3
2152 | 14 | CACL2 | 100 | 0 | 2 | MEDIUM | 100 | 6 | 0.15 | 45 | 140 | 30 | 0 | 0 | 200 | NONE | 9 | 498.808 | 9 | 3
2153 | 14 | CACL2 | 100 | 0 | 2 | MEDIUM | 100 | 6 | 0.15 | 45 | 140 | 30 | 0 | 0 | 200 | NONE | 9 | 517.7365 | 9 | 3
2154 | 14 | CACL2 | 100 | 0 | 2 | MEDIUM | 100 | 6 | 0.15 | 45 | 140 | 30 | 0 | 0 | 200 | NONE | 9 | 489.4715 | 9 | 3
2155 | 14 | CACL2 | 100 | 0 | 2 | MEDIUM | 100 | 6 | 0.15 | 45 | 140 | 30 | 0 | 0 | 200 | NONE | 9 | 464.5108 | 9 | 3
2156 | 14 | CACL2 | 100 | 0 | 2 | MEDIUM | 100 | 6 | 0.15 | 45 | 140 | 30 | 0 | 0 | 200 | NONE | 9 | 514.6806 | 9 | 3
2157 | 14 | CACL2 | 100 | 0 | 2 | MEDIUM | 100 | 6 | 0.15 | 45 | 140 | 30 | 0 | 0 | 200 | NONE | 9 | 491.2119 | 9 | 3
2158 | 14 | CACL2 | 100 | 0 | 2 | MEDIUM | 100 | 6 | 0.15 | 45 | 140 | 30 | 0 | 0 | 200 | NONE | 9 | 509.5488 | 9 | 3
2159 | 14 | CACL2 | 100 | 0 | 2 | MEDIUM | 100 | 6 | 0.15 | 45 | 140 | 30 | 0 | 0 | 200 | NONE | 9 | 480.6793 | 9 | 3
2160 | 14 | CACL2 | 100 | 0 | 2 | MEDIUM | 100 | 6 | 0.15 | 45 | 140 | 30 | 0 | 0 | 200 | NONE | 9 | 509.5488 | 9 | 3
2161 | 14 | CACL2 | 100 | 0 | 2 | MEDIUM | 100 | 6 | 0.15 | 45 | 140 | 30 | 0 | 0 | 200 | NONE | 9 | 493.5134 | 9 | 3
2162 | 14 | CACL2 | 100 | 0 | 2 | MEDIUM | 100 | 6 | 0.15 | 45 | 140 | 30 | 0 | 0 | 200 | NONE | 9 | 522.8222 | 9 | 3
2163 | 14 | CACL2 | 100 | 0 | 2 | MEDIUM | 100 | 6 | 0.15 | 45 | 140 | 30 | 0 | 0 | 200 | NONE | 9 | 514.3958 | 9 | 3
2164 | 14 | CACL2 | 100 | 0 | 2 | MEDIUM | 100 | 6 | 0.15 | 45 | 140 | 30 | 0 | 0 | 200 | NONE | 9 | 515.2184 | 9 | 3
2165 | 14 | CACL2 | 100 | 0 | 2 | MEDIUM | 100 | 6 | 0.15 | 45 | 140 | 30 | 0 | 0 | 200 | NONE | 9 | 535.1343 | 9 | 3
2166 | 14 | CACL2 | 100 | 0 | 2 | MEDIUM | 100 | 6 | 0.15 | 45 | 140 | 30 | 0 | 0 | 200 | NONE | 9 | 510.0282 | 9 | 3
2167 | 14 | CACL2 | 100 | 0 | 2 | MEDIUM | 100 | 6 | 0.15 | 45 | 140 | 30 | 0 | 0 | 200 | NONE | 9 | 477.5031 | 9 | 3
2168 | 14 | CACL2 | 100 | 0 | 2 | MEDIUM | 100 | 6 | 0.15 | 45 | 140 | 30 | 0 | 0 | 200 | NONE | 9 | 508.2502 | 9 | 3
2169 | 14 | CACL2 | 100 | 0 | 2 | MEDIUM | 100 | 6 | 0.15 | 45 | 140 | 30 | 0 | 0 | 200 | NONE | 9 | 515.4991 | 9 | 3
2170 | 14 | CACL2 | 100 | 0 | 2 | MEDIUM | 100 | 6 | 0.15 | 45 | 140 | 30 | 0 | 0 | 200 | NONE | 9 | 492.0701 | 9 | 3
2171 | 14 | CACL2 | 100 | 0 | 2 | MEDIUM | 100 | 6 | 0.15 | 45 | 140 | 30 | 0 | 0 | 200 | NONE | 9 | 526.745 | 9 | 3
2172 | 14 | CACL2 | 100 | 0 | 2 | MEDIUM | 100 | 6 | 0.15 | 45 | 140 | 30 | 0 | 0 | 200 | NONE | 9 | 509.0489 | 9 | 3
2173 | 14 | CACL2 | 100 | 0 | 2 | MEDIUM | 100 | 6 | 0.15 | 45 | 140 | 30 | 0 | 0 | 200 | NONE | 9 | 495.481 | 9 | 3
2174 | 14 | CACL2 | 100 | 0 | 2 | MEDIUM | 100 | 6 | 0.15 | 45 | 140 | 30 | 0 | 0 | 200 | NONE | 9 | 523.5081 | 9 | 3
2175 | 14 | CACL2 | 100 | 0 | 2 | MEDIUM | 100 | 6 | 0.15 | 45 | 140 | 30 | 0 | 0 | 200 | NONE | 9 | 496.8699 | 9 | 3
2176 | 14 | CACL2 | 100 | 0 | 2 | MEDIUM | 100 | 6 | 0.15 | 45 | 140 | 30 | 0 | 0 | 200 | NONE | 9 | 475.5063 | 9 | 3
2177 | 14 | CACL2 | 100 | 0 | 2 | MEDIUM | 100 | 6 | 0.15 | 45 | 140 | 30 | 0 | 0 | 200 | NONE | 9 | 510.7433 | 9 | 3
2178 | 14 | CACL2 | 100 | 0 | 2 | MEDIUM | 100 | 40 | 0.15 | 45 | 140 | 30 | 0 | 0 | 200 | NONE | 10 | 232.9213 | 10 | 4
2179 | 14 | CACL2 | 100 | 0 | 2 | MEDIUM | 100 | 40 | 0.15 | 45 | 140 | 30 | 0 | 0 | 200 | NONE | 10 | 246.9838 | 10 | 4
2180 | 14 | CACL2 | 100 | 0 | 2 | MEDIUM | 100 | 40 | 0.15 | 45 | 140 | 30 | 0 | 0 | 200 | NONE | 10 | 246.8833 | 10 | 4
2181 | 14 | CACL2 | 100 | 0 | 2 | MEDIUM | 100 | 40 | 0.15 | 45 | 140 | 30 | 0 | 0 | 200 | NONE | 10 | 239.817 | 10 | 4
2182 | 14 | CACL2 | 100 | 0 | 2 | MEDIUM | 100 | 40 | 0.15 | 45 | 140 | 30 | 0 | 0 | 200 | NONE | 10 | 233.5202 | 10 | 4
2183 | 14 | CACL2 | 100 | 0 | 2 | MEDIUM | 100 | 40 | 0.15 | 45 | 140 | 30 | 0 | 0 | 200 | NONE | 10 | 234.437 | 10 | 4
2184 | 14 | CACL2 | 100 | 0 | 2 | MEDIUM | 100 | 40 | 0.15 | 45 | 140 | 30 | 0 | 0 | 200 | NONE | 10 | 233.8282 | 10 | 4
2185 | 14 | CACL2 | 100 | 0 | 2 | MEDIUM | 100 | 40 | 0.15 | 45 | 140 | 30 | 0 | 0 | 200 | NONE | 10 | 218.5005 | 10 | 4
2186 | 14 | CACL2 | 100 | 0 | 2 | MEDIUM | 100 | 40 | 0.15 | 45 | 140 | 30 | 0 | 0 | 200 | NONE | 10 | 240.5614 | 10 | 4
2187 | 14 | CACL2 | 100 | 0 | 2 | MEDIUM | 100 | 40 | 0.15 | 45 | 140 | 30 | 0 | 0 | 200 | NONE | 10 | 251.6351 | 10 | 4
2188 | 14 | CACL2 | 100 | 0 | 2 | MEDIUM | 100 | 40 | 0.15 | 45 | 140 | 30 | 0 | 0 | 200 | NONE | 10 | 194.9931 | 10 | 4
2189 | 14 | CACL2 | 100 | 0 | 2 | MEDIUM | 100 | 40 | 0.15 | 45 | 140 | 30 | 0 | 0 | 200 | NONE | 10 | 235.2149 | 10 | 4
2190 | 14 | CACL2 | 100 | 0 | 2 | MEDIUM | 100 | 40 | 0.15 | 45 | 140 | 30 | 0 | 0 | 200 | NONE | 10 | 232.9657 | 10 | 4
2191 | 14 | CACL2 | 100 | 0 | 2 | MEDIUM | 100 | 40 | 0.15 | 45 | 140 | 30 | 0 | 0 | 200 | NONE | 10 | 244.7212 | 10 | 4
2192 | 14 | CACL2 | 100 | 0 | 2 | MEDIUM | 100 | 40 | 0.15 | 45 | 140 | 30 | 0 | 0 | 200 | NONE | 10 | 239.116 | 10 | 4
2193 | 14 | CACL2 | 100 | 0 | 2 | MEDIUM | 100 | 40 | 0.15 | 45 | 140 | 30 | 0 | 0 | 200 | NONE | 10 | 253.7692 | 10 | 4
2194 | 14 | CACL2 | 100 | 0 | 2 | MEDIUM | 100 | 40 | 0.15 | 45 | 140 | 30 | 0 | 0 | 200 | NONE | 10 | 243.2367 | 10 | 4
2195 | 14 | CACL2 | 100 | 0 | 2 | MEDIUM | 100 | 40 | 0.15 | 45 | 140 | 30 | 0 | 0 | 200 | NONE | 10 | 230.4664 | 10 | 4
2196 | 14 | CACL2 | 100 | 0 | 2 | MEDIUM | 100 | 40 | 0.15 | 45 | 140 | 30 | 0 | 0 | 200 | NONE | 10 | 247.585 | 10 | 4
2197 | 14 | CACL2 | 100 | 0 | 2 | MEDIUM | 100 | 40 | 0.15 | 45 | 140 | 30 | 0 | 0 | 200 | NONE | 10 | 254.4536 | 10 | 4
2198 | 14 | CACL2 | 100 | 0 | 2 | MEDIUM | 100 | 40 | 0.15 | 45 | 140 | 30 | 0 | 0 | 200 | NONE | 10 | 258.0311 | 10 | 4
2199 | 14 | CACL2 | 100 | 0 | 2 | MEDIUM | 100 | 40 | 0.15 | 45 | 140 | 30 | 0 | 0 | 200 | NONE | 10 | 230.7832 | 10 | 4
2200 | 14 | CACL2 | 100 | 0 | 2 | MEDIUM | 100 | 40 | 0.15 | 45 | 140 | 30 | 0 | 0 | 200 | NONE | 10 | 236.0743 | 10 | 4
2201 | 14 | CACL2 | 100 | 0 | 2 | MEDIUM | 100 | 40 | 0.15 | 45 | 140 | 30 | 0 | 0 | 200 | NONE | 10 | 227.2282 | 10 | 4
2202 | 14 | CACL2 | 100 | 0 | 2 | MEDIUM | 100 | 40 | 0.15 | 45 | 140 | 30 | 0 | 0 | 200 | NONE | 10 | 223.8906 | 10 | 4
2203 | 14 | CACL2 | 100 | 0 | 2 | MEDIUM | 100 | 40 | 0.15 | 45 | 140 | 30 | 0 | 0 | 200 | NONE | 10 | 271.5932 | 10 | 4
2204 | 14 | CACL2 | 100 | 0 | 2 | MEDIUM | 100 | 40 | 0.15 | 45 | 140 | 30 | 0 | 0 | 200 | NONE | 10 | 264.4426 | 10 | 4
2205 | 14 | CACL2 | 100 | 0 | 2 | MEDIUM | 100 | 40 | 0.15 | 45 | 140 | 30 | 0 | 0 | 200 | NONE | 10 | 243.5793 | 10 | 4
2206 | 14 | CACL2 | 100 | 0 | 2 | MEDIUM | 100 | 40 | 0.15 | 45 | 140 | 30 | 0 | 0 | 200 | NONE | 10 | 239.1558 | 10 | 4
2207 | 14 | CACL2 | 100 | 0 | 2 | MEDIUM | 100 | 40 | 0.15 | 45 | 140 | 30 | 0 | 0 | 200 | NONE | 10 | 244.255 | 10 | 4
2208 | 14 | CACL2 | 100 | 0 | 2 | MEDIUM | 100 | 40 | 0.15 | 45 | 140 | 30 | 0 | 0 | 200 | NONE | 10 | 200.7262 | 10 | 4
2209 | 14 | CACL2 | 100 | 0 | 2 | MEDIUM | 100 | 40 | 0.15 | 45 | 140 | 30 | 0 | 0 | 200 | NONE | 10 | 247.5854 | 10 | 4
2210 | 14 | CACL2 | 100 | 0 | 2 | MEDIUM | 100 | 40 | 0.15 | 45 | 140 | 30 | 0 | 0 | 200 | NONE | 10 | 253.9013 | 10 | 4
2211 | 14 | CACL2 | 100 | 0 | 2 | MEDIUM | 100 | 40 | 0.15 | 45 | 140 | 30 | 0 | 0 | 200 | NONE | 10 | 222.2032 | 10 | 4
2212 | 14 | CACL2 | 100 | 0 | 2 | MEDIUM | 100 | 40 | 0.15 | 45 | 140 | 30 | 0 | 0 | 200 | NONE | 10 | 233.7644 | 10 | 4
2213 | 14 | CACL2 | 100 | 0 | 2 | MEDIUM | 100 | 40 | 0.15 | 45 | 140 | 30 | 0 | 0 | 200 | NONE | 10 | 254.1661 | 10 | 4
2214 | 14 | CACL2 | 100 | 0 | 2 | MEDIUM | 100 | 40 | 0.15 | 45 | 140 | 30 | 0 | 0 | 200 | NONE | 10 | 240.6606 | 10 | 4
2215 | 14 | CACL2 | 100 | 0 | 2 | MEDIUM | 100 | 40 | 0.15 | 45 | 140 | 30 | 0 | 0 | 200 | NONE | 10 | 250.8527 | 10 | 4
2216 | 14 | CACL2 | 100 | 0 | 2 | MEDIUM | 100 | 40 | 0.15 | 45 | 140 | 30 | 0 | 0 | 200 | NONE | 10 | 276.6613 | 10 | 4
2217 | 14 | CACL2 | 100 | 0 | 2 | MEDIUM | 100 | 40 | 0.15 | 45 | 140 | 30 | 0 | 0 | 200 | NONE | 10 | 273.0895 | 10 | 4
2218 | 14 | CACL2 | 100 | 0 | 2 | MEDIUM | 100 | 40 | 0.15 | 45 | 140 | 30 | 0 | 0 | 200 | NONE | 10 | 226.8542 | 10 | 4
2219 | 14 | CACL2 | 100 | 0 | 2 | MEDIUM | 100 | 40 | 0.15 | 45 | 140 | 30 | 0 | 0 | 200 | NONE | 10 | 242.5544 | 10 | 4
2220 | 14 | CACL2 | 100 | 0 | 2 | MEDIUM | 100 | 40 | 0.15 | 45 | 140 | 30 | 0 | 0 | 200 | NONE | 10 | 247.8885 | 10 | 4
2221 | 14 | CACL2 | 100 | 0 | 2 | MEDIUM | 100 | 40 | 0.15 | 45 | 140 | 30 | 0 | 0 | 200 | NONE | 10 | 230.6854 | 10 | 4
2222 | 14 | CACL2 | 100 | 0 | 2 | MEDIUM | 100 | 40 | 0.15 | 45 | 140 | 30 | 0 | 0 | 200 | NONE | 10 | 220.4449 | 10 | 4
2223 | 14 | CACL2 | 100 | 0 | 2 | MEDIUM | 100 | 40 | 0.15 | 45 | 140 | 30 | 0 | 0 | 200 | NONE | 10 | 239.7304 | 10 | 4
2224 | 14 | CACL2 | 100 | 0 | 2 | MEDIUM | 100 | 40 | 0.15 | 45 | 140 | 30 | 0 | 0 | 200 | NONE | 10 | 251.2191 | 10 | 4
2225 | 14 | CACL2 | 100 | 0 | 2 | MEDIUM | 100 | 40 | 0.15 | 45 | 140 | 30 | 0 | 0 | 200 | NONE | 10 | 228.6341 | 10 | 4
2226 | 14 | CACL2 | 100 | 0 | 2 | MEDIUM | 100 | 40 | 0.15 | 45 | 140 | 30 | 0 | 0 | 200 | NONE | 10 | 236.1112 | 10 | 4
2227 | 14 | CACL2 | 100 | 0 | 2 | MEDIUM | 100 | 40 | 0.15 | 45 | 140 | 30 | 0 | 0 | 200 | NONE | 10 | 216.5665 | 10 | 4
2228 | 14 | CACL2 | 100 | 0 | 2 | MEDIUM | 100 | 40 | 0.15 | 45 | 140 | 30 | 0 | 0 | 200 | NONE | 10 | 243.4235 | 10 | 4
2229 | 14 | CACL2 | 100 | 0 | 2 | MEDIUM | 100 | 40 | 0.15 | 45 | 140 | 30 | 0 | 0 | 200 | NONE | 10 | 235.5169 | 10 | 4
2230 | 14 | CACL2 | 100 | 0 | 2 | MEDIUM | 100 | 40 | 0.15 | 45 | 140 | 30 | 0 | 0 | 200 | NONE | 10 | 252.7198 | 10 | 4
2231 | 14 | CACL2 | 100 | 0 | 2 | MEDIUM | 100 | 40 | 0.15 | 45 | 140 | 30 | 0 | 0 | 200 | NONE | 10 | 277.377 | 10 | 4
2232 | 14 | CACL2 | 100 | 0 | 2 | MEDIUM | 100 | 40 | 0.15 | 45 | 140 | 30 | 0 | 0 | 200 | NONE | 10 | 229.9046 | 10 | 4
2233 | 14 | CACL2 | 100 | 0 | 2 | MEDIUM | 100 | 40 | 0.15 | 45 | 140 | 30 | 0 | 0 | 200 | NONE | 10 | 203.8683 | 10 | 4
2234 | 14 | CACL2 | 100 | 0 | 2 | MEDIUM | 100 | 40 | 0.15 | 45 | 140 | 30 | 0 | 0 | 200 | NONE | 10 | 238.7101 | 10 | 4
2235 | 14 | CACL2 | 100 | 0 | 2 | MEDIUM | 100 | 40 | 0.15 | 45 | 140 | 30 | 0 | 0 | 200 | NONE | 10 | 244.942 | 10 | 4
2236 | 14 | CACL2 | 100 | 0 | 2 | MEDIUM | 100 | 40 | 0.15 | 45 | 140 | 30 | 0 | 0 | 200 | NONE | 10 | 263.2924 | 10 | 4
2237 | 14 | CACL2 | 100 | 0 | 2 | MEDIUM | 100 | 40 | 0.15 | 45 | 140 | 30 | 0 | 0 | 200 | NONE | 10 | 249.1593 | 10 | 4
2238 | 14 | CACL2 | 100 | 0 | 2 | MEDIUM | 100 | 40 | 0.15 | 45 | 140 | 30 | 0 | 0 | 200 | NONE | 10 | 236.0613 | 10 | 4
2239 | 14 | CACL2 | 100 | 0 | 2 | MEDIUM | 100 | 40 | 0.15 | 45 | 140 | 30 | 0 | 0 | 200 | NONE | 10 | 232.4628 | 10 | 4
2240 | 14 | CACL2 | 100 | 0 | 2 | MEDIUM | 100 | 40 | 0.15 | 45 | 140 | 30 | 0 | 0 | 200 | NONE | 10 | 234.5147 | 10 | 4
2241 | 14 | CACL2 | 100 | 0 | 2 | MEDIUM | 100 | 40 | 0.15 | 45 | 140 | 30 | 0 | 0 | 200 | NONE | 10 | 263.4189 | 10 | 4
2242 | 14 | CACL2 | 100 | 0 | 2 | MEDIUM | 100 | 40 | 0.15 | 45 | 140 | 30 | 0 | 0 | 200 | NONE | 10 | 260.4264 | 10 | 4
2243 | 14 | CACL2 | 100 | 0 | 2 | MEDIUM | 100 | 40 | 0.15 | 45 | 140 | 30 | 0 | 0 | 200 | NONE | 10 | 211.5305 | 10 | 4
2244 | 14 | CACL2 | 100 | 0 | 2 | MEDIUM | 100 | 40 | 0.15 | 45 | 140 | 30 | 0 | 0 | 200 | NONE | 10 | 260.04 | 10 | 4
2245 | 14 | CACL2 | 100 | 0 | 2 | MEDIUM | 100 | 40 | 0.15 | 45 | 140 | 30 | 0 | 0 | 200 | NONE | 10 | 247.1506 | 10 | 4
2246 | 14 | CACL2 | 100 | 0 | 2 | MEDIUM | 100 | 40 | 0.15 | 45 | 140 | 30 | 0 | 0 | 200 | NONE | 10 | 245.8574 | 10 | 4
2247 | 14 | CACL2 | 100 | 0 | 2 | MEDIUM | 100 | 40 | 0.15 | 45 | 140 | 30 | 0 | 0 | 200 | NONE | 10 | 225.3406 | 10 | 4
2248 | 14 | CACL2 | 100 | 0 | 2 | MEDIUM | 100 | 40 | 0.15 | 45 | 140 | 30 | 0 | 0 | 200 | NONE | 10 | 251.5315 | 10 | 4
2249 | 14 | CACL2 | 100 | 0 | 2 | MEDIUM | 100 | 40 | 0.15 | 45 | 140 | 30 | 0 | 0 | 200 | NONE | 10 | 236.6419 | 10 | 4
2250 | 14 | CACL2 | 100 | 0 | 2 | MEDIUM | 100 | 40 | 0.15 | 45 | 140 | 30 | 0 | 0 | 200 | NONE | 10 | 242.5198 | 10 | 4
2251 | 14 | CACL2 | 100 | 0 | 2 | MEDIUM | 100 | 40 | 0.15 | 45 | 140 | 30 | 0 | 0 | 200 | NONE | 10 | 210.329 | 10 | 4
2252 | 14 | CACL2 | 100 | 0 | 2 | MEDIUM | 100 | 40 | 0.15 | 45 | 140 | 30 | 0 | 0 | 200 | NONE | 10 | 242.4443 | 10 | 4
2253 | 14 | CACL2 | 100 | 0 | 2 | MEDIUM | 100 | 40 | 0.15 | 45 | 140 | 30 | 0 | 0 | 200 | NONE | 10 | 228.354 | 10 | 4
2254 | 14 | CACL2 | 100 | 0 | 2 | MEDIUM | 100 | 40 | 0.15 | 45 | 140 | 30 | 0 | 0 | 200 | NONE | 10 | 249.8929 | 10 | 4
2255 | 14 | CACL2 | 100 | 0 | 2 | MEDIUM | 100 | 40 | 0.15 | 45 | 140 | 30 | 0 | 0 | 200 | NONE | 10 | 263.3412 | 10 | 4
2256 | 14 | CACL2 | 100 | 0 | 2 | MEDIUM | 100 | 40 | 0.15 | 45 | 140 | 30 | 0 | 0 | 200 | NONE | 10 | 247.9781 | 10 | 4
2257 | 14 | CACL2 | 100 | 0 | 2 | MEDIUM | 100 | 40 | 0.15 | 45 | 140 | 30 | 0 | 0 | 200 | NONE | 10 | 211.6062 | 10 | 4
2258 | 14 | CACL2 | 100 | 0 | 2 | MEDIUM | 100 | 40 | 0.15 | 45 | 140 | 30 | 0 | 0 | 200 | NONE | 10 | 222.4529 | 10 | 4
2259 | 14 | CACL2 | 100 | 0 | 2 | MEDIUM | 100 | 40 | 0.15 | 45 | 140 | 30 | 0 | 0 | 200 | NONE | 10 | 257.2925 | 10 | 4
2260 | 14 | CACL2 | 100 | 0 | 2 | MEDIUM | 100 | 40 | 0.15 | 45 | 140 | 30 | 0 | 0 | 200 | NONE | 10 | 248.6083 | 10 | 4
2261 | 14 | CACL2 | 100 | 0 | 2 | MEDIUM | 100 | 40 | 0.15 | 45 | 140 | 30 | 0 | 0 | 200 | NONE | 10 | 241.8335 | 10 | 4
2262 | 14 | CACL2 | 100 | 0 | 2 | MEDIUM | 100 | 40 | 0.15 | 45 | 140 | 30 | 0 | 0 | 200 | NONE | 10 | 231.6482 | 10 | 4
2263 | 14 | CACL2 | 100 | 0 | 2 | MEDIUM | 100 | 40 | 0.15 | 45 | 140 | 30 | 0 | 0 | 200 | NONE | 10 | 220.132 | 10 | 4
2264 | 14 | CACL2 | 100 | 0 | 2 | MEDIUM | 100 | 40 | 0.15 | 45 | 140 | 30 | 0 | 0 | 200 | NONE | 10 | 240.7055 | 10 | 4
2265 | 14 | CACL2 | 100 | 0 | 2 | MEDIUM | 100 | 40 | 0.15 | 45 | 140 | 30 | 0 | 0 | 200 | NONE | 10 | 242.0665 | 10 | 4
2266 | 14 | CACL2 | 100 | 0 | 2 | MEDIUM | 100 | 40 | 0.15 | 45 | 140 | 30 | 0 | 0 | 200 | NONE | 10 | 261.4865 | 10 | 4
2267 | 14 | CACL2 | 100 | 0 | 2 | MEDIUM | 100 | 40 | 0.15 | 45 | 140 | 30 | 0 | 0 | 200 | NONE | 10 | 253.0708 | 10 | 4
2268 | 14 | CACL2 | 100 | 0 | 2 | MEDIUM | 100 | 40 | 0.15 | 45 | 140 | 30 | 0 | 0 | 200 | NONE | 10 | 269.9225 | 10 | 4
2269 | 14 | CACL2 | 100 | 0 | 2 | MEDIUM | 100 | 40 | 0.15 | 45 | 140 | 30 | 0 | 0 | 200 | NONE | 10 | 241.6423 | 10 | 4
2270 | 14 | CACL2 | 100 | 0 | 2 | MEDIUM | 100 | 40 | 0.15 | 45 | 140 | 30 | 0 | 0 | 200 | NONE | 11 | 265.6651 | 11 | 4
2271 | 14 | CACL2 | 100 | 0 | 2 | MEDIUM | 100 | 40 | 0.15 | 45 | 140 | 30 | 0 | 0 | 200 | NONE | 11 | 211.8998 | 11 | 4
2272 | 14 | CACL2 | 100 | 0 | 2 | MEDIUM | 100 | 40 | 0.15 | 45 | 140 | 30 | 0 | 0 | 200 | NONE | 11 | 247.519 | 11 | 4
2273 | 14 | CACL2 | 100 | 0 | 2 | MEDIUM | 100 | 40 | 0.15 | 45 | 140 | 30 | 0 | 0 | 200 | NONE | 11 | 264.0745 | 11 | 4
2274 | 14 | CACL2 | 100 | 0 | 2 | MEDIUM | 100 | 40 | 0.15 | 45 | 140 | 30 | 0 | 0 | 200 | NONE | 11 | 236.5428 | 11 | 4
2275 | 14 | CACL2 | 100 | 0 | 2 | MEDIUM | 100 | 40 | 0.15 | 45 | 140 | 30 | 0 | 0 | 200 | NONE | 11 | 232.865 | 11 | 4
2276 | 14 | CACL2 | 100 | 0 | 2 | MEDIUM | 100 | 40 | 0.15 | 45 | 140 | 30 | 0 | 0 | 200 | NONE | 11 | 242.8285 | 11 | 4
2277 | 14 | CACL2 | 100 | 0 | 2 | MEDIUM | 100 | 40 | 0.15 | 45 | 140 | 30 | 0 | 0 | 200 | NONE | 11 | 238.6515 | 11 | 4
2278 | 14 | CACL2 | 100 | 0 | 2 | MEDIUM | 100 | 40 | 0.15 | 45 | 140 | 30 | 0 | 0 | 200 | NONE | 11 | 242.6887 | 11 | 4
2279 | 14 | CACL2 | 100 | 0 | 2 | MEDIUM | 100 | 40 | 0.15 | 45 | 140 | 30 | 0 | 0 | 200 | NONE | 11 | 231.7015 | 11 | 4
2280 | 14 | CACL2 | 100 | 0 | 2 | MEDIUM | 100 | 40 | 0.15 | 45 | 140 | 30 | 0 | 0 | 200 | NONE | 11 | 243.652 | 11 | 4
2281 | 14 | CACL2 | 100 | 0 | 2 | MEDIUM | 100 | 40 | 0.15 | 45 | 140 | 30 | 0 | 0 | 200 | NONE | 11 | 255.6036 | 11 | 4
2282 | 14 | CACL2 | 100 | 0 | 2 | MEDIUM | 100 | 40 | 0.15 | 45 | 140 | 30 | 0 | 0 | 200 | NONE | 11 | 227.7944 | 11 | 4
2283 | 14 | CACL2 | 100 | 0 | 2 | MEDIUM | 100 | 40 | 0.15 | 45 | 140 | 30 | 0 | 0 | 200 | NONE | 11 | 231.389 | 11 | 4
2284 | 14 | CACL2 | 100 | 0 | 2 | MEDIUM | 100 | 40 | 0.15 | 45 | 140 | 30 | 0 | 0 | 200 | NONE | 11 | 245.7282 | 11 | 4
2285 | 14 | CACL2 | 100 | 0 | 2 | MEDIUM | 100 | 40 | 0.15 | 45 | 140 | 30 | 0 | 0 | 200 | NONE | 11 | 240.224 | 11 | 4
2286 | 14 | CACL2 | 100 | 0 | 2 | MEDIUM | 100 | 40 | 0.15 | 45 | 140 | 30 | 0 | 0 | 200 | NONE | 11 | 240.3833 | 11 | 4
2287 | 14 | CACL2 | 100 | 0 | 2 | MEDIUM | 100 | 40 | 0.15 | 45 | 140 | 30 | 0 | 0 | 200 | NONE | 11 | 263.2771 | 11 | 4
2288 | 14 | CACL2 | 100 | 0 | 2 | MEDIUM | 100 | 40 | 0.15 | 45 | 140 | 30 | 0 | 0 | 200 | NONE | 11 | 253.1684 | 11 | 4
2289 | 14 | CACL2 | 100 | 0 | 2 | MEDIUM | 100 | 40 | 0.15 | 45 | 140 | 30 | 0 | 0 | 200 | NONE | 11 | 228.354 | 11 | 4
2290 | 14 | CACL2 | 100 | 0 | 2 | MEDIUM | 100 | 40 | 0.15 | 45 | 140 | 30 | 0 | 0 | 200 | NONE | 11 | 250.696 | 11 | 4
2291 | 14 | CACL2 | 100 | 0 | 2 | MEDIUM | 100 | 40 | 0.15 | 45 | 140 | 30 | 0 | 0 | 200 | NONE | 11 | 236.8103 | 11 | 4
2292 | 14 | CACL2 | 100 | 0 | 2 | MEDIUM | 100 | 40 | 0.15 | 45 | 140 | 30 | 0 | 0 | 200 | NONE | 11 | 236.6385 | 11 | 4
2293 | 14 | CACL2 | 100 | 0 | 2 | MEDIUM | 100 | 40 | 0.15 | 45 | 140 | 30 | 0 | 0 | 200 | NONE | 11 | 261.4095 | 11 | 4
2294 | 14 | CACL2 | 100 | 0 | 2 | MEDIUM | 100 | 40 | 0.15 | 45 | 140 | 30 | 0 | 0 | 200 | NONE | 11 | 275.4879 | 11 | 4
2295 | 14 | CACL2 | 100 | 0 | 2 | MEDIUM | 100 | 40 | 0.15 | 45 | 140 | 30 | 0 | 0 | 200 | NONE | 11 | 244.9081 | 11 | 4
2296 | 14 | CACL2 | 100 | 0 | 2 | MEDIUM | 100 | 40 | 0.15 | 45 | 140 | 30 | 0 | 0 | 200 | NONE | 11 | 248.7427 | 11 | 4
2297 | 14 | CACL2 | 100 | 0 | 2 | MEDIUM | 100 | 40 | 0.15 | 45 | 140 | 30 | 0 | 0 | 200 | NONE | 11 | 265.1695 | 11 | 4
2298 | 14 | CACL2 | 100 | 0 | 2 | MEDIUM | 100 | 40 | 0.15 | 45 | 140 | 30 | 0 | 0 | 200 | NONE | 11 | 240.2144 | 11 | 4
2299 | 14 | CACL2 | 100 | 0 | 2 | MEDIUM | 100 | 40 | 0.15 | 45 | 140 | 30 | 0 | 0 | 200 | NONE | 11 | 248.6744 | 11 | 4
2300 | 14 | CACL2 | 100 | 0 | 2 | MEDIUM | 100 | 40 | 0.15 | 45 | 140 | 30 | 0 | 0 | 200 | NONE | 11 | 194.9884 | 11 | 4
2301 | 14 | CACL2 | 100 | 0 | 2 | MEDIUM | 100 | 40 | 0.15 | 45 | 140 | 30 | 0 | 0 | 200 | NONE | 11 | 242.1846 | 11 | 4
2302 | 14 | CACL2 | 100 | 0 | 2 | MEDIUM | 100 | 40 | 0.15 | 45 | 140 | 30 | 0 | 0 | 200 | NONE | 11 | 237.7806 | 11 | 4
2303 | 14 | CACL2 | 100 | 0 | 2 | MEDIUM | 100 | 40 | 0.15 | 45 | 140 | 30 | 0 | 0 | 200 | NONE | 11 | 243.2788 | 11 | 4
2304 | 14 | CACL2 | 100 | 0 | 2 | MEDIUM | 100 | 40 | 0.15 | 45 | 140 | 30 | 0 | 0 | 200 | NONE | 11 | 221.043 | 11 | 4
2305 | 14 | CACL2 | 100 | 0 | 2 | MEDIUM | 100 | 40 | 0.15 | 45 | 140 | 30 | 0 | 0 | 200 | NONE | 11 | 251.0899 | 11 | 4
2306 | 14 | CACL2 | 100 | 0 | 2 | MEDIUM | 100 | 40 | 0.15 | 45 | 140 | 30 | 0 | 0 | 200 | NONE | 11 | 259.5976 | 11 | 4
2307 | 14 | CACL2 | 100 | 0 | 2 | MEDIUM | 100 | 40 | 0.15 | 45 | 140 | 30 | 0 | 0 | 200 | NONE | 11 | 239.598 | 11 | 4
2308 | 14 | CACL2 | 100 | 0 | 2 | MEDIUM | 100 | 40 | 0.15 | 45 | 140 | 30 | 0 | 0 | 200 | NONE | 11 | 239.598 | 11 | 4
2309 | 14 | CACL2 | 100 | 0 | 2 | MEDIUM | 100 | 40 | 0.15 | 45 | 140 | 30 | 0 | 0 | 200 | NONE | 11 | 263.036 | 11 | 4
2310 | 14 | CACL2 | 100 | 0 | 2 | MEDIUM | 100 | 40 | 0.15 | 45 | 140 | 30 | 0 | 0 | 200 | NONE | 11 | 252.5492 | 11 | 4
2311 | 14 | CACL2 | 100 | 0 | 2 | MEDIUM | 100 | 40 | 0.15 | 45 | 140 | 30 | 0 | 0 | 200 | NONE | 11 | 244.5805 | 11 | 4
2312 | 14 | CACL2 | 100 | 0 | 2 | MEDIUM | 100 | 40 | 0.15 | 45 | 140 | 30 | 0 | 0 | 200 | NONE | 11 | 270.4819 | 11 | 4
2313 | 14 | CACL2 | 100 | 0 | 2 | MEDIUM | 100 | 40 | 0.15 | 45 | 140 | 30 | 0 | 0 | 200 | NONE | 11 | 220.869 | 11 | 4
2314 | 14 | CACL2 | 100 | 0 | 2 | MEDIUM | 100 | 40 | 0.15 | 45 | 140 | 30 | 0 | 0 | 200 | NONE | 11 | 234.6915 | 11 | 4
2315 | 14 | CACL2 | 100 | 0 | 2 | MEDIUM | 100 | 40 | 0.15 | 45 | 140 | 30 | 0 | 0 | 200 | NONE | 11 | 253.3775 | 11 | 4
2316 | 14 | CACL2 | 100 | 0 | 2 | MEDIUM | 100 | 40 | 0.15 | 45 | 140 | 30 | 0 | 0 | 200 | NONE | 11 | 268.062 | 11 | 4
2317 | 14 | CACL2 | 100 | 0 | 2 | MEDIUM | 100 | 40 | 0.15 | 45 | 140 | 30 | 0 | 0 | 200 | NONE | 11 | 249.0518 | 11 | 4
2318 | 14 | CACL2 | 100 | 0 | 2 | MEDIUM | 100 | 40 | 0.15 | 45 | 140 | 30 | 0 | 0 | 200 | NONE | 11 | 248.104 | 11 | 4
2319 | 14 | CACL2 | 100 | 0 | 2 | MEDIUM | 100 | 40 | 0.15 | 45 | 140 | 30 | 0 | 0 | 200 | NONE | 11 | 216.29 | 11 | 4
2320 | 14 | CACL2 | 100 | 0 | 2 | MEDIUM | 100 | 40 | 0.15 | 45 | 140 | 30 | 0 | 0 | 200 | NONE | 11 | 250.696 | 11 | 4
2321 | 14 | CACL2 | 100 | 0 | 2 | MEDIUM | 100 | 40 | 0.15 | 45 | 140 | 30 | 0 | 0 | 200 | NONE | 11 | 273.981 | 11 | 4
2322 | 14 | CACL2 | 100 | 0 | 2 | MEDIUM | 100 | 40 | 0.15 | 45 | 140 | 30 | 0 | 0 | 200 | NONE | 11 | 237.6795 | 11 | 4
2323 | 14 | CACL2 | 100 | 0 | 2 | MEDIUM | 100 | 40 | 0.15 | 45 | 140 | 30 | 0 | 0 | 200 | NONE | 11 | 242.2163 | 11 | 4
2324 | 14 | CACL2 | 100 | 0 | 2 | MEDIUM | 100 | 40 | 0.15 | 45 | 140 | 30 | 0 | 0 | 200 | NONE | 11 | 221.6819 | 11 | 4
2325 | 14 | CACL2 | 100 | 0 | 2 | MEDIUM | 100 | 40 | 0.15 | 45 | 140 | 30 | 0 | 0 | 200 | NONE | 11 | 246.3194 | 11 | 4
2326 | 14 | CACL2 | 100 | 0 | 2 | MEDIUM | 100 | 40 | 0.15 | 45 | 140 | 30 | 0 | 0 | 200 | NONE | 11 | 228.0698 | 11 | 4
2327 | 14 | CACL2 | 100 | 0 | 2 | MEDIUM | 100 | 40 | 0.15 | 45 | 140 | 30 | 0 | 0 | 200 | NONE | 11 | 228.1253 | 11 | 4
2328 | 14 | CACL2 | 100 | 0 | 2 | MEDIUM | 100 | 40 | 0.15 | 45 | 140 | 30 | 0 | 0 | 200 | NONE | 11 | 238.0935 | 11 | 4
2329 | 14 | CACL2 | 100 | 0 | 2 | MEDIUM | 100 | 40 | 0.15 | 45 | 140 | 30 | 0 | 0 | 200 | NONE | 11 | 253.3775 | 11 | 4
2330 | 14 | CACL2 | 100 | 0 | 2 | MEDIUM | 100 | 40 | 0.15 | 45 | 140 | 30 | 0 | 0 | 200 | NONE | 11 | 227.7362 | 11 | 4
2331 | 14 | CACL2 | 100 | 0 | 2 | MEDIUM | 100 | 40 | 0.15 | 45 | 140 | 30 | 0 | 0 | 200 | NONE | 11 | 236.5965 | 11 | 4
2332 | 14 | CACL2 | 100 | 0 | 2 | MEDIUM | 100 | 40 | 0.15 | 45 | 140 | 30 | 0 | 0 | 200 | NONE | 11 | 228.2439 | 11 | 4
2333 | 14 | CACL2 | 100 | 0 | 2 | MEDIUM | 100 | 40 | 0.15 | 45 | 140 | 30 | 0 | 0 | 200 | NONE | 11 | 233.2784 | 11 | 4
2334 | 14 | CACL2 | 100 | 0 | 2 | MEDIUM | 100 | 40 | 0.15 | 45 | 140 | 30 | 0 | 0 | 200 | NONE | 11 | 227.4297 | 11 | 4
2335 | 14 | CACL2 | 100 | 0 | 2 | MEDIUM | 100 | 40 | 0.15 | 45 | 140 | 30 | 0 | 0 | 200 | NONE | 11 | 204.8367 | 11 | 4
2336 | 14 | CACL2 | 100 | 0 | 2 | MEDIUM | 100 | 40 | 0.15 | 45 | 140 | 30 | 0 | 0 | 200 | NONE | 11 | 251.6307 | 11 | 4
2337 | 14 | CACL2 | 100 | 0 | 2 | MEDIUM | 100 | 40 | 0.15 | 45 | 140 | 30 | 0 | 0 | 200 | NONE | 11 | 229.0214 | 11 | 4
2338 | 14 | CACL2 | 100 | 0 | 2 | MEDIUM | 100 | 40 | 0.15 | 45 | 140 | 30 | 0 | 0 | 200 | NONE | 11 | 243.586 | 11 | 4
2339 | 14 | CACL2 | 100 | 0 | 2 | MEDIUM | 100 | 40 | 0.15 | 45 | 140 | 30 | 0 | 0 | 200 | NONE | 11 | 234.0719 | 11 | 4
2340 | 14 | CACL2 | 100 | 0 | 2 | MEDIUM | 100 | 40 | 0.15 | 45 | 140 | 30 | 0 | 0 | 200 | NONE | 11 | 228.1284 | 11 | 4
2341 | 14 | CACL2 | 100 | 0 | 2 | MEDIUM | 100 | 40 | 0.15 | 45 | 140 | 30 | 0 | 0 | 200 | NONE | 11 | 234.1293 | 11 | 4
2342 | 14 | CACL2 | 100 | 0 | 2 | MEDIUM | 100 | 40 | 0.15 | 45 | 140 | 30 | 0 | 0 | 200 | NONE | 11 | 238.5294 | 11 | 4
2343 | 14 | CACL2 | 100 | 0 | 2 | MEDIUM | 100 | 40 | 0.15 | 45 | 140 | 30 | 0 | 0 | 200 | NONE | 11 | 265.7015 | 11 | 4
2344 | 14 | CACL2 | 100 | 0 | 2 | MEDIUM | 100 | 40 | 0.15 | 45 | 140 | 30 | 0 | 0 | 200 | NONE | 11 | 256.1429 | 11 | 4
2345 | 14 | CACL2 | 100 | 0 | 2 | MEDIUM | 100 | 40 | 0.15 | 45 | 140 | 30 | 0 | 0 | 200 | NONE | 11 | 248.6794 | 11 | 4
2346 | 14 | CACL2 | 100 | 0 | 2 | MEDIUM | 100 | 40 | 0.15 | 45 | 140 | 30 | 0 | 0 | 200 | NONE | 11 | 248.9702 | 11 | 4
2347 | 14 | CACL2 | 100 | 0 | 2 | MEDIUM | 100 | 40 | 0.15 | 45 | 140 | 30 | 0 | 0 | 200 | NONE | 11 | 236.1281 | 11 | 4
2348 | 14 | CACL2 | 100 | 0 | 2 | MEDIUM | 100 | 40 | 0.15 | 45 | 140 | 30 | 0 | 0 | 200 | NONE | 11 | 245.8439 | 11 | 4
2349 | 14 | CACL2 | 100 | 0 | 2 | MEDIUM | 100 | 40 | 0.15 | 45 | 140 | 30 | 0 | 0 | 200 | NONE | 11 | 261.2178 | 11 | 4
2350 | 14 | CACL2 | 100 | 0 | 2 | MEDIUM | 100 | 40 | 0.15 | 45 | 140 | 30 | 0 | 0 | 200 | NONE | 11 | 242.7427 | 11 | 4
2351 | 14 | CACL2 | 100 | 0 | 2 | MEDIUM | 100 | 40 | 0.15 | 45 | 140 | 30 | 0 | 0 | 200 | NONE | 11 | 264.8682 | 11 | 4
2352 | 14 | CACL2 | 100 | 0 | 2 | MEDIUM | 100 | 40 | 0.15 | 45 | 140 | 30 | 0 | 0 | 200 | NONE | 11 | 255.3997 | 11 | 4
2353 | 14 | CACL2 | 100 | 0 | 2 | MEDIUM | 100 | 40 | 0.15 | 45 | 140 | 30 | 0 | 0 | 200 | NONE | 11 | 252.0017 | 11 | 4
2354 | 14 | CACL2 | 100 | 0 | 2 | MEDIUM | 100 | 40 | 0.15 | 45 | 140 | 30 | 0 | 0 | 200 | NONE | 11 | 242.8696 | 11 | 4
2355 | 14 | CACL2 | 100 | 0 | 2 | MEDIUM | 100 | 40 | 0.15 | 45 | 140 | 30 | 0 | 0 | 200 | NONE | 11 | 245.4466 | 11 | 4
2356 | 14 | CACL2 | 100 | 0 | 2 | MEDIUM | 100 | 40 | 0.15 | 45 | 140 | 30 | 0 | 0 | 200 | NONE | 11 | 235.1076 | 11 | 4
2357 | 14 | CACL2 | 100 | 0 | 2 | MEDIUM | 100 | 40 | 0.15 | 45 | 140 | 30 | 0 | 0 | 200 | NONE | 11 | 242.8696 | 11 | 4
2358 | 14 | CACL2 | 100 | 0 | 2 | MEDIUM | 100 | 40 | 0.15 | 45 | 140 | 30 | 0 | 0 | 200 | NONE | 11 | 241.5402 | 11 | 4
2359 | 14 | CACL2 | 100 | 0 | 2 | MEDIUM | 100 | 40 | 0.15 | 45 | 140 | 30 | 0 | 0 | 200 | NONE | 11 | 222.9925 | 11 | 4
2360 | 14 | CACL2 | 100 | 0 | 2 | MEDIUM | 100 | 40 | 0.15 | 45 | 140 | 30 | 0 | 0 | 200 | NONE | 12 | 286.3335 | 12 | 4
2361 | 14 | CACL2 | 100 | 0 | 2 | MEDIUM | 100 | 40 | 0.15 | 45 | 140 | 30 | 0 | 0 | 200 | NONE | 12 | 266.8898 | 12 | 4
2362 | 14 | CACL2 | 100 | 0 | 2 | MEDIUM | 100 | 40 | 0.15 | 45 | 140 | 30 | 0 | 0 | 200 | NONE | 12 | 290.5601 | 12 | 4
2363 | 14 | CACL2 | 100 | 0 | 2 | MEDIUM | 100 | 40 | 0.15 | 45 | 140 | 30 | 0 | 0 | 200 | NONE | 12 | 276.5852 | 12 | 4
2364 | 14 | CACL2 | 100 | 0 | 2 | MEDIUM | 100 | 40 | 0.15 | 45 | 140 | 30 | 0 | 0 | 200 | NONE | 12 | 267.8133 | 12 | 4
2365 | 14 | CACL2 | 100 | 0 | 2 | MEDIUM | 100 | 40 | 0.15 | 45 | 140 | 30 | 0 | 0 | 200 | NONE | 12 | 278.7269 | 12 | 4
2366 | 14 | CACL2 | 100 | 0 | 2 | MEDIUM | 100 | 40 | 0.15 | 45 | 140 | 30 | 0 | 0 | 200 | NONE | 12 | 292.7101 | 12 | 4
2367 | 14 | CACL2 | 100 | 0 | 2 | MEDIUM | 100 | 40 | 0.15 | 45 | 140 | 30 | 0 | 0 | 200 | NONE | 12 | 283.5456 | 12 | 4
2368 | 14 | CACL2 | 100 | 0 | 2 | MEDIUM | 100 | 40 | 0.15 | 45 | 140 | 30 | 0 | 0 | 200 | NONE | 12 | 271.3447 | 12 | 4
2369 | 14 | CACL2 | 100 | 0 | 2 | MEDIUM | 100 | 40 | 0.15 | 45 | 140 | 30 | 0 | 0 | 200 | NONE | 12 | 274.3835 | 12 | 4
2370 | 14 | CACL2 | 100 | 0 | 2 | MEDIUM | 100 | 40 | 0.15 | 45 | 140 | 30 | 0 | 0 | 200 | NONE | 12 | 283.8263 | 12 | 4
2371 | 14 | CACL2 | 100 | 0 | 2 | MEDIUM | 100 | 40 | 0.15 | 45 | 140 | 30 | 0 | 0 | 200 | NONE | 12 | 275.2061 | 12 | 4
2372 | 14 | CACL2 | 100 | 0 | 2 | MEDIUM | 100 | 40 | 0.15 | 45 | 140 | 30 | 0 | 0 | 200 | NONE | 12 | 271.0619 | 12 | 4
2373 | 14 | CACL2 | 100 | 0 | 2 | MEDIUM | 100 | 40 | 0.15 | 45 | 140 | 30 | 0 | 0 | 200 | NONE | 12 | 262.415 | 12 | 4
2374 | 14 | CACL2 | 100 | 0 | 2 | MEDIUM | 100 | 40 | 0.15 | 45 | 140 | 30 | 0 | 0 | 200 | NONE | 12 | 265.222 | 12 | 4
2375 | 14 | CACL2 | 100 | 0 | 2 | MEDIUM | 100 | 40 | 0.15 | 45 | 140 | 30 | 0 | 0 | 200 | NONE | 12 | 233.7708 | 12 | 4
2376 | 14 | CACL2 | 100 | 0 | 2 | MEDIUM | 100 | 40 | 0.15 | 45 | 140 | 30 | 0 | 0 | 200 | NONE | 12 | 268.2284 | 12 | 4
2377 | 14 | CACL2 | 100 | 0 | 2 | MEDIUM | 100 | 40 | 0.15 | 45 | 140 | 30 | 0 | 0 | 200 | NONE | 12 | 282.2211 | 12 | 4
2378 | 14 | CACL2 | 100 | 0 | 2 | MEDIUM | 100 | 40 | 0.15 | 45 | 140 | 30 | 0 | 0 | 200 | NONE | 12 | 270.0311 | 12 | 4
2379 | 14 | CACL2 | 100 | 0 | 2 | MEDIUM | 100 | 40 | 0.15 | 45 | 140 | 30 | 0 | 0 | 200 | NONE | 12 | 317.6386 | 12 | 4
2380 | 14 | CACL2 | 100 | 0 | 2 | MEDIUM | 100 | 40 | 0.15 | 45 | 140 | 30 | 0 | 0 | 200 | NONE | 12 | 273.3444 | 12 | 4
2381 | 14 | CACL2 | 100 | 0 | 2 | MEDIUM | 100 | 40 | 0.15 | 45 | 140 | 30 | 0 | 0 | 200 | NONE | 12 | 278.4088 | 12 | 4
2382 | 14 | CACL2 | 100 | 0 | 2 | MEDIUM | 100 | 40 | 0.15 | 45 | 140 | 30 | 0 | 0 | 200 | NONE | 12 | 279.482 | 12 | 4
2383 | 14 | CACL2 | 100 | 0 | 2 | MEDIUM | 100 | 40 | 0.15 | 45 | 140 | 30 | 0 | 0 | 200 | NONE | 12 | 287.8034 | 12 | 4
2384 | 14 | CACL2 | 100 | 0 | 2 | MEDIUM | 100 | 40 | 0.15 | 45 | 140 | 30 | 0 | 0 | 200 | NONE | 12 | 275.4965 | 12 | 4
2385 | 14 | CACL2 | 100 | 0 | 2 | MEDIUM | 100 | 40 | 0.15 | 45 | 140 | 30 | 0 | 0 | 200 | NONE | 12 | 270.5254 | 12 | 4
2386 | 14 | CACL2 | 100 | 0 | 2 | MEDIUM | 100 | 40 | 0.15 | 45 | 140 | 30 | 0 | 0 | 200 | NONE | 12 | 268.2695 | 12 | 4
2387 | 14 | CACL2 | 100 | 0 | 2 | MEDIUM | 100 | 40 | 0.15 | 45 | 140 | 30 | 0 | 0 | 200 | NONE | 12 | 262.0745 | 12 | 4
2388 | 14 | CACL2 | 100 | 0 | 2 | MEDIUM | 100 | 40 | 0.15 | 45 | 140 | 30 | 0 | 0 | 200 | NONE | 12 | 267.375 | 12 | 4
2389 | 14 | CACL2 | 100 | 0 | 2 | MEDIUM | 100 | 40 | 0.15 | 45 | 140 | 30 | 0 | 0 | 200 | NONE | 12 | 251.9237 | 12 | 4
2390 | 14 | CACL2 | 100 | 0 | 2 | MEDIUM | 100 | 40 | 0.15 | 45 | 140 | 30 | 0 | 0 | 200 | NONE | 12 | 269.9371 | 12 | 4
2391 | 14 | CACL2 | 100 | 0 | 2 | MEDIUM | 100 | 40 | 0.15 | 45 | 140 | 30 | 0 | 0 | 200 | NONE | 12 | 305.3372 | 12 | 4
2392 | 14 | CACL2 | 100 | 0 | 2 | MEDIUM | 100 | 40 | 0.15 | 45 | 140 | 30 | 0 | 0 | 200 | NONE | 12 | 278.1511 | 12 | 4
2393 | 14 | CACL2 | 100 | 0 | 2 | MEDIUM | 100 | 40 | 0.15 | 45 | 140 | 30 | 0 | 0 | 200 | NONE | 12 | 282.1203 | 12 | 4
2394 | 14 | CACL2 | 100 | 0 | 2 | MEDIUM | 100 | 40 | 0.15 | 45 | 140 | 30 | 0 | 0 | 200 | NONE | 12 | 260.4173 | 12 | 4
2395 | 14 | CACL2 | 100 | 0 | 2 | MEDIUM | 100 | 40 | 0.15 | 45 | 140 | 30 | 0 | 0 | 200 | NONE | 12 | 258.277 | 12 | 4
2396 | 14 | CACL2 | 100 | 0 | 2 | MEDIUM | 100 | 40 | 0.15 | 45 | 140 | 30 | 0 | 0 | 200 | NONE | 12 | 289.052 | 12 | 4
2397 | 14 | CACL2 | 100 | 0 | 2 | MEDIUM | 100 | 40 | 0.15 | 45 | 140 | 30 | 0 | 0 | 200 | NONE | 12 | 262.6674 | 12 | 4
2398 | 14 | CACL2 | 100 | 0 | 2 | MEDIUM | 100 | 40 | 0.15 | 45 | 140 | 30 | 0 | 0 | 200 | NONE | 12 | 256.5504 | 12 | 4
2399 | 14 | CACL2 | 100 | 0 | 2 | MEDIUM | 100 | 40 | 0.15 | 45 | 140 | 30 | 0 | 0 | 200 | NONE | 12 | 273.1609 | 12 | 4
2400 | 14 | CACL2 | 100 | 0 | 2 | MEDIUM | 100 | 40 | 0.15 | 45 | 140 | 30 | 0 | 0 | 200 | NONE | 12 | 262.2673 | 12 | 4
2401 | 14 | CACL2 | 100 | 0 | 2 | MEDIUM | 100 | 40 | 0.15 | 45 | 140 | 30 | 0 | 0 | 200 | NONE | 12 | 258.8225 | 12 | 4
2402 | 14 | CACL2 | 100 | 0 | 2 | MEDIUM | 100 | 40 | 0.15 | 45 | 140 | 30 | 0 | 0 | 200 | NONE | 12 | 277.2935 | 12 | 4
2403 | 14 | CACL2 | 100 | 0 | 2 | MEDIUM | 100 | 40 | 0.15 | 45 | 140 | 30 | 0 | 0 | 200 | NONE | 12 | 282.3043 | 12 | 4
2404 | 14 | CACL2 | 100 | 0 | 2 | MEDIUM | 100 | 40 | 0.15 | 45 | 140 | 30 | 0 | 0 | 200 | NONE | 12 | 296.8981 | 12 | 4
2405 | 14 | CACL2 | 100 | 0 | 2 | MEDIUM | 100 | 40 | 0.15 | 45 | 140 | 30 | 0 | 0 | 200 | NONE | 12 | 297.4081 | 12 | 4
2406 | 14 | CACL2 | 100 | 0 | 2 | MEDIUM | 100 | 40 | 0.15 | 45 | 140 | 30 | 0 | 0 | 200 | NONE | 12 | 265.1074 | 12 | 4
2407 | 14 | CACL2 | 100 | 0 | 2 | MEDIUM | 100 | 40 | 0.15 | 45 | 140 | 30 | 0 | 0 | 200 | NONE | 12 | 274.5861 | 12 | 4
2408 | 14 | CACL2 | 100 | 0 | 2 | MEDIUM | 100 | 40 | 0.15 | 45 | 140 | 30 | 0 | 0 | 200 | NONE | 12 | 260.5319 | 12 | 4
2409 | 14 | CACL2 | 100 | 0 | 2 | MEDIUM | 100 | 40 | 0.15 | 45 | 140 | 30 | 0 | 0 | 200 | NONE | 12 | 270.3193 | 12 | 4
2410 | 14 | CACL2 | 100 | 0 | 2 | MEDIUM | 100 | 40 | 0.15 | 45 | 140 | 30 | 0 | 0 | 200 | NONE | 12 | 267.3247 | 12 | 4
2411 | 14 | CACL2 | 100 | 0 | 2 | MEDIUM | 100 | 40 | 0.15 | 45 | 140 | 30 | 0 | 0 | 200 | NONE | 12 | 286.5242 | 12 | 4
2412 | 14 | CACL2 | 100 | 0 | 2 | MEDIUM | 100 | 40 | 0.15 | 45 | 140 | 30 | 0 | 0 | 200 | NONE | 12 | 280.4016 | 12 | 4
2413 | 14 | CACL2 | 100 | 0 | 2 | MEDIUM | 100 | 40 | 0.15 | 45 | 140 | 30 | 0 | 0 | 200 | NONE | 12 | 280.0513 | 12 | 4
2414 | 14 | CACL2 | 100 | 0 | 2 | MEDIUM | 100 | 40 | 0.15 | 45 | 140 | 30 | 0 | 0 | 200 | NONE | 12 | 281.391 | 12 | 4
2415 | 14 | CACL2 | 100 | 0 | 2 | MEDIUM | 100 | 40 | 0.15 | 45 | 140 | 30 | 0 | 0 | 200 | NONE | 12 | 281.8 | 12 | 4
2416 | 14 | CACL2 | 100 | 0 | 2 | MEDIUM | 100 | 40 | 0.15 | 45 | 140 | 30 | 0 | 0 | 200 | NONE | 12 | 284.1557 | 12 | 4
2417 | 14 | CACL2 | 100 | 0 | 2 | MEDIUM | 100 | 40 | 0.15 | 45 | 140 | 30 | 0 | 0 | 200 | NONE | 12 | 256.4249 | 12 | 4
2418 | 14 | CACL2 | 100 | 0 | 2 | MEDIUM | 100 | 40 | 0.15 | 45 | 140 | 30 | 0 | 0 | 200 | NONE | 12 | 277.1643 | 12 | 4
2419 | 14 | CACL2 | 100 | 0 | 2 | MEDIUM | 100 | 40 | 0.15 | 45 | 140 | 30 | 0 | 0 | 200 | NONE | 12 | 282.2593 | 12 | 4
2420 | 14 | CACL2 | 100 | 0 | 2 | MEDIUM | 100 | 40 | 0.15 | 45 | 140 | 30 | 0 | 0 | 200 | NONE | 12 | 262.5955 | 12 | 4
2421 | 14 | CACL2 | 100 | 0 | 2 | MEDIUM | 100 | 40 | 0.15 | 45 | 140 | 30 | 0 | 0 | 200 | NONE | 12 | 256.0411 | 12 | 4
2422 | 14 | CACL2 | 100 | 0 | 2 | MEDIUM | 100 | 40 | 0.15 | 45 | 140 | 30 | 0 | 0 | 200 | NONE | 12 | 266.2579 | 12 | 4
2423 | 14 | CACL2 | 100 | 0 | 2 | MEDIUM | 100 | 40 | 0.15 | 45 | 140 | 30 | 0 | 0 | 200 | NONE | 12 | 278.2064 | 12 | 4
2424 | 14 | CACL2 | 100 | 0 | 2 | MEDIUM | 100 | 40 | 0.15 | 45 | 140 | 30 | 0 | 0 | 200 | NONE | 12 | 249.995 | 12 | 4
2425 | 14 | CACL2 | 100 | 0 | 2 | MEDIUM | 100 | 40 | 0.15 | 45 | 140 | 30 | 0 | 0 | 200 | NONE | 12 | 287.3715 | 12 | 4
2426 | 14 | CACL2 | 100 | 0 | 2 | MEDIUM | 100 | 40 | 0.15 | 45 | 140 | 30 | 0 | 0 | 200 | NONE | 12 | 268.014 | 12 | 4
2427 | 14 | CACL2 | 100 | 0 | 2 | MEDIUM | 100 | 40 | 0.15 | 45 | 140 | 30 | 0 | 0 | 200 | NONE | 12 | 281.5862 | 12 | 4
2428 | 14 | CACL2 | 100 | 0 | 2 | MEDIUM | 100 | 40 | 0.15 | 45 | 140 | 30 | 0 | 0 | 200 | NONE | 12 | 273.8642 | 12 | 4
2429 | 14 | CACL2 | 100 | 0 | 2 | MEDIUM | 100 | 40 | 0.15 | 45 | 140 | 30 | 0 | 0 | 200 | NONE | 12 | 259.1547 | 12 | 4
2430 | 14 | CACL2 | 100 | 0 | 2 | MEDIUM | 100 | 40 | 0.15 | 45 | 140 | 30 | 0 | 0 | 200 | NONE | 12 | 248.2636 | 12 | 4
2431 | 14 | CACL2 | 100 | 0 | 2 | MEDIUM | 100 | 40 | 0.15 | 45 | 140 | 30 | 0 | 0 | 200 | NONE | 12 | 278.9034 | 12 | 4
2432 | 14 | CACL2 | 100 | 0 | 2 | MEDIUM | 100 | 40 | 0.15 | 45 | 140 | 30 | 0 | 0 | 200 | NONE | 12 | 266.8355 | 12 | 4
2433 | 14 | CACL2 | 100 | 0 | 2 | MEDIUM | 100 | 40 | 0.15 | 45 | 140 | 30 | 0 | 0 | 200 | NONE | 12 | 278.9209 | 12 | 4
2434 | 14 | CACL2 | 100 | 0 | 2 | MEDIUM | 100 | 40 | 0.15 | 45 | 140 | 30 | 0 | 0 | 200 | NONE | 12 | 245.8202 | 12 | 4
2435 | 14 | CACL2 | 100 | 0 | 2 | MEDIUM | 100 | 40 | 0.15 | 45 | 140 | 30 | 0 | 0 | 200 | NONE | 12 | 282.4807 | 12 | 4
2436 | 14 | CACL2 | 100 | 0 | 2 | MEDIUM | 100 | 40 | 0.15 | 45 | 140 | 30 | 0 | 0 | 200 | NONE | 12 | 290.4235 | 12 | 4
2437 | 14 | CACL2 | 100 | 0 | 2 | MEDIUM | 100 | 40 | 0.15 | 45 | 140 | 30 | 0 | 0 | 200 | NONE | 12 | 279.4987 | 12 | 4
2438 | 14 | CACL2 | 100 | 0 | 2 | MEDIUM | 100 | 40 | 0.15 | 45 | 140 | 30 | 0 | 0 | 200 | NONE | 12 | 274.4302 | 12 | 4
2439 | 14 | CACL2 | 100 | 0 | 2 | MEDIUM | 100 | 40 | 0.15 | 45 | 140 | 30 | 0 | 0 | 200 | NONE | 12 | 288.2556 | 12 | 4
2440 | 14 | CACL2 | 100 | 0 | 2 | MEDIUM | 100 | 40 | 0.15 | 45 | 140 | 30 | 0 | 0 | 200 | NONE | 12 | 281.7062 | 12 | 4
2441 | 14 | CACL2 | 100 | 0 | 2 | MEDIUM | 100 | 40 | 0.15 | 45 | 140 | 30 | 0 | 0 | 200 | NONE | 12 | 285.241 | 12 | 4
2442 | 14 | CACL2 | 100 | 0 | 2 | MEDIUM | 100 | 40 | 0.15 | 45 | 140 | 30 | 0 | 0 | 200 | NONE | 12 | 264.075 | 12 | 4
2443 | 14 | CACL2 | 100 | 0 | 2 | MEDIUM | 100 | 40 | 0.15 | 45 | 140 | 30 | 0 | 0 | 200 | NONE | 12 | 288.106 | 12 | 4
2444 | 14 | CACL2 | 100 | 0 | 2 | MEDIUM | 100 | 40 | 0.15 | 45 | 140 | 30 | 0 | 0 | 200 | NONE | 12 | 280.6661 | 12 | 4
2445 | 14 | CACL2 | 100 | 0 | 2 | MEDIUM | 100 | 40 | 0.15 | 45 | 140 | 30 | 0 | 0 | 200 | NONE | 12 | 274.4975 | 12 | 4
2446 | 14 | CACL2 | 100 | 0 | 2 | MEDIUM | 100 | 40 | 0.15 | 45 | 140 | 30 | 0 | 0 | 200 | NONE | 12 | 282.4614 | 12 | 4
2447 | 14 | CACL2 | 100 | 0 | 2 | MEDIUM | 100 | 40 | 0.15 | 45 | 140 | 30 | 0 | 0 | 200 | NONE | 12 | 275.9256 | 12 | 4
2448 | 14 | CACL2 | 100 | 0 | 2 | MEDIUM | 100 | 40 | 0.15 | 45 | 140 | 30 | 0 | 0 | 200 | NONE | 12 | 278.9782 | 12 | 4
2449 | 14 | CACL2 | 100 | 0 | 2 | MEDIUM | 100 | 40 | 0.15 | 45 | 140 | 30 | 0 | 0 | 200 | NONE | 12 | 276.8286 | 12 | 4
2450 | 14 | CACL2 | 100 | 0 | 2 | MEDIUM | 100 | 40 | 0.15 | 45 | 140 | 30 | 0 | 0 | 200 | NONE | 12 | 270.0553 | 12 | 4
2451 | 14 | CACL2 | 100 | 0 | 2 | MEDIUM | 100 | 40 | 0.15 | 45 | 140 | 30 | 0 | 0 | 200 | NONE | 12 | 284.1718 | 12 | 4
2452 | 14 | CACL2 | 100 | 0 | 2 | MEDIUM | 100 | 40 | 0.15 | 45 | 140 | 30 | 0 | 0 | 200 | NONE | 12 | 272.5875 | 12 | 4
2453 | 14 | CACL2 | 100 | 0 | 2 | MEDIUM | 100 | 40 | 0.15 | 45 | 140 | 30 | 0 | 0 | 200 | NONE | 12 | 254.4744 | 12 | 4
2454 | 14 | CACL2 | 100 | 0 | 2 | MEDIUM | 100 | 40 | 0.15 | 45 | 140 | 30 | 0 | 0 | 200 | NONE | 12 | 267.455 | 12 | 4
2455 | 14 | CACL2 | 100 | 0 | 2 | MEDIUM | 100 | 40 | 0.15 | 45 | 140 | 30 | 0 | 0 | 200 | NONE | 12 | 261.8848 | 12 | 4
2456 | 14 | CACL2 | 10 | 0 | 0.5 | MEDIUM | 10 | 6 | 0.15 | 45 | 140 | 30 | 0 | 0 | 200 | NONE | 13 | 372.0465 | 13 | 5
2457 | 14 | CACL2 | 10 | 0 | 0.5 | MEDIUM | 10 | 6 | 0.15 | 45 | 140 | 30 | 0 | 0 | 200 | NONE | 13 | 405.0704 | 13 | 5
2458 | 14 | CACL2 | 10 | 0 | 0.5 | MEDIUM | 10 | 6 | 0.15 | 45 | 140 | 30 | 0 | 0 | 200 | NONE | 13 | 421.9068 | 13 | 5
2459 | 14 | CACL2 | 10 | 0 | 0.5 | MEDIUM | 10 | 6 | 0.15 | 45 | 140 | 30 | 0 | 0 | 200 | NONE | 13 | 392.6799 | 13 | 5
2460 | 14 | CACL2 | 10 | 0 | 0.5 | MEDIUM | 10 | 6 | 0.15 | 45 | 140 | 30 | 0 | 0 | 200 | NONE | 13 | 424.6908 | 13 | 5
2461 | 14 | CACL2 | 10 | 0 | 0.5 | MEDIUM | 10 | 6 | 0.15 | 45 | 140 | 30 | 0 | 0 | 200 | NONE | 13 | 468.7035 | 13 | 5
2462 | 14 | CACL2 | 10 | 0 | 0.5 | MEDIUM | 10 | 6 | 0.15 | 45 | 140 | 30 | 0 | 0 | 200 | NONE | 13 | 385.7903 | 13 | 5
2463 | 14 | CACL2 | 10 | 0 | 0.5 | MEDIUM | 10 | 6 | 0.15 | 45 | 140 | 30 | 0 | 0 | 200 | NONE | 13 | 392.6067 | 13 | 5
2464 | 14 | CACL2 | 10 | 0 | 0.5 | MEDIUM | 10 | 6 | 0.15 | 45 | 140 | 30 | 0 | 0 | 200 | NONE | 13 | 426.4539 | 13 | 5
2465 | 14 | CACL2 | 10 | 0 | 0.5 | MEDIUM | 10 | 6 | 0.15 | 45 | 140 | 30 | 0 | 0 | 200 | NONE | 13 | 419.445 | 13 | 5
2466 | 14 | CACL2 | 10 | 0 | 0.5 | MEDIUM | 10 | 6 | 0.15 | 45 | 140 | 30 | 0 | 0 | 200 | NONE | 13 | 370.5244 | 13 | 5
2467 | 14 | CACL2 | 10 | 0 | 0.5 | MEDIUM | 10 | 6 | 0.15 | 45 | 140 | 30 | 0 | 0 | 200 | NONE | 13 | 384.9362 | 13 | 5
2468 | 14 | CACL2 | 10 | 0 | 0.5 | MEDIUM | 10 | 6 | 0.15 | 45 | 140 | 30 | 0 | 0 | 200 | NONE | 13 | 387.3132 | 13 | 5
2469 | 14 | CACL2 | 10 | 0 | 0.5 | MEDIUM | 10 | 6 | 0.15 | 45 | 140 | 30 | 0 | 0 | 200 | NONE | 13 | 436.458 | 13 | 5
2470 | 14 | CACL2 | 10 | 0 | 0.5 | MEDIUM | 10 | 6 | 0.15 | 45 | 140 | 30 | 0 | 0 | 200 | NONE | 13 | 412.6895 | 13 | 5
2471 | 14 | CACL2 | 10 | 0 | 0.5 | MEDIUM | 10 | 6 | 0.15 | 45 | 140 | 30 | 0 | 0 | 200 | NONE | 13 | 423.0657 | 13 | 5
2472 | 14 | CACL2 | 10 | 0 | 0.5 | MEDIUM | 10 | 6 | 0.15 | 45 | 140 | 30 | 0 | 0 | 200 | NONE | 13 | 359.3711 | 13 | 5
2473 | 14 | CACL2 | 10 | 0 | 0.5 | MEDIUM | 10 | 6 | 0.15 | 45 | 140 | 30 | 0 | 0 | 200 | NONE | 13 | 396.0997 | 13 | 5
2474 | 14 | CACL2 | 10 | 0 | 0.5 | MEDIUM | 10 | 6 | 0.15 | 45 | 140 | 30 | 0 | 0 | 200 | NONE | 13 | 397.8006 | 13 | 5
2475 | 14 | CACL2 | 10 | 0 | 0.5 | MEDIUM | 10 | 6 | 0.15 | 45 | 140 | 30 | 0 | 0 | 200 | NONE | 13 | 417.8167 | 13 | 5
2476 | 14 | CACL2 | 10 | 0 | 0.5 | MEDIUM | 10 | 6 | 0.15 | 45 | 140 | 30 | 0 | 0 | 200 | NONE | 13 | 442.2853 | 13 | 5
2477 | 14 | CACL2 | 10 | 0 | 0.5 | MEDIUM | 10 | 6 | 0.15 | 45 | 140 | 30 | 0 | 0 | 200 | NONE | 13 | 381.2575 | 13 | 5
2478 | 14 | CACL2 | 10 | 0 | 0.5 | MEDIUM | 10 | 6 | 0.15 | 45 | 140 | 30 | 0 | 0 | 200 | NONE | 13 | 357.409 | 13 | 5
2479 | 14 | CACL2 | 10 | 0 | 0.5 | MEDIUM | 10 | 6 | 0.15 | 45 | 140 | 30 | 0 | 0 | 200 | NONE | 13 | 388.9849 | 13 | 5
2480 | 14 | CACL2 | 10 | 0 | 0.5 | MEDIUM | 10 | 6 | 0.15 | 45 | 140 | 30 | 0 | 0 | 200 | NONE | 13 | 350.5441 | 13 | 5
2481 | 14 | CACL2 | 10 | 0 | 0.5 | MEDIUM | 10 | 6 | 0.15 | 45 | 140 | 30 | 0 | 0 | 200 | NONE | 13 | 412.5488 | 13 | 5
2482 | 14 | CACL2 | 10 | 0 | 0.5 | MEDIUM | 10 | 6 | 0.15 | 45 | 140 | 30 | 0 | 0 | 200 | NONE | 13 | 362.2099 | 13 | 5
2483 | 14 | CACL2 | 10 | 0 | 0.5 | MEDIUM | 10 | 6 | 0.15 | 45 | 140 | 30 | 0 | 0 | 200 | NONE | 13 | 415.1614 | 13 | 5
2484 | 14 | CACL2 | 10 | 0 | 0.5 | MEDIUM | 10 | 6 | 0.15 | 45 | 140 | 30 | 0 | 0 | 200 | NONE | 13 | 353.7487 | 13 | 5
2485 | 14 | CACL2 | 10 | 0 | 0.5 | MEDIUM | 10 | 6 | 0.15 | 45 | 140 | 30 | 0 | 0 | 200 | NONE | 13 | 379.3435 | 13 | 5
2486 | 14 | CACL2 | 10 | 0 | 0.5 | MEDIUM | 10 | 6 | 0.15 | 45 | 140 | 30 | 0 | 0 | 200 | NONE | 13 | 394.1135 | 13 | 5
2487 | 14 | CACL2 | 10 | 0 | 0.5 | MEDIUM | 10 | 6 | 0.15 | 45 | 140 | 30 | 0 | 0 | 200 | NONE | 13 | 410.0409 | 13 | 5
2488 | 14 | CACL2 | 10 | 0 | 0.5 | MEDIUM | 10 | 6 | 0.15 | 45 | 140 | 30 | 0 | 0 | 200 | NONE | 13 | 366.9273 | 13 | 5
2489 | 14 | CACL2 | 10 | 0 | 0.5 | MEDIUM | 10 | 6 | 0.15 | 45 | 140 | 30 | 0 | 0 | 200 | NONE | 13 | 404.9545 | 13 | 5
2490 | 14 | CACL2 | 10 | 0 | 0.5 | MEDIUM | 10 | 6 | 0.15 | 45 | 140 | 30 | 0 | 0 | 200 | NONE | 13 | 384.7144 | 13 | 5
2491 | 14 | CACL2 | 10 | 0 | 0.5 | MEDIUM | 10 | 6 | 0.15 | 45 | 140 | 30 | 0 | 0 | 200 | NONE | 13 | 378.7562 | 13 | 5
2492 | 14 | CACL2 | 10 | 0 | 0.5 | MEDIUM | 10 | 6 | 0.15 | 45 | 140 | 30 | 0 | 0 | 200 | NONE | 13 | 339.7103 | 13 | 5
2493 | 14 | CACL2 | 10 | 0 | 0.5 | MEDIUM | 10 | 6 | 0.15 | 45 | 140 | 30 | 0 | 0 | 200 | NONE | 13 | 443.0335 | 13 | 5
2494 | 14 | CACL2 | 10 | 0 | 0.5 | MEDIUM | 10 | 6 | 0.15 | 45 | 140 | 30 | 0 | 0 | 200 | NONE | 13 | 381.9299 | 13 | 5
2495 | 14 | CACL2 | 10 | 0 | 0.5 | MEDIUM | 10 | 6 | 0.15 | 45 | 140 | 30 | 0 | 0 | 200 | NONE | 13 | 378.0875 | 13 | 5
2496 | 14 | CACL2 | 10 | 0 | 0.5 | MEDIUM | 10 | 6 | 0.15 | 45 | 140 | 30 | 0 | 0 | 200 | NONE | 13 | 403.1343 | 13 | 5
2497 | 14 | CACL2 | 10 | 0 | 0.5 | MEDIUM | 10 | 6 | 0.15 | 45 | 140 | 30 | 0 | 0 | 200 | NONE | 13 | 408.1776 | 13 | 5
2498 | 14 | CACL2 | 10 | 0 | 0.5 | MEDIUM | 10 | 6 | 0.15 | 45 | 140 | 30 | 0 | 0 | 200 | NONE | 13 | 449.6451 | 13 | 5
2499 | 14 | CACL2 | 10 | 0 | 0.5 | MEDIUM | 10 | 6 | 0.15 | 45 | 140 | 30 | 0 | 0 | 200 | NONE | 13 | 359.5075 | 13 | 5
2500 | 14 | CACL2 | 10 | 0 | 0.5 | MEDIUM | 10 | 6 | 0.15 | 45 | 140 | 30 | 0 | 0 | 200 | NONE | 13 | 409.6847 | 13 | 5
2501 | 14 | CACL2 | 10 | 0 | 0.5 | MEDIUM | 10 | 6 | 0.15 | 45 | 140 | 30 | 0 | 0 | 200 | NONE | 13 | 377.9606 | 13 | 5
2502 | 14 | CACL2 | 10 | 0 | 0.5 | MEDIUM | 10 | 6 | 0.15 | 45 | 140 | 30 | 0 | 0 | 200 | NONE | 13 | 371.5481 | 13 | 5
2503 | 14 | CACL2 | 10 | 0 | 0.5 | MEDIUM | 10 | 6 | 0.15 | 45 | 140 | 30 | 0 | 0 | 200 | NONE | 13 | 447.2485 | 13 | 5
2504 | 14 | CACL2 | 10 | 0 | 0.5 | MEDIUM | 10 | 6 | 0.15 | 45 | 140 | 30 | 0 | 0 | 200 | NONE | 13 | 405.588 | 13 | 5
2505 | 14 | CACL2 | 10 | 0 | 0.5 | MEDIUM | 10 | 6 | 0.15 | 45 | 140 | 30 | 0 | 0 | 200 | NONE | 13 | 407.2855 | 13 | 5
2506 | 14 | CACL2 | 10 | 0 | 0.5 | MEDIUM | 10 | 6 | 0.15 | 45 | 140 | 30 | 0 | 0 | 200 | NONE | 13 | 393.5795 | 13 | 5
2507 | 14 | CACL2 | 10 | 0 | 0.5 | MEDIUM | 10 | 6 | 0.15 | 45 | 140 | 30 | 0 | 0 | 200 | NONE | 13 | 386.7742 | 13 | 5
2508 | 14 | CACL2 | 10 | 0 | 0.5 | MEDIUM | 10 | 6 | 0.15 | 45 | 140 | 30 | 0 | 0 | 200 | NONE | 13 | 370.6442 | 13 | 5
2509 | 14 | CACL2 | 10 | 0 | 0.5 | MEDIUM | 10 | 6 | 0.15 | 45 | 140 | 30 | 0 | 0 | 200 | NONE | 13 | 384.3393 | 13 | 5
2510 | 14 | CACL2 | 10 | 0 | 0.5 | MEDIUM | 10 | 6 | 0.15 | 45 | 140 | 30 | 0 | 0 | 200 | NONE | 13 | 399.6927 | 13 | 5
2511 | 14 | CACL2 | 10 | 0 | 0.5 | MEDIUM | 10 | 6 | 0.15 | 45 | 140 | 30 | 0 | 0 | 200 | NONE | 13 | 414.0408 | 13 | 5
2512 | 14 | CACL2 | 10 | 0 | 0.5 | MEDIUM | 10 | 6 | 0.15 | 45 | 140 | 30 | 0 | 0 | 200 | NONE | 13 | 431.2335 | 13 | 5
2513 | 14 | CACL2 | 10 | 0 | 0.5 | MEDIUM | 10 | 6 | 0.15 | 45 | 140 | 30 | 0 | 0 | 200 | NONE | 13 | 391.401 | 13 | 5
2514 | 14 | CACL2 | 10 | 0 | 0.5 | MEDIUM | 10 | 6 | 0.15 | 45 | 140 | 30 | 0 | 0 | 200 | NONE | 13 | 452.1431 | 13 | 5
2515 | 14 | CACL2 | 10 | 0 | 0.5 | MEDIUM | 10 | 6 | 0.15 | 45 | 140 | 30 | 0 | 0 | 200 | NONE | 13 | 437.182 | 13 | 5
2516 | 14 | CACL2 | 10 | 0 | 0.5 | MEDIUM | 10 | 6 | 0.15 | 45 | 140 | 30 | 0 | 0 | 200 | NONE | 13 | 419.914 | 13 | 5
2517 | 14 | CACL2 | 100 | 0 | 0.5 | MEDIUM | 100 | 6 | 0.15 | 45 | 140 | 30 | 0 | 0 | 200 | NONE | 14 | 387.6884 | 14 | 6
2518 | 14 | CACL2 | 100 | 0 | 0.5 | MEDIUM | 100 | 6 | 0.15 | 45 | 140 | 30 | 0 | 0 | 200 | NONE | 14 | 396.4786 | 14 | 6
2519 | 14 | CACL2 | 100 | 0 | 0.5 | MEDIUM | 100 | 6 | 0.15 | 45 | 140 | 30 | 0 | 0 | 200 | NONE | 14 | 365.3942 | 14 | 6
2520 | 14 | CACL2 | 100 | 0 | 0.5 | MEDIUM | 100 | 6 | 0.15 | 45 | 140 | 30 | 0 | 0 | 200 | NONE | 14 | 404.3008 | 14 | 6
2521 | 14 | CACL2 | 100 | 0 | 0.5 | MEDIUM | 100 | 6 | 0.15 | 45 | 140 | 30 | 0 | 0 | 200 | NONE | 14 | 422.8003 | 14 | 6
2522 | 14 | CACL2 | 100 | 0 | 0.5 | MEDIUM | 100 | 6 | 0.15 | 45 | 140 | 30 | 0 | 0 | 200 | NONE | 14 | 390.4577 | 14 | 6
2523 | 14 | CACL2 | 100 | 0 | 0.5 | MEDIUM | 100 | 6 | 0.15 | 45 | 140 | 30 | 0 | 0 | 200 | NONE | 14 | 387.5765 | 14 | 6
2524 | 14 | CACL2 | 100 | 0 | 0.5 | MEDIUM | 100 | 6 | 0.15 | 45 | 140 | 30 | 0 | 0 | 200 | NONE | 14 | 399.0415 | 14 | 6
2525 | 14 | CACL2 | 100 | 0 | 0.5 | MEDIUM | 100 | 6 | 0.15 | 45 | 140 | 30 | 0 | 0 | 200 | NONE | 14 | 398.9853 | 14 | 6
2526 | 14 | CACL2 | 100 | 0 | 0.5 | MEDIUM | 100 | 6 | 0.15 | 45 | 140 | 30 | 0 | 0 | 200 | NONE | 14 | 409.2765 | 14 | 6
2527 | 14 | CACL2 | 100 | 0 | 0.5 | MEDIUM | 100 | 6 | 0.15 | 45 | 140 | 30 | 0 | 0 | 200 | NONE | 14 | 419.445 | 14 | 6
2528 | 14 | CACL2 | 100 | 0 | 0.5 | MEDIUM | 100 | 6 | 0.15 | 45 | 140 | 30 | 0 | 0 | 200 | NONE | 14 | 381.4935 | 14 | 6
2529 | 14 | CACL2 | 100 | 0 | 0.5 | MEDIUM | 100 | 6 | 0.15 | 45 | 140 | 30 | 0 | 0 | 200 | NONE | 14 | 388.691 | 14 | 6
2530 | 14 | CACL2 | 100 | 0 | 0.5 | MEDIUM | 100 | 6 | 0.15 | 45 | 140 | 30 | 0 | 0 | 200 | NONE | 14 | 406.2907 | 14 | 6
2531 | 14 | CACL2 | 100 | 0 | 0.5 | MEDIUM | 100 | 6 | 0.15 | 45 | 140 | 30 | 0 | 0 | 200 | NONE | 14 | 333.6267 | 14 | 6
2532 | 14 | CACL2 | 100 | 0 | 0.5 | MEDIUM | 100 | 6 | 0.15 | 45 | 140 | 30 | 0 | 0 | 200 | NONE | 14 | 382.1216 | 14 | 6
2533 | 14 | CACL2 | 100 | 0 | 0.5 | MEDIUM | 100 | 6 | 0.15 | 45 | 140 | 30 | 0 | 0 | 200 | NONE | 14 | 404.78 | 14 | 6
2534 | 14 | CACL2 | 100 | 0 | 0.5 | MEDIUM | 100 | 6 | 0.15 | 45 | 140 | 30 | 0 | 0 | 200 | NONE | 14 | 398.5497 | 14 | 6
2535 | 14 | CACL2 | 100 | 0 | 0.5 | MEDIUM | 100 | 6 | 0.15 | 45 | 140 | 30 | 0 | 0 | 200 | NONE | 14 | 418.3852 | 14 | 6
2536 | 14 | CACL2 | 100 | 0 | 0.5 | MEDIUM | 100 | 6 | 0.15 | 45 | 140 | 30 | 0 | 0 | 200 | NONE | 14 | 407.5008 | 14 | 6
2537 | 14 | CACL2 | 100 | 0 | 0.5 | MEDIUM | 100 | 6 | 0.15 | 45 | 140 | 30 | 0 | 0 | 200 | NONE | 14 | 434.89 | 14 | 6
2538 | 14 | CACL2 | 100 | 0 | 0.5 | MEDIUM | 100 | 6 | 0.15 | 45 | 140 | 30 | 0 | 0 | 200 | NONE | 14 | 406.1285 | 14 | 6
2539 | 14 | CACL2 | 100 | 0 | 0.5 | MEDIUM | 100 | 6 | 0.15 | 45 | 140 | 30 | 0 | 0 | 200 | NONE | 14 | 413.5991 | 14 | 6
2540 | 14 | CACL2 | 100 | 0 | 0.5 | MEDIUM | 100 | 6 | 0.15 | 45 | 140 | 30 | 0 | 0 | 200 | NONE | 14 | 376.4657 | 14 | 6
2541 | 14 | CACL2 | 100 | 0 | 0.5 | MEDIUM | 100 | 6 | 0.15 | 45 | 140 | 30 | 0 | 0 | 200 | NONE | 14 | 441.3605 | 14 | 6
2542 | 14 | CACL2 | 100 | 0 | 0.5 | MEDIUM | 100 | 6 | 0.15 | 45 | 140 | 30 | 0 | 0 | 200 | NONE | 14 | 460.6181 | 14 | 6
2543 | 14 | CACL2 | 100 | 0 | 0.5 | MEDIUM | 100 | 6 | 0.15 | 45 | 140 | 30 | 0 | 0 | 200 | NONE | 14 | 363.1795 | 14 | 6
2544 | 14 | CACL2 | 100 | 0 | 0.5 | MEDIUM | 100 | 6 | 0.15 | 45 | 140 | 30 | 0 | 0 | 200 | NONE | 14 | 406.0023 | 14 | 6
2545 | 14 | CACL2 | 100 | 0 | 0.5 | MEDIUM | 100 | 6 | 0.15 | 45 | 140 | 30 | 0 | 0 | 200 | NONE | 14 | 382.2632 | 14 | 6
2546 | 14 | CACL2 | 100 | 0 | 0.5 | MEDIUM | 100 | 6 | 0.15 | 45 | 140 | 30 | 0 | 0 | 200 | NONE | 14 | 380.999 | 14 | 6
2547 | 14 | CACL2 | 100 | 0 | 0.5 | MEDIUM | 100 | 6 | 0.15 | 45 | 140 | 30 | 0 | 0 | 200 | NONE | 14 | 399.0415 | 14 | 6
2548 | 14 | CACL2 | 100 | 0 | 0.5 | MEDIUM | 100 | 6 | 0.15 | 45 | 140 | 30 | 0 | 0 | 200 | NONE | 14 | 381.3245 | 14 | 6
2549 | 14 | CACL2 | 100 | 0 | 0.5 | MEDIUM | 100 | 6 | 0.15 | 45 | 140 | 30 | 0 | 0 | 200 | NONE | 14 | 403.8365 | 14 | 6
2550 | 14 | CACL2 | 100 | 0 | 0.5 | MEDIUM | 100 | 6 | 0.15 | 45 | 140 | 30 | 0 | 0 | 200 | NONE | 14 | 412.286 | 14 | 6
2551 | 14 | CACL2 | 100 | 0 | 0.5 | MEDIUM | 100 | 6 | 0.15 | 45 | 140 | 30 | 0 | 0 | 200 | NONE | 14 | 410.237 | 14 | 6
2552 | 14 | CACL2 | 100 | 0 | 0.5 | MEDIUM | 100 | 6 | 0.15 | 45 | 140 | 30 | 0 | 0 | 200 | NONE | 14 | 373.435 | 14 | 6
2553 | 14 | CACL2 | 100 | 0 | 0.5 | MEDIUM | 100 | 6 | 0.15 | 45 | 140 | 30 | 0 | 0 | 200 | NONE | 14 | 412.0885 | 14 | 6
2554 | 14 | CACL2 | 100 | 0 | 0.5 | MEDIUM | 100 | 6 | 0.15 | 45 | 140 | 30 | 0 | 0 | 200 | NONE | 14 | 403.4765 | 14 | 6
2555 | 14 | CACL2 | 100 | 0 | 0.5 | MEDIUM | 100 | 6 | 0.15 | 45 | 140 | 30 | 0 | 0 | 200 | NONE | 14 | 427.1736 | 14 | 6
2556 | 14 | CACL2 | 100 | 0 | 0.5 | MEDIUM | 100 | 6 | 0.15 | 45 | 140 | 30 | 0 | 0 | 200 | NONE | 14 | 435.595 | 14 | 6
2557 | 14 | CACL2 | 100 | 0 | 0.5 | MEDIUM | 100 | 6 | 0.15 | 45 | 140 | 30 | 0 | 0 | 200 | NONE | 14 | 421.1775 | 14 | 6
2558 | 14 | CACL2 | 100 | 0 | 0.5 | MEDIUM | 100 | 6 | 0.15 | 45 | 140 | 30 | 0 | 0 | 200 | NONE | 14 | 397.1642 | 14 | 6
2559 | 14 | CACL2 | 100 | 0 | 0.5 | MEDIUM | 100 | 6 | 0.15 | 45 | 140 | 30 | 0 | 0 | 200 | NONE | 14 | 383.5278 | 14 | 6
2560 | 14 | CACL2 | 100 | 0 | 0.5 | MEDIUM | 100 | 6 | 0.15 | 45 | 140 | 30 | 0 | 0 | 200 | NONE | 14 | 392.0045 | 14 | 6
2561 | 14 | CACL2 | 100 | 0 | 0.5 | MEDIUM | 100 | 6 | 0.15 | 45 | 140 | 30 | 0 | 0 | 200 | NONE | 14 | 378.3146 | 14 | 6
2562 | 14 | CACL2 | 100 | 0 | 0.5 | MEDIUM | 100 | 6 | 0.15 | 45 | 140 | 30 | 0 | 0 | 200 | NONE | 14 | 429.981 | 14 | 6
2563 | 14 | CACL2 | 100 | 0 | 0.5 | MEDIUM | 100 | 6 | 0.15 | 45 | 140 | 30 | 0 | 0 | 200 | NONE | 14 | 396.7945 | 14 | 6
2564 | 14 | CACL2 | 100 | 0 | 0.5 | MEDIUM | 100 | 6 | 0.15 | 45 | 140 | 30 | 0 | 0 | 200 | NONE | 14 | 381.5037 | 14 | 6
2565 | 14 | CACL2 | 100 | 0 | 0.5 | MEDIUM | 100 | 6 | 0.15 | 45 | 140 | 30 | 0 | 0 | 200 | NONE | 14 | 387.4452 | 14 | 6
2566 | 14 | CACL2 | 100 | 0 | 0.5 | MEDIUM | 100 | 6 | 0.15 | 45 | 140 | 30 | 0 | 0 | 200 | NONE | 14 | 377.6323 | 14 | 6
2567 | 14 | CACL2 | 100 | 0 | 0.5 | MEDIUM | 100 | 6 | 0.15 | 45 | 140 | 30 | 0 | 0 | 200 | NONE | 14 | 413.5944 | 14 | 6
2568 | 14 | CACL2 | 100 | 0 | 0.5 | MEDIUM | 100 | 6 | 0.15 | 45 | 140 | 30 | 0 | 0 | 200 | NONE | 14 | 380.8867 | 14 | 6
2569 | 14 | CACL2 | 100 | 0 | 0.5 | MEDIUM | 100 | 6 | 0.15 | 45 | 140 | 30 | 0 | 0 | 200 | NONE | 14 | 402.2071 | 14 | 6
2570 | 14 | CACL2 | 100 | 0 | 0.5 | MEDIUM | 100 | 6 | 0.15 | 45 | 140 | 30 | 0 | 0 | 200 | NONE | 14 | 410.5455 | 14 | 6
2571 | 14 | CACL2 | 100 | 0 | 0.5 | MEDIUM | 100 | 6 | 0.15 | 45 | 140 | 30 | 0 | 0 | 200 | NONE | 14 | 409.6835 | 14 | 6
2572 | 14 | CACL2 | 100 | 0 | 0.5 | MEDIUM | 100 | 6 | 0.15 | 45 | 140 | 30 | 0 | 0 | 200 | NONE | 14 | 411.634 | 14 | 6
2573 | 14 | CACL2 | 100 | 0 | 0.5 | MEDIUM | 100 | 6 | 0.15 | 45 | 140 | 30 | 0 | 0 | 200 | NONE | 14 | 398.276 | 14 | 6
2574 | 14 | CACL2 | 100 | 0 | 0.5 | MEDIUM | 100 | 6 | 0.15 | 45 | 140 | 30 | 0 | 0 | 200 | NONE | 14 | 412.4835 | 14 | 6
2575 | 14 | CACL2 | 100 | 0 | 0.5 | MEDIUM | 100 | 6 | 0.15 | 45 | 140 | 30 | 0 | 0 | 200 | NONE | 14 | 418.23 | 14 | 6
2576 | 14 | CACL2 | 100 | 0 | 0.5 | MEDIUM | 100 | 6 | 0.15 | 45 | 140 | 30 | 0 | 0 | 200 | NONE | 14 | 431.817 | 14 | 6
2577 | 14 | CACL2 | 100 | 0 | 0.5 | MEDIUM | 100 | 6 | 0.15 | 45 | 140 | 30 | 0 | 0 | 200 | NONE | 14 | 412.4 | 14 | 6
2578 | 14 | CACL2 | 100 | 0 | 0.5 | MEDIUM | 100 | 6 | 0.15 | 45 | 140 | 30 | 0 | 0 | 200 | NONE | 14 | 407.7472 | 14 | 6
2579 | 14 | CACL2 | 100 | 0 | 0.5 | MEDIUM | 100 | 6 | 0.15 | 45 | 140 | 30 | 0 | 0 | 200 | NONE | 14 | 420.1585 | 14 | 6
2580 | 14 | CACL2 | 100 | 0 | 0.5 | MEDIUM | 100 | 6 | 0.15 | 45 | 140 | 30 | 0 | 0 | 200 | NONE | 14 | 392.5813 | 14 | 6
2581 | 14 | CACL2 | 100 | 0 | 0.5 | MEDIUM | 100 | 40 | 0.15 | 45 | 140 | 30 | 0 | 0 | 200 | NONE | 15 | 200.8315 | 15 | 7
2582 | 14 | CACL2 | 100 | 0 | 0.5 | MEDIUM | 100 | 40 | 0.15 | 45 | 140 | 30 | 0 | 0 | 200 | NONE | 15 | 177.8449 | 15 | 7
2583 | 14 | CACL2 | 100 | 0 | 0.5 | MEDIUM | 100 | 40 | 0.15 | 45 | 140 | 30 | 0 | 0 | 200 | NONE | 15 | 203.9598 | 15 | 7
2584 | 14 | CACL2 | 100 | 0 | 0.5 | MEDIUM | 100 | 40 | 0.15 | 45 | 140 | 30 | 0 | 0 | 200 | NONE | 15 | 182.5812 | 15 | 7
2585 | 14 | CACL2 | 100 | 0 | 0.5 | MEDIUM | 100 | 40 | 0.15 | 45 | 140 | 30 | 0 | 0 | 200 | NONE | 15 | 214.8524 | 15 | 7
2586 | 14 | CACL2 | 100 | 0 | 0.5 | MEDIUM | 100 | 40 | 0.15 | 45 | 140 | 30 | 0 | 0 | 200 | NONE | 15 | 172.452 | 15 | 7
2587 | 14 | CACL2 | 100 | 0 | 0.5 | MEDIUM | 100 | 40 | 0.15 | 45 | 140 | 30 | 0 | 0 | 200 | NONE | 15 | 209.0743 | 15 | 7
2588 | 14 | CACL2 | 100 | 0 | 0.5 | MEDIUM | 100 | 40 | 0.15 | 45 | 140 | 30 | 0 | 0 | 200 | NONE | 15 | 192.0695 | 15 | 7
2589 | 14 | CACL2 | 100 | 0 | 0.5 | MEDIUM | 100 | 40 | 0.15 | 45 | 140 | 30 | 0 | 0 | 200 | NONE | 15 | 171.4053 | 15 | 7
2590 | 14 | CACL2 | 100 | 0 | 0.5 | MEDIUM | 100 | 40 | 0.15 | 45 | 140 | 30 | 0 | 0 | 200 | NONE | 15 | 199.9742 | 15 | 7
2591 | 14 | CACL2 | 100 | 0 | 0.5 | MEDIUM | 100 | 40 | 0.15 | 45 | 140 | 30 | 0 | 0 | 200 | NONE | 15 | 192.9705 | 15 | 7
2592 | 14 | CACL2 | 100 | 0 | 0.5 | MEDIUM | 100 | 40 | 0.15 | 45 | 140 | 30 | 0 | 0 | 200 | NONE | 15 | 202.224 | 15 | 7
2593 | 14 | CACL2 | 100 | 0 | 0.5 | MEDIUM | 100 | 40 | 0.15 | 45 | 140 | 30 | 0 | 0 | 200 | NONE | 15 | 183.6513 | 15 | 7
2594 | 14 | CACL2 | 100 | 0 | 0.5 | MEDIUM | 100 | 40 | 0.15 | 45 | 140 | 30 | 0 | 0 | 200 | NONE | 15 | 195.7999 | 15 | 7
2595 | 14 | CACL2 | 100 | 0 | 0.5 | MEDIUM | 100 | 40 | 0.15 | 45 | 140 | 30 | 0 | 0 | 200 | NONE | 15 | 196.8016 | 15 | 7
2596 | 14 | CACL2 | 100 | 0 | 0.5 | MEDIUM | 100 | 40 | 0.15 | 45 | 140 | 30 | 0 | 0 | 200 | NONE | 15 | 199.6699 | 15 | 7
2597 | 14 | CACL2 | 100 | 0 | 0.5 | MEDIUM | 100 | 40 | 0.15 | 45 | 140 | 30 | 0 | 0 | 200 | NONE | 15 | 162.7568 | 15 | 7
2598 | 14 | CACL2 | 100 | 0 | 0.5 | MEDIUM | 100 | 40 | 0.15 | 45 | 140 | 30 | 0 | 0 | 200 | NONE | 15 | 177.5352 | 15 | 7
2599 | 14 | CACL2 | 100 | 0 | 0.5 | MEDIUM | 100 | 40 | 0.15 | 45 | 140 | 30 | 0 | 0 | 200 | NONE | 15 | 184.652 | 15 | 7
2600 | 14 | CACL2 | 100 | 0 | 0.5 | MEDIUM | 100 | 40 | 0.15 | 45 | 140 | 30 | 0 | 0 | 200 | NONE | 15 | 188.7001 | 15 | 7
2601 | 14 | CACL2 | 100 | 0 | 0.5 | MEDIUM | 100 | 40 | 0.15 | 45 | 140 | 30 | 0 | 0 | 200 | NONE | 15 | 186.5921 | 15 | 7
2602 | 14 | CACL2 | 100 | 0 | 0.5 | MEDIUM | 100 | 40 | 0.15 | 45 | 140 | 30 | 0 | 0 | 200 | NONE | 15 | 187.3878 | 15 | 7
2603 | 14 | CACL2 | 100 | 0 | 0.5 | MEDIUM | 100 | 40 | 0.15 | 45 | 140 | 30 | 0 | 0 | 200 | NONE | 15 | 211.5745 | 15 | 7
2604 | 14 | CACL2 | 100 | 0 | 0.5 | MEDIUM | 100 | 40 | 0.15 | 45 | 140 | 30 | 0 | 0 | 200 | NONE | 15 | 195.7536 | 15 | 7
2605 | 14 | CACL2 | 100 | 0 | 0.5 | MEDIUM | 100 | 40 | 0.15 | 45 | 140 | 30 | 0 | 0 | 200 | NONE | 15 | 215.8062 | 15 | 7
2606 | 1.5 | CACL2 | 10 | 0 | 2 | MEDIUM | 10 | 8 | 0.15 | 45 | 140 | 30 | 0 | 0 | 200 | NONE | 16 | 545.5751 | 16 | 8
2607 | 1.5 | CACL2 | 10 | 0 | 2 | MEDIUM | 10 | 8 | 0.15 | 45 | 140 | 30 | 0 | 0 | 200 | NONE | 16 | 645.461 | 16 | 8
2608 | 1.5 | CACL2 | 10 | 0 | 2 | MEDIUM | 10 | 8 | 0.15 | 45 | 140 | 30 | 0 | 0 | 200 | NONE | 16 | 601.4885 | 16 | 8
2609 | 1.5 | CACL2 | 10 | 0 | 2 | MEDIUM | 10 | 8 | 0.15 | 45 | 140 | 30 | 0 | 0 | 200 | NONE | 16 | 602.9865 | 16 | 8
2610 | 1.5 | CACL2 | 10 | 0 | 2 | MEDIUM | 10 | 8 | 0.15 | 45 | 140 | 30 | 0 | 0 | 200 | NONE | 16 | 542.0522 | 16 | 8
2611 | 1.5 | CACL2 | 10 | 0 | 2 | MEDIUM | 10 | 8 | 0.15 | 45 | 140 | 30 | 0 | 0 | 200 | NONE | 16 | 524.0033 | 16 | 8
2612 | 1.5 | CACL2 | 10 | 0 | 2 | MEDIUM | 10 | 8 | 0.15 | 45 | 140 | 30 | 0 | 0 | 200 | NONE | 16 | 619.6264 | 16 | 8
2613 | 1.5 | CACL2 | 10 | 0 | 2 | MEDIUM | 10 | 8 | 0.15 | 45 | 140 | 30 | 0 | 0 | 200 | NONE | 16 | 696.7976 | 16 | 8
2614 | 1.5 | CACL2 | 10 | 0 | 2 | MEDIUM | 10 | 8 | 0.15 | 45 | 140 | 30 | 0 | 0 | 200 | NONE | 16 | 587.6455 | 16 | 8
2615 | 1.5 | CACL2 | 10 | 0 | 2 | MEDIUM | 10 | 8 | 0.15 | 45 | 140 | 30 | 0 | 0 | 200 | NONE | 16 | 577.0799 | 16 | 8
2616 | 1.5 | CACL2 | 10 | 0 | 2 | MEDIUM | 10 | 8 | 0.15 | 45 | 140 | 30 | 0 | 0 | 200 | NONE | 16 | 641.1475 | 16 | 8
2617 | 1.5 | CACL2 | 10 | 0 | 2 | MEDIUM | 10 | 8 | 0.15 | 45 | 140 | 30 | 0 | 0 | 200 | NONE | 16 | 636.9277 | 16 | 8
2618 | 1.5 | CACL2 | 10 | 0 | 2 | MEDIUM | 10 | 8 | 0.15 | 45 | 140 | 30 | 0 | 0 | 200 | NONE | 16 | 541.2415 | 16 | 8
2619 | 1.5 | CACL2 | 10 | 0 | 2 | MEDIUM | 10 | 8 | 0.15 | 45 | 140 | 30 | 0 | 0 | 200 | NONE | 16 | 567.6587 | 16 | 8
2620 | 1.5 | CACL2 | 10 | 0 | 2 | MEDIUM | 10 | 8 | 0.15 | 45 | 140 | 30 | 0 | 0 | 200 | NONE | 16 | 585.4853 | 16 | 8
2621 | 1.5 | CACL2 | 10 | 0 | 2 | MEDIUM | 10 | 8 | 0.15 | 45 | 140 | 30 | 0 | 0 | 200 | NONE | 16 | 555.1192 | 16 | 8
2622 | 1.5 | CACL2 | 10 | 0 | 2 | MEDIUM | 10 | 8 | 0.15 | 45 | 140 | 30 | 0 | 0 | 200 | NONE | 16 | 549.4209 | 16 | 8
2623 | 1.5 | CACL2 | 10 | 0 | 2 | MEDIUM | 10 | 8 | 0.15 | 45 | 140 | 30 | 0 | 0 | 200 | NONE | 16 | 539.1556 | 16 | 8
2624 | 1.5 | CACL2 | 10 | 0 | 2 | MEDIUM | 10 | 8 | 0.15 | 45 | 140 | 30 | 0 | 0 | 200 | NONE | 16 | 565.4355 | 16 | 8
2625 | 1.5 | CACL2 | 10 | 0 | 2 | MEDIUM | 10 | 8 | 0.15 | 45 | 140 | 30 | 0 | 0 | 200 | NONE | 16 | 673.3988 | 16 | 8
2626 | 1.5 | CACL2 | 10 | 0 | 2 | MEDIUM | 10 | 8 | 0.15 | 45 | 140 | 30 | 0 | 0 | 200 | NONE | 16 | 630.1236 | 16 | 8
2627 | 1.5 | CACL2 | 10 | 0 | 2 | MEDIUM | 10 | 8 | 0.15 | 45 | 140 | 30 | 0 | 0 | 200 | NONE | 16 | 594.1287 | 16 | 8
2628 | 1.5 | CACL2 | 10 | 0 | 2 | MEDIUM | 10 | 8 | 0.15 | 45 | 140 | 30 | 0 | 0 | 200 | NONE | 16 | 628.9603 | 16 | 8
2629 | 1.5 | CACL2 | 10 | 0 | 2 | MEDIUM | 10 | 8 | 0.15 | 45 | 140 | 30 | 0 | 0 | 200 | NONE | 16 | 591.4469 | 16 | 8
2630 | 1.5 | CACL2 | 10 | 0 | 2 | MEDIUM | 10 | 8 | 0.15 | 45 | 140 | 30 | 0 | 0 | 200 | NONE | 16 | 535.3728 | 16 | 8
2631 | 1.5 | CACL2 | 10 | 0 | 2 | MEDIUM | 10 | 8 | 0.15 | 45 | 140 | 30 | 0 | 0 | 200 | NONE | 16 | 546.6728 | 16 | 8
2632 | 1.5 | CACL2 | 10 | 0 | 2 | MEDIUM | 10 | 8 | 0.15 | 45 | 140 | 30 | 0 | 0 | 200 | NONE | 16 | 520.4793 | 16 | 8
2633 | 1.5 | CACL2 | 10 | 0 | 2 | MEDIUM | 10 | 8 | 0.15 | 45 | 140 | 30 | 0 | 0 | 200 | NONE | 16 | 532.4391 | 16 | 8
2634 | 1.5 | CACL2 | 10 | 0 | 2 | MEDIUM | 10 | 8 | 0.15 | 45 | 140 | 30 | 0 | 0 | 200 | NONE | 16 | 543.3742 | 16 | 8
2635 | 1.5 | CACL2 | 10 | 0 | 2 | MEDIUM | 10 | 8 | 0.15 | 45 | 140 | 30 | 0 | 0 | 200 | NONE | 16 | 580.3826 | 16 | 8
2636 | 1.5 | CACL2 | 10 | 0 | 2 | MEDIUM | 10 | 8 | 0.15 | 45 | 140 | 30 | 0 | 0 | 200 | NONE | 16 | 538.3457 | 16 | 8
2637 | 1.5 | CACL2 | 10 | 0 | 2 | MEDIUM | 10 | 8 | 0.15 | 45 | 140 | 30 | 0 | 0 | 200 | NONE | 16 | 588.652 | 16 | 8
2638 | 1.5 | CACL2 | 10 | 0 | 2 | MEDIUM | 10 | 8 | 0.15 | 45 | 140 | 30 | 0 | 0 | 200 | NONE | 16 | 539.5061 | 16 | 8
2639 | 1.5 | CACL2 | 10 | 0 | 2 | MEDIUM | 10 | 8 | 0.15 | 45 | 140 | 30 | 0 | 0 | 200 | NONE | 16 | 576.1777 | 16 | 8
2640 | 1.5 | CACL2 | 10 | 0 | 2 | MEDIUM | 10 | 8 | 0.15 | 45 | 140 | 30 | 0 | 0 | 200 | NONE | 16 | 566.3386 | 16 | 8
2641 | 1.5 | CACL2 | 10 | 0 | 2 | MEDIUM | 10 | 8 | 0.15 | 45 | 140 | 30 | 0 | 0 | 200 | NONE | 16 | 602.7889 | 16 | 8
2642 | 1.5 | CACL2 | 10 | 0 | 2 | MEDIUM | 10 | 8 | 0.15 | 45 | 140 | 30 | 0 | 0 | 200 | NONE | 16 | 574.8075 | 16 | 8
2643 | 1.5 | CACL2 | 10 | 0 | 2 | MEDIUM | 10 | 8 | 0.15 | 45 | 140 | 30 | 0 | 0 | 200 | NONE | 16 | 586.4682 | 16 | 8
2644 | 1.5 | CACL2 | 10 | 0 | 2 | MEDIUM | 10 | 8 | 0.15 | 45 | 140 | 30 | 0 | 0 | 200 | NONE | 16 | 545.086 | 16 | 8
2645 | 1.5 | CACL2 | 10 | 0 | 2 | MEDIUM | 10 | 8 | 0.15 | 45 | 140 | 30 | 0 | 0 | 200 | NONE | 16 | 615.5228 | 16 | 8
2646 | 1.5 | CACL2 | 10 | 0 | 2 | MEDIUM | 10 | 8 | 0.15 | 45 | 140 | 30 | 0 | 0 | 200 | NONE | 16 | 535.9504 | 16 | 8
2647 | 1.5 | CACL2 | 10 | 0 | 2 | MEDIUM | 10 | 8 | 0.15 | 45 | 140 | 30 | 0 | 0 | 200 | NONE | 16 | 623.4121 | 16 | 8
2648 | 1.5 | CACL2 | 10 | 0 | 2 | MEDIUM | 10 | 8 | 0.15 | 45 | 140 | 30 | 0 | 0 | 200 | NONE | 16 | 661.0279 | 16 | 8
2649 | 1.5 | CACL2 | 10 | 0 | 2 | MEDIUM | 10 | 8 | 0.15 | 45 | 140 | 30 | 0 | 0 | 200 | NONE | 16 | 590.6821 | 16 | 8
2650 | 1.5 | CACL2 | 10 | 0 | 2 | MEDIUM | 10 | 8 | 0.15 | 45 | 140 | 30 | 0 | 0 | 200 | NONE | 16 | 562.8979 | 16 | 8
2651 | 1.5 | CACL2 | 10 | 0 | 2 | MEDIUM | 10 | 8 | 0.15 | 45 | 140 | 30 | 0 | 0 | 200 | NONE | 16 | 635.1103 | 16 | 8
2652 | 1.5 | CACL2 | 10 | 0 | 2 | MEDIUM | 10 | 8 | 0.15 | 45 | 140 | 30 | 0 | 0 | 200 | NONE | 16 | 561.7245 | 16 | 8
2653 | 1.5 | CACL2 | 10 | 0 | 2 | MEDIUM | 10 | 8 | 0.15 | 45 | 140 | 30 | 0 | 0 | 200 | NONE | 16 | 577.4659 | 16 | 8
2654 | 1.5 | CACL2 | 10 | 0 | 2 | MEDIUM | 10 | 8 | 0.15 | 45 | 140 | 30 | 0 | 0 | 200 | NONE | 16 | 544.9278 | 16 | 8
2655 | 1.5 | CACL2 | 10 | 0 | 2 | MEDIUM | 10 | 8 | 0.15 | 45 | 140 | 30 | 0 | 0 | 200 | NONE | 16 | 591.4133 | 16 | 8
2656 | 1.5 | CACL2 | 10 | 0 | 2 | MEDIUM | 10 | 8 | 0.15 | 45 | 140 | 30 | 0 | 0 | 200 | NONE | 16 | 545.6562 | 16 | 8
2657 | 1.5 | CACL2 | 10 | 0 | 2 | MEDIUM | 10 | 8 | 0.15 | 45 | 140 | 30 | 0 | 0 | 200 | NONE | 16 | 610.2544 | 16 | 8
2658 | 1.5 | CACL2 | 10 | 0 | 2 | MEDIUM | 10 | 8 | 0.15 | 45 | 140 | 30 | 0 | 0 | 200 | NONE | 16 | 533.8733 | 16 | 8
2659 | 1.5 | CACL2 | 10 | 0 | 2 | MEDIUM | 10 | 8 | 0.15 | 45 | 140 | 30 | 0 | 0 | 200 | NONE | 16 | 540.5796 | 16 | 8
2660 | 1.5 | CACL2 | 10 | 0 | 2 | MEDIUM | 10 | 8 | 0.15 | 45 | 140 | 30 | 0 | 0 | 200 | NONE | 16 | 521.014 | 16 | 8
2661 | 1.5 | CACL2 | 10 | 0 | 2 | MEDIUM | 10 | 8 | 0.15 | 45 | 140 | 30 | 0 | 0 | 200 | NONE | 16 | 578.4133 | 16 | 8
2662 | 1.5 | CACL2 | 10 | 0 | 2 | MEDIUM | 10 | 8 | 0.15 | 45 | 140 | 30 | 0 | 0 | 200 | NONE | 16 | 622.263 | 16 | 8
2663 | 1.5 | CACL2 | 10 | 0 | 2 | MEDIUM | 10 | 8 | 0.15 | 45 | 140 | 30 | 0 | 0 | 200 | NONE | 16 | 617.9421 | 16 | 8
2664 | 1.5 | CACL2 | 10 | 0 | 2 | MEDIUM | 10 | 8 | 0.15 | 45 | 140 | 30 | 0 | 0 | 200 | NONE | 16 | 657.6004 | 16 | 8
2665 | 1.5 | CACL2 | 10 | 0 | 2 | MEDIUM | 10 | 8 | 0.15 | 45 | 140 | 30 | 0 | 0 | 200 | NONE | 16 | 600.775 | 16 | 8
2666 | 1.5 | CACL2 | 10 | 0 | 2 | MEDIUM | 10 | 8 | 0.15 | 45 | 140 | 30 | 0 | 0 | 200 | NONE | 16 | 603.211 | 16 | 8
2667 | 1.5 | CACL2 | 10 | 0 | 2 | MEDIUM | 10 | 8 | 0.15 | 45 | 140 | 30 | 0 | 0 | 200 | NONE | 16 | 566.6808 | 16 | 8
2668 | 1.5 | CACL2 | 10 | 0 | 2 | MEDIUM | 10 | 8 | 0.15 | 45 | 140 | 30 | 0 | 0 | 200 | NONE | 16 | 508.8798 | 16 | 8
2669 | 1.5 | CACL2 | 10 | 0 | 2 | MEDIUM | 10 | 8 | 0.15 | 45 | 140 | 30 | 0 | 0 | 200 | NONE | 16 | 540.9228 | 16 | 8
2670 | 1.5 | CACL2 | 10 | 0 | 2 | MEDIUM | 10 | 8 | 0.15 | 45 | 140 | 30 | 0 | 0 | 200 | NONE | 16 | 584.4034 | 16 | 8
2671 | 1.5 | CACL2 | 10 | 0 | 2 | MEDIUM | 10 | 8 | 0.15 | 45 | 140 | 30 | 0 | 0 | 200 | NONE | 16 | 627.718 | 16 | 8
2672 | 1.5 | CACL2 | 10 | 0 | 2 | MEDIUM | 10 | 8 | 0.15 | 45 | 140 | 30 | 0 | 0 | 200 | NONE | 16 | 562.6623 | 16 | 8
2673 | 1.5 | CACL2 | 10 | 0 | 2 | MEDIUM | 10 | 8 | 0.15 | 45 | 140 | 30 | 0 | 0 | 200 | NONE | 16 | 555.1629 | 16 | 8
2674 | 1.5 | CACL2 | 10 | 0 | 2 | MEDIUM | 10 | 8 | 0.15 | 45 | 140 | 30 | 0 | 0 | 200 | NONE | 16 | 575.342 | 16 | 8
2675 | 1.5 | CACL2 | 10 | 0 | 2 | MEDIUM | 10 | 8 | 0.15 | 45 | 140 | 30 | 0 | 0 | 200 | NONE | 16 | 606.3911 | 16 | 8
2676 | 1.5 | CACL2 | 10 | 0 | 2 | MEDIUM | 10 | 8 | 0.15 | 45 | 140 | 30 | 0 | 0 | 200 | NONE | 16 | 513.1171 | 16 | 8
2677 | 1.5 | CACL2 | 10 | 0 | 2 | MEDIUM | 10 | 8 | 0.15 | 45 | 140 | 30 | 0 | 0 | 200 | NONE | 16 | 544.0296 | 16 | 8
2678 | 1.5 | CACL2 | 10 | 0 | 2 | MEDIUM | 10 | 8 | 0.15 | 45 | 140 | 30 | 0 | 0 | 200 | NONE | 16 | 588.9729 | 16 | 8
2679 | 1.5 | CACL2 | 10 | 0 | 2 | MEDIUM | 10 | 8 | 0.15 | 45 | 140 | 30 | 0 | 0 | 200 | NONE | 16 | 569.7657 | 16 | 8
2680 | 1.5 | CACL2 | 10 | 0 | 2 | MEDIUM | 10 | 8 | 0.15 | 45 | 140 | 30 | 0 | 0 | 200 | NONE | 16 | 650.8749 | 16 | 8
2681 | 1.5 | CACL2 | 10 | 0 | 2 | MEDIUM | 10 | 8 | 0.15 | 45 | 140 | 30 | 0 | 0 | 200 | NONE | 17 | 517.923 | 17 | 9
2682 | 1.5 | CACL2 | 10 | 0 | 2 | MEDIUM | 10 | 8 | 0.15 | 45 | 140 | 30 | 0 | 0 | 200 | NONE | 17 | 625.54 | 17 | 9
2683 | 1.5 | CACL2 | 10 | 0 | 2 | MEDIUM | 10 | 8 | 0.15 | 45 | 140 | 30 | 0 | 0 | 200 | NONE | 17 | 605.257 | 17 | 9
2684 | 1.5 | CACL2 | 10 | 0 | 2 | MEDIUM | 10 | 8 | 0.15 | 45 | 140 | 30 | 0 | 0 | 200 | NONE | 17 | 591.1148 | 17 | 9
2685 | 1.5 | CACL2 | 10 | 0 | 2 | MEDIUM | 10 | 8 | 0.15 | 45 | 140 | 30 | 0 | 0 | 200 | NONE | 17 | 625.841 | 17 | 9
2686 | 1.5 | CACL2 | 10 | 0 | 2 | MEDIUM | 10 | 8 | 0.15 | 45 | 140 | 30 | 0 | 0 | 200 | NONE | 17 | 550.431 | 17 | 9
2687 | 1.5 | CACL2 | 10 | 0 | 2 | MEDIUM | 10 | 8 | 0.15 | 45 | 140 | 30 | 0 | 0 | 200 | NONE | 17 | 563.8281 | 17 | 9
2688 | 1.5 | CACL2 | 10 | 0 | 2 | MEDIUM | 10 | 8 | 0.15 | 45 | 140 | 30 | 0 | 0 | 200 | NONE | 17 | 597.9085 | 17 | 9
2689 | 1.5 | CACL2 | 10 | 0 | 2 | MEDIUM | 10 | 8 | 0.15 | 45 | 140 | 30 | 0 | 0 | 200 | NONE | 17 | 573.1826 | 17 | 9
2690 | 1.5 | CACL2 | 10 | 0 | 2 | MEDIUM | 10 | 8 | 0.15 | 45 | 140 | 30 | 0 | 0 | 200 | NONE | 17 | 547.2951 | 17 | 9
2691 | 1.5 | CACL2 | 10 | 0 | 2 | MEDIUM | 10 | 8 | 0.15 | 45 | 140 | 30 | 0 | 0 | 200 | NONE | 17 | 648.9517 | 17 | 9
2692 | 1.5 | CACL2 | 10 | 0 | 2 | MEDIUM | 10 | 8 | 0.15 | 45 | 140 | 30 | 0 | 0 | 200 | NONE | 17 | 569.4671 | 17 | 9
2693 | 1.5 | CACL2 | 10 | 0 | 2 | MEDIUM | 10 | 8 | 0.15 | 45 | 140 | 30 | 0 | 0 | 200 | NONE | 17 | 670.5819 | 17 | 9
2694 | 1.5 | CACL2 | 10 | 0 | 2 | MEDIUM | 10 | 8 | 0.15 | 45 | 140 | 30 | 0 | 0 | 200 | NONE | 17 | 586.418 | 17 | 9
2695 | 1.5 | CACL2 | 10 | 0 | 2 | MEDIUM | 10 | 8 | 0.15 | 45 | 140 | 30 | 0 | 0 | 200 | NONE | 17 | 556.1405 | 17 | 9
2696 | 1.5 | CACL2 | 10 | 0 | 2 | MEDIUM | 10 | 8 | 0.15 | 45 | 140 | 30 | 0 | 0 | 200 | NONE | 17 | 575.8318 | 17 | 9
2697 | 1.5 | CACL2 | 10 | 0 | 2 | MEDIUM | 10 | 8 | 0.15 | 45 | 140 | 30 | 0 | 0 | 200 | NONE | 17 | 594.5474 | 17 | 9
2698 | 1.5 | CACL2 | 10 | 0 | 2 | MEDIUM | 10 | 8 | 0.15 | 45 | 140 | 30 | 0 | 0 | 200 | NONE | 17 | 569.5883 | 17 | 9
2699 | 1.5 | CACL2 | 10 | 0 | 2 | MEDIUM | 10 | 8 | 0.15 | 45 | 140 | 30 | 0 | 0 | 200 | NONE | 17 | 563.312 | 17 | 9
2700 | 1.5 | CACL2 | 10 | 0 | 2 | MEDIUM | 10 | 8 | 0.15 | 45 | 140 | 30 | 0 | 0 | 200 | NONE | 17 | 634.8907 | 17 | 9
2701 | 1.5 | CACL2 | 10 | 0 | 2 | MEDIUM | 10 | 8 | 0.15 | 45 | 140 | 30 | 0 | 0 | 200 | NONE | 17 | 618.3513 | 17 | 9
2702 | 1.5 | CACL2 | 10 | 0 | 2 | MEDIUM | 10 | 8 | 0.15 | 45 | 140 | 30 | 0 | 0 | 200 | NONE | 17 | 532.1327 | 17 | 9
2703 | 1.5 | CACL2 | 10 | 0 | 2 | MEDIUM | 10 | 8 | 0.15 | 45 | 140 | 30 | 0 | 0 | 200 | NONE | 17 | 653.8833 | 17 | 9
2704 | 1.5 | CACL2 | 10 | 0 | 2 | MEDIUM | 10 | 8 | 0.15 | 45 | 140 | 30 | 0 | 0 | 200 | NONE | 17 | 651.6521 | 17 | 9
2705 | 1.5 | CACL2 | 10 | 0 | 2 | MEDIUM | 10 | 8 | 0.15 | 45 | 140 | 30 | 0 | 0 | 200 | NONE | 17 | 555.5997 | 17 | 9
2706 | 1.5 | CACL2 | 10 | 0 | 2 | MEDIUM | 10 | 8 | 0.15 | 45 | 140 | 30 | 0 | 0 | 200 | NONE | 17 | 624.6377 | 17 | 9
2707 | 1.5 | CACL2 | 10 | 0 | 2 | MEDIUM | 10 | 8 | 0.15 | 45 | 140 | 30 | 0 | 0 | 200 | NONE | 17 | 528.5145 | 17 | 9
2708 | 1.5 | CACL2 | 10 | 0 | 2 | MEDIUM | 10 | 8 | 0.15 | 45 | 140 | 30 | 0 | 0 | 200 | NONE | 17 | 549.507 | 17 | 9
2709 | 1.5 | CACL2 | 10 | 0 | 2 | MEDIUM | 10 | 8 | 0.15 | 45 | 140 | 30 | 0 | 0 | 200 | NONE | 17 | 631.0877 | 17 | 9
2710 | 1.5 | CACL2 | 10 | 0 | 2 | MEDIUM | 10 | 8 | 0.15 | 45 | 140 | 30 | 0 | 0 | 200 | NONE | 17 | 536.1157 | 17 | 9
2711 | 1.5 | CACL2 | 10 | 0 | 2 | MEDIUM | 10 | 8 | 0.15 | 45 | 140 | 30 | 0 | 0 | 200 | NONE | 17 | 571.0953 | 17 | 9
2712 | 1.5 | CACL2 | 10 | 0 | 2 | MEDIUM | 10 | 8 | 0.15 | 45 | 140 | 30 | 0 | 0 | 200 | NONE | 17 | 633.8167 | 17 | 9
2713 | 1.5 | CACL2 | 10 | 0 | 2 | MEDIUM | 10 | 8 | 0.15 | 45 | 140 | 30 | 0 | 0 | 200 | NONE | 17 | 572.407 | 17 | 9
2714 | 1.5 | CACL2 | 10 | 0 | 2 | MEDIUM | 10 | 8 | 0.15 | 45 | 140 | 30 | 0 | 0 | 200 | NONE | 17 | 637.7132 | 17 | 9
2715 | 1.5 | CACL2 | 10 | 0 | 2 | MEDIUM | 10 | 8 | 0.15 | 45 | 140 | 30 | 0 | 0 | 200 | NONE | 17 | 556.975 | 17 | 9
2716 | 1.5 | CACL2 | 10 | 0 | 2 | MEDIUM | 10 | 8 | 0.15 | 45 | 140 | 30 | 0 | 0 | 200 | NONE | 17 | 570.2587 | 17 | 9
2717 | 1.5 | CACL2 | 10 | 0 | 2 | MEDIUM | 10 | 8 | 0.15 | 45 | 140 | 30 | 0 | 0 | 200 | NONE | 17 | 565.4162 | 17 | 9
2718 | 1.5 | CACL2 | 10 | 0 | 2 | MEDIUM | 10 | 8 | 0.15 | 45 | 140 | 30 | 0 | 0 | 200 | NONE | 17 | 595.7027 | 17 | 9
2719 | 1.5 | CACL2 | 10 | 0 | 2 | MEDIUM | 10 | 8 | 0.15 | 45 | 140 | 30 | 0 | 0 | 200 | NONE | 17 | 580.0902 | 17 | 9
2720 | 1.5 | CACL2 | 10 | 0 | 2 | MEDIUM | 10 | 8 | 0.15 | 45 | 140 | 30 | 0 | 0 | 200 | NONE | 17 | 568.8634 | 17 | 9
2721 | 1.5 | CACL2 | 10 | 0 | 2 | MEDIUM | 10 | 8 | 0.15 | 45 | 140 | 30 | 0 | 0 | 200 | NONE | 17 | 671.4354 | 17 | 9
2722 | 1.5 | CACL2 | 10 | 0 | 2 | MEDIUM | 10 | 8 | 0.15 | 45 | 140 | 30 | 0 | 0 | 200 | NONE | 17 | 577.7441 | 17 | 9
2723 | 1.5 | CACL2 | 10 | 0 | 2 | MEDIUM | 10 | 8 | 0.15 | 45 | 140 | 30 | 0 | 0 | 200 | NONE | 17 | 649.5457 | 17 | 9
2724 | 1.5 | CACL2 | 10 | 0 | 2 | MEDIUM | 10 | 8 | 0.15 | 45 | 140 | 30 | 0 | 0 | 200 | NONE | 17 | 644.308 | 17 | 9
2725 | 1.5 | CACL2 | 10 | 0 | 2 | MEDIUM | 10 | 8 | 0.15 | 45 | 140 | 30 | 0 | 0 | 200 | NONE | 17 | 661.0198 | 17 | 9
2726 | 1.5 | CACL2 | 10 | 0 | 2 | MEDIUM | 10 | 8 | 0.15 | 45 | 140 | 30 | 0 | 0 | 200 | NONE | 17 | 554.2149 | 17 | 9
2727 | 1.5 | CACL2 | 10 | 0 | 2 | MEDIUM | 10 | 8 | 0.15 | 45 | 140 | 30 | 0 | 0 | 200 | NONE | 17 | 610.142 | 17 | 9
2728 | 1.5 | CACL2 | 10 | 0 | 2 | MEDIUM | 10 | 8 | 0.15 | 45 | 140 | 30 | 0 | 0 | 200 | NONE | 17 | 578.9442 | 17 | 9
2729 | 1.5 | CACL2 | 10 | 0 | 2 | MEDIUM | 10 | 8 | 0.15 | 45 | 140 | 30 | 0 | 0 | 200 | NONE | 17 | 602.1118 | 17 | 9
2730 | 1.5 | CACL2 | 10 | 0 | 2 | MEDIUM | 10 | 8 | 0.15 | 45 | 140 | 30 | 0 | 0 | 200 | NONE | 17 | 620.1555 | 17 | 9
2731 | 1.5 | CACL2 | 10 | 0 | 2 | MEDIUM | 10 | 8 | 0.15 | 45 | 140 | 30 | 0 | 0 | 200 | NONE | 17 | 571.6581 | 17 | 9
2732 | 1.5 | CACL2 | 10 | 0 | 2 | MEDIUM | 10 | 8 | 0.15 | 45 | 140 | 30 | 0 | 0 | 200 | NONE | 17 | 544.0656 | 17 | 9
2733 | 1.5 | CACL2 | 10 | 0 | 2 | MEDIUM | 10 | 8 | 0.15 | 45 | 140 | 30 | 0 | 0 | 200 | NONE | 17 | 584.4416 | 17 | 9
2734 | 1.5 | CACL2 | 10 | 0 | 2 | MEDIUM | 10 | 8 | 0.15 | 45 | 140 | 30 | 0 | 0 | 200 | NONE | 17 | 669.0225 | 17 | 9
2735 | 1.5 | CACL2 | 10 | 0 | 2 | MEDIUM | 10 | 8 | 0.15 | 45 | 140 | 30 | 0 | 0 | 200 | NONE | 17 | 549.4086 | 17 | 9
2736 | 1.5 | CACL2 | 10 | 0 | 2 | MEDIUM | 10 | 8 | 0.15 | 45 | 140 | 30 | 0 | 0 | 200 | NONE | 17 | 639.3445 | 17 | 9
2737 | 1.5 | CACL2 | 10 | 0 | 2 | MEDIUM | 10 | 8 | 0.15 | 45 | 140 | 30 | 0 | 0 | 200 | NONE | 17 | 577.2887 | 17 | 9
2738 | 1.5 | CACL2 | 10 | 0 | 2 | MEDIUM | 10 | 8 | 0.15 | 45 | 140 | 30 | 0 | 0 | 200 | NONE | 17 | 569.7706 | 17 | 9
2739 | 1.5 | CACL2 | 10 | 0 | 2 | MEDIUM | 10 | 8 | 0.15 | 45 | 140 | 30 | 0 | 0 | 200 | NONE | 17 | 581.7019 | 17 | 9
2740 | 1.5 | CACL2 | 10 | 0 | 2 | MEDIUM | 10 | 8 | 0.15 | 45 | 140 | 30 | 0 | 0 | 200 | NONE | 17 | 515.2673 | 17 | 9
2741 | 1.5 | CACL2 | 10 | 0 | 2 | MEDIUM | 10 | 8 | 0.15 | 45 | 140 | 30 | 0 | 0 | 200 | NONE | 17 | 593.802 | 17 | 9
2742 | 1.5 | CACL2 | 10 | 0 | 2 | MEDIUM | 10 | 8 | 0.15 | 45 | 140 | 30 | 0 | 0 | 200 | NONE | 17 | 539.9589 | 17 | 9
2743 | 1.5 | CACL2 | 10 | 0 | 2 | MEDIUM | 10 | 8 | 0.15 | 45 | 140 | 30 | 0 | 0 | 200 | NONE | 17 | 609.0463 | 17 | 9
2744 | 1.5 | CACL2 | 10 | 0 | 2 | MEDIUM | 10 | 8 | 0.15 | 45 | 140 | 30 | 0 | 0 | 200 | NONE | 17 | 616.6277 | 17 | 9
2745 | 1.5 | CACL2 | 10 | 0 | 2 | MEDIUM | 10 | 8 | 0.15 | 45 | 140 | 30 | 0 | 0 | 200 | NONE | 17 | 664.2676 | 17 | 9
2746 | 1.5 | CACL2 | 10 | 0 | 2 | MEDIUM | 10 | 8 | 0.15 | 45 | 140 | 30 | 0 | 0 | 200 | NONE | 17 | 656.7702 | 17 | 9
2747 | 1.5 | CACL2 | 10 | 0 | 2 | MEDIUM | 10 | 8 | 0.15 | 45 | 140 | 30 | 0 | 0 | 200 | NONE | 17 | 673.1868 | 17 | 9
2748 | 1.5 | CACL2 | 10 | 0 | 2 | MEDIUM | 10 | 8 | 0.15 | 45 | 140 | 30 | 0 | 0 | 200 | NONE | 17 | 634.833 | 17 | 9
2749 | 1.5 | CACL2 | 10 | 0 | 2 | MEDIUM | 10 | 8 | 0.15 | 45 | 140 | 30 | 0 | 0 | 200 | NONE | 17 | 632.9547 | 17 | 9
2750 | 1.5 | CACL2 | 10 | 0 | 2 | MEDIUM | 10 | 8 | 0.15 | 45 | 140 | 30 | 0 | 0 | 200 | NONE | 17 | 636.2947 | 17 | 9
2751 | 1.5 | CACL2 | 10 | 0 | 2 | MEDIUM | 10 | 8 | 0.15 | 45 | 140 | 30 | 0 | 0 | 200 | NONE | 17 | 661.1464 | 17 | 9
2752 | 1.5 | CACL2 | 10 | 0 | 2 | MEDIUM | 10 | 8 | 0.15 | 45 | 140 | 30 | 0 | 0 | 200 | NONE | 17 | 636.4095 | 17 | 9
2753 | 1.5 | CACL2 | 10 | 0 | 2 | MEDIUM | 10 | 8 | 0.15 | 45 | 140 | 30 | 0 | 0 | 200 | NONE | 17 | 649.7834 | 17 | 9
2754 | 1.5 | CACL2 | 10 | 0 | 2 | MEDIUM | 10 | 8 | 0.15 | 45 | 140 | 30 | 0 | 0 | 200 | NONE | 17 | 638.8318 | 17 | 9
2755 | 1.5 | CACL2 | 10 | 0 | 2 | MEDIUM | 10 | 8 | 0.15 | 45 | 140 | 30 | 0 | 0 | 200 | NONE | 17 | 569.0777 | 17 | 9
2756 | 1.5 | CACL2 | 10 | 0 | 0.5 | MEDIUM | 10 | 6 | 0.15 | 45 | 140 | 30 | 0 | 0 | 200 | NONE | 18 | 524.3077 | 18 | 10
2757 | 1.5 | CACL2 | 10 | 0 | 0.5 | MEDIUM | 10 | 6 | 0.15 | 45 | 140 | 30 | 0 | 0 | 200 | NONE | 18 | 499.1735 | 18 | 10
2758 | 1.5 | CACL2 | 10 | 0 | 0.5 | MEDIUM | 10 | 6 | 0.15 | 45 | 140 | 30 | 0 | 0 | 200 | NONE | 18 | 548.6538 | 18 | 10
2759 | 1.5 | CACL2 | 10 | 0 | 0.5 | MEDIUM | 10 | 6 | 0.15 | 45 | 140 | 30 | 0 | 0 | 200 | NONE | 18 | 538.9153 | 18 | 10
2760 | 1.5 | CACL2 | 10 | 0 | 0.5 | MEDIUM | 10 | 6 | 0.15 | 45 | 140 | 30 | 0 | 0 | 200 | NONE | 18 | 540.9808 | 18 | 10
2761 | 1.5 | CACL2 | 10 | 0 | 0.5 | MEDIUM | 10 | 6 | 0.15 | 45 | 140 | 30 | 0 | 0 | 200 | NONE | 18 | 512.4078 | 18 | 10
2762 | 1.5 | CACL2 | 10 | 0 | 0.5 | MEDIUM | 10 | 6 | 0.15 | 45 | 140 | 30 | 0 | 0 | 200 | NONE | 18 | 467.3489 | 18 | 10
2763 | 1.5 | CACL2 | 10 | 0 | 0.5 | MEDIUM | 10 | 6 | 0.15 | 45 | 140 | 30 | 0 | 0 | 200 | NONE | 18 | 499.7755 | 18 | 10
2764 | 1.5 | CACL2 | 10 | 0 | 0.5 | MEDIUM | 10 | 6 | 0.15 | 45 | 140 | 30 | 0 | 0 | 200 | NONE | 18 | 493.2453 | 18 | 10
2765 | 1.5 | CACL2 | 10 | 0 | 0.5 | MEDIUM | 10 | 6 | 0.15 | 45 | 140 | 30 | 0 | 0 | 200 | NONE | 18 | 592.0509 | 18 | 10
2766 | 1.5 | CACL2 | 10 | 0 | 0.5 | MEDIUM | 10 | 6 | 0.15 | 45 | 140 | 30 | 0 | 0 | 200 | NONE | 18 | 554.7536 | 18 | 10
2767 | 1.5 | CACL2 | 10 | 0 | 0.5 | MEDIUM | 10 | 6 | 0.15 | 45 | 140 | 30 | 0 | 0 | 200 | NONE | 18 | 484.9384 | 18 | 10
2768 | 1.5 | CACL2 | 10 | 0 | 0.5 | MEDIUM | 10 | 6 | 0.15 | 45 | 140 | 30 | 0 | 0 | 200 | NONE | 18 | 537.0088 | 18 | 10
2769 | 1.5 | CACL2 | 10 | 0 | 0.5 | MEDIUM | 10 | 6 | 0.15 | 45 | 140 | 30 | 0 | 0 | 200 | NONE | 18 | 502.91 | 18 | 10
2770 | 1.5 | CACL2 | 10 | 0 | 0.5 | MEDIUM | 10 | 6 | 0.15 | 45 | 140 | 30 | 0 | 0 | 200 | NONE | 18 | 509.6351 | 18 | 10
2771 | 1.5 | CACL2 | 10 | 0 | 0.5 | MEDIUM | 10 | 6 | 0.15 | 45 | 140 | 30 | 0 | 0 | 200 | NONE | 18 | 503.1197 | 18 | 10
2772 | 1.5 | CACL2 | 10 | 0 | 0.5 | MEDIUM | 10 | 6 | 0.15 | 45 | 140 | 30 | 0 | 0 | 200 | NONE | 18 | 535.9563 | 18 | 10
2773 | 1.5 | CACL2 | 10 | 0 | 0.5 | MEDIUM | 10 | 6 | 0.15 | 45 | 140 | 30 | 0 | 0 | 200 | NONE | 18 | 521.3389 | 18 | 10
2774 | 1.5 | CACL2 | 10 | 0 | 0.5 | MEDIUM | 10 | 6 | 0.15 | 45 | 140 | 30 | 0 | 0 | 200 | NONE | 18 | 566.2612 | 18 | 10
2775 | 1.5 | CACL2 | 10 | 0 | 0.5 | MEDIUM | 10 | 6 | 0.15 | 45 | 140 | 30 | 0 | 0 | 200 | NONE | 18 | 507.4012 | 18 | 10
2776 | 1.5 | CACL2 | 10 | 0 | 0.5 | MEDIUM | 10 | 6 | 0.15 | 45 | 140 | 30 | 0 | 0 | 200 | NONE | 18 | 544.3665 | 18 | 10
2777 | 1.5 | CACL2 | 10 | 0 | 0.5 | MEDIUM | 10 | 6 | 0.15 | 45 | 140 | 30 | 0 | 0 | 200 | NONE | 18 | 500.3623 | 18 | 10
2778 | 1.5 | CACL2 | 10 | 0 | 0.5 | MEDIUM | 10 | 6 | 0.15 | 45 | 140 | 30 | 0 | 0 | 200 | NONE | 18 | 524.8345 | 18 | 10
2779 | 1.5 | CACL2 | 10 | 0 | 0.5 | MEDIUM | 10 | 6 | 0.15 | 45 | 140 | 30 | 0 | 0 | 200 | NONE | 18 | 498.2175 | 18 | 10
2780 | 1.5 | CACL2 | 10 | 0 | 0.5 | MEDIUM | 10 | 6 | 0.15 | 45 | 140 | 30 | 0 | 0 | 200 | NONE | 18 | 531.821 | 18 | 10
2781 | 1.5 | CACL2 | 10 | 0 | 0.5 | MEDIUM | 10 | 6 | 0.15 | 45 | 140 | 30 | 0 | 0 | 200 | NONE | 18 | 582.719 | 18 | 10
2782 | 1.5 | CACL2 | 10 | 0 | 0.5 | MEDIUM | 10 | 6 | 0.15 | 45 | 140 | 30 | 0 | 0 | 200 | NONE | 18 | 540.3611 | 18 | 10
2783 | 1.5 | CACL2 | 10 | 0 | 0.5 | MEDIUM | 10 | 6 | 0.15 | 45 | 140 | 30 | 0 | 0 | 200 | NONE | 18 | 520.8379 | 18 | 10
2784 | 1.5 | CACL2 | 10 | 0 | 0.5 | MEDIUM | 10 | 6 | 0.15 | 45 | 140 | 30 | 0 | 0 | 200 | NONE | 18 | 511.5638 | 18 | 10
2785 | 1.5 | CACL2 | 10 | 0 | 0.5 | MEDIUM | 10 | 6 | 0.15 | 45 | 140 | 30 | 0 | 0 | 200 | NONE | 18 | 597.4839 | 18 | 10
2786 | 1.5 | CACL2 | 10 | 0 | 0.5 | MEDIUM | 10 | 6 | 0.15 | 45 | 140 | 30 | 0 | 0 | 200 | NONE | 18 | 535.9128 | 18 | 10
2787 | 1.5 | CACL2 | 10 | 0 | 0.5 | MEDIUM | 10 | 6 | 0.15 | 45 | 140 | 30 | 0 | 0 | 200 | NONE | 18 | 511.3425 | 18 | 10
2788 | 1.5 | CACL2 | 10 | 0 | 0.5 | MEDIUM | 10 | 6 | 0.15 | 45 | 140 | 30 | 0 | 0 | 200 | NONE | 18 | 565.7799 | 18 | 10
2789 | 1.5 | CACL2 | 10 | 0 | 0.5 | MEDIUM | 10 | 6 | 0.15 | 45 | 140 | 30 | 0 | 0 | 200 | NONE | 18 | 536.0121 | 18 | 10
2790 | 1.5 | CACL2 | 10 | 0 | 0.5 | MEDIUM | 10 | 6 | 0.15 | 45 | 140 | 30 | 0 | 0 | 200 | NONE | 18 | 512.7808 | 18 | 10
2791 | 1.5 | CACL2 | 10 | 0 | 0.5 | MEDIUM | 10 | 6 | 0.15 | 45 | 140 | 30 | 0 | 0 | 200 | NONE | 18 | 544.3875 | 18 | 10
2792 | 1.5 | CACL2 | 10 | 0 | 0.5 | MEDIUM | 10 | 6 | 0.15 | 45 | 140 | 30 | 0 | 0 | 200 | NONE | 18 | 511.0835 | 18 | 10
2793 | 1.5 | CACL2 | 10 | 0 | 0.5 | MEDIUM | 10 | 6 | 0.15 | 45 | 140 | 30 | 0 | 0 | 200 | NONE | 18 | 539.306 | 18 | 10
2794 | 1.5 | CACL2 | 10 | 0 | 0.5 | MEDIUM | 10 | 6 | 0.15 | 45 | 140 | 30 | 0 | 0 | 200 | NONE | 18 | 533.8362 | 18 | 10
2795 | 1.5 | CACL2 | 10 | 0 | 0.5 | MEDIUM | 10 | 6 | 0.15 | 45 | 140 | 30 | 0 | 0 | 200 | NONE | 18 | 517.9659 | 18 | 10
2796 | 1.5 | CACL2 | 10 | 0 | 0.5 | MEDIUM | 10 | 6 | 0.15 | 45 | 140 | 30 | 0 | 0 | 200 | NONE | 18 | 531.2558 | 18 | 10
2797 | 1.5 | CACL2 | 10 | 0 | 0.5 | MEDIUM | 10 | 6 | 0.15 | 45 | 140 | 30 | 0 | 0 | 200 | NONE | 18 | 512.2433 | 18 | 10
2798 | 1.5 | CACL2 | 10 | 0 | 0.5 | MEDIUM | 10 | 6 | 0.15 | 45 | 140 | 30 | 0 | 0 | 200 | NONE | 18 | 492.2564 | 18 | 10
2799 | 1.5 | CACL2 | 10 | 0 | 0.5 | MEDIUM | 10 | 6 | 0.15 | 45 | 140 | 30 | 0 | 0 | 200 | NONE | 18 | 516.4109 | 18 | 10
2800 | 1.5 | CACL2 | 10 | 0 | 0.5 | MEDIUM | 10 | 6 | 0.15 | 45 | 140 | 30 | 0 | 0 | 200 | NONE | 18 | 557.6109 | 18 | 10
2801 | 1.5 | CACL2 | 10 | 0 | 0.5 | MEDIUM | 10 | 6 | 0.15 | 45 | 140 | 30 | 0 | 0 | 200 | NONE | 18 | 537.4965 | 18 | 10
2802 | 1.5 | CACL2 | 10 | 0 | 0.5 | MEDIUM | 10 | 6 | 0.15 | 45 | 140 | 30 | 0 | 0 | 200 | NONE | 18 | 478.6434 | 18 | 10
2803 | 1.5 | CACL2 | 10 | 0 | 0.5 | MEDIUM | 10 | 6 | 0.15 | 45 | 140 | 30 | 0 | 0 | 200 | NONE | 18 | 536.422 | 18 | 10
2804 | 1.5 | CACL2 | 10 | 0 | 0.5 | MEDIUM | 10 | 6 | 0.15 | 45 | 140 | 30 | 0 | 0 | 200 | NONE | 18 | 475.1675 | 18 | 10
2805 | 1.5 | CACL2 | 10 | 0 | 0.5 | MEDIUM | 10 | 6 | 0.15 | 45 | 140 | 30 | 0 | 0 | 200 | NONE | 18 | 527.8081 | 18 | 10
2806 | 1.5 | CACL2 | 10 | 0 | 0.5 | MEDIUM | 10 | 6 | 0.15 | 45 | 140 | 30 | 0 | 0 | 200 | NONE | 18 | 490.227 | 18 | 10
2807 | 1.5 | CACL2 | 10 | 0 | 0.5 | MEDIUM | 10 | 6 | 0.15 | 45 | 140 | 30 | 0 | 0 | 200 | NONE | 18 | 529.8057 | 18 | 10
2808 | 1.5 | CACL2 | 10 | 0 | 0.5 | MEDIUM | 10 | 6 | 0.15 | 45 | 140 | 30 | 0 | 0 | 200 | NONE | 18 | 496.7885 | 18 | 10
2809 | 1.5 | CACL2 | 10 | 0 | 0.5 | MEDIUM | 10 | 6 | 0.15 | 45 | 140 | 30 | 0 | 0 | 200 | NONE | 18 | 588.4865 | 18 | 10
2810 | 1.5 | CACL2 | 10 | 0 | 0.5 | MEDIUM | 10 | 6 | 0.15 | 45 | 140 | 30 | 0 | 0 | 200 | NONE | 18 | 564.0829 | 18 | 10
2811 | 1.5 | CACL2 | 10 | 0 | 0.5 | MEDIUM | 10 | 6 | 0.15 | 45 | 140 | 30 | 0 | 0 | 200 | NONE | 18 | 495.0318 | 18 | 10
2812 | 1.5 | CACL2 | 10 | 0 | 0.5 | MEDIUM | 10 | 6 | 0.15 | 45 | 140 | 30 | 0 | 0 | 200 | NONE | 18 | 506.113 | 18 | 10
2813 | 1.5 | CACL2 | 10 | 0 | 0.5 | MEDIUM | 10 | 6 | 0.15 | 45 | 140 | 30 | 0 | 0 | 200 | NONE | 18 | 551.045 | 18 | 10
2814 | 1.5 | CACL2 | 10 | 0 | 0.5 | MEDIUM | 10 | 6 | 0.15 | 45 | 140 | 30 | 0 | 0 | 200 | NONE | 18 | 530.5346 | 18 | 10
2815 | 1.5 | CACL2 | 10 | 0 | 0.5 | MEDIUM | 10 | 6 | 0.15 | 45 | 140 | 30 | 0 | 0 | 200 | NONE | 18 | 539.4732 | 18 | 10
2816 | 1.5 | CACL2 | 10 | 0 | 0.5 | MEDIUM | 10 | 6 | 0.15 | 45 | 140 | 30 | 0 | 0 | 200 | NONE | 18 | 495.7887 | 18 | 10
2817 | 1.5 | CACL2 | 10 | 0 | 0.5 | MEDIUM | 10 | 6 | 0.15 | 45 | 140 | 30 | 0 | 0 | 200 | NONE | 18 | 491.4035 | 18 | 10
2818 | 1.5 | CACL2 | 10 | 0 | 0.5 | MEDIUM | 10 | 6 | 0.15 | 45 | 140 | 30 | 0 | 0 | 200 | NONE | 18 | 543.053 | 18 | 10
2819 | 1.5 | CACL2 | 10 | 0 | 0.5 | MEDIUM | 10 | 6 | 0.15 | 45 | 140 | 30 | 0 | 0 | 200 | NONE | 18 | 542.919 | 18 | 10
2820 | 1.5 | CACL2 | 10 | 0 | 0.5 | MEDIUM | 10 | 6 | 0.15 | 45 | 140 | 30 | 0 | 0 | 200 | NONE | 18 | 499.4803 | 18 | 10
2821 | 1.5 | CACL2 | 10 | 0 | 0.5 | MEDIUM | 10 | 20 | 0.15 | 45 | 140 | 30 | 0 | 0 | 200 | NONE | 19 | 324.8296 | 19 | 11
2822 | 1.5 | CACL2 | 10 | 0 | 0.5 | MEDIUM | 10 | 20 | 0.15 | 45 | 140 | 30 | 0 | 0 | 200 | NONE | 19 | 313.8031 | 19 | 11
2823 | 1.5 | CACL2 | 10 | 0 | 0.5 | MEDIUM | 10 | 20 | 0.15 | 45 | 140 | 30 | 0 | 0 | 200 | NONE | 19 | 286.5806 | 19 | 11
2824 | 1.5 | CACL2 | 10 | 0 | 0.5 | MEDIUM | 10 | 20 | 0.15 | 45 | 140 | 30 | 0 | 0 | 200 | NONE | 19 | 287.4411 | 19 | 11
2825 | 1.5 | CACL2 | 10 | 0 | 0.5 | MEDIUM | 10 | 20 | 0.15 | 45 | 140 | 30 | 0 | 0 | 200 | NONE | 19 | 295.6042 | 19 | 11
2826 | 1.5 | CACL2 | 10 | 0 | 0.5 | MEDIUM | 10 | 20 | 0.15 | 45 | 140 | 30 | 0 | 0 | 200 | NONE | 19 | 266.491 | 19 | 11
2827 | 1.5 | CACL2 | 10 | 0 | 0.5 | MEDIUM | 10 | 20 | 0.15 | 45 | 140 | 30 | 0 | 0 | 200 | NONE | 19 | 291.1682 | 19 | 11
2828 | 1.5 | CACL2 | 10 | 0 | 0.5 | MEDIUM | 10 | 20 | 0.15 | 45 | 140 | 30 | 0 | 0 | 200 | NONE | 19 | 275.6128 | 19 | 11
2829 | 1.5 | CACL2 | 10 | 0 | 0.5 | MEDIUM | 10 | 20 | 0.15 | 45 | 140 | 30 | 0 | 0 | 200 | NONE | 19 | 297.2522 | 19 | 11
2830 | 1.5 | CACL2 | 10 | 0 | 0.5 | MEDIUM | 10 | 20 | 0.15 | 45 | 140 | 30 | 0 | 0 | 200 | NONE | 19 | 286.6755 | 19 | 11
2831 | 1.5 | CACL2 | 10 | 0 | 0.5 | MEDIUM | 10 | 20 | 0.15 | 45 | 140 | 30 | 0 | 0 | 200 | NONE | 19 | 287.3055 | 19 | 11
2832 | 1.5 | CACL2 | 10 | 0 | 0.5 | MEDIUM | 10 | 20 | 0.15 | 45 | 140 | 30 | 0 | 0 | 200 | NONE | 19 | 317.526 | 19 | 11
2833 | 1.5 | CACL2 | 10 | 0 | 0.5 | MEDIUM | 10 | 20 | 0.15 | 45 | 140 | 30 | 0 | 0 | 200 | NONE | 19 | 336.5072 | 19 | 11
2834 | 1.5 | CACL2 | 10 | 0 | 0.5 | MEDIUM | 10 | 20 | 0.15 | 45 | 140 | 30 | 0 | 0 | 200 | NONE | 19 | 298.2797 | 19 | 11
2835 | 1.5 | CACL2 | 10 | 0 | 0.5 | MEDIUM | 10 | 20 | 0.15 | 45 | 140 | 30 | 0 | 0 | 200 | NONE | 19 | 287.1702 | 19 | 11
2836 | 1.5 | CACL2 | 10 | 0 | 0.5 | MEDIUM | 10 | 20 | 0.15 | 45 | 140 | 30 | 0 | 0 | 200 | NONE | 19 | 313.0332 | 19 | 11
2837 | 1.5 | CACL2 | 10 | 0 | 0.5 | MEDIUM | 10 | 20 | 0.15 | 45 | 140 | 30 | 0 | 0 | 200 | NONE | 19 | 319.3824 | 19 | 11
2838 | 1.5 | CACL2 | 10 | 0 | 0.5 | MEDIUM | 10 | 20 | 0.15 | 45 | 140 | 30 | 0 | 0 | 200 | NONE | 19 | 317.2143 | 19 | 11
2839 | 1.5 | CACL2 | 10 | 0 | 0.5 | MEDIUM | 10 | 20 | 0.15 | 45 | 140 | 30 | 0 | 0 | 200 | NONE | 19 | 292.1534 | 19 | 11
2840 | 1.5 | CACL2 | 10 | 0 | 0.5 | MEDIUM | 10 | 20 | 0.15 | 45 | 140 | 30 | 0 | 0 | 200 | NONE | 19 | 241.5292 | 19 | 11
2841 | 1.5 | CACL2 | 10 | 0 | 0.5 | MEDIUM | 10 | 20 | 0.15 | 45 | 140 | 30 | 0 | 0 | 200 | NONE | 19 | 317.3028 | 19 | 11
2842 | 1.5 | CACL2 | 10 | 0 | 0.5 | MEDIUM | 10 | 20 | 0.15 | 45 | 140 | 30 | 0 | 0 | 200 | NONE | 19 | 305.9087 | 19 | 11
2843 | 1.5 | CACL2 | 10 | 0 | 0.5 | MEDIUM | 10 | 20 | 0.15 | 45 | 140 | 30 | 0 | 0 | 200 | NONE | 19 | 329.4628 | 19 | 11
2844 | 1.5 | CACL2 | 10 | 0 | 0.5 | MEDIUM | 10 | 20 | 0.15 | 45 | 140 | 30 | 0 | 0 | 200 | NONE | 19 | 268.0363 | 19 | 11
2845 | 1.5 | CACL2 | 10 | 0 | 0.5 | MEDIUM | 10 | 20 | 0.15 | 45 | 140 | 30 | 0 | 0 | 200 | NONE | 19 | 294.7553 | 19 | 11
2846 | 1.5 | CACL2 | 10 | 0 | 0.5 | MEDIUM | 10 | 20 | 0.15 | 45 | 140 | 30 | 0 | 0 | 200 | NONE | 19 | 287.5951 | 19 | 11
2847 | 1.5 | CACL2 | 10 | 0 | 0.5 | MEDIUM | 10 | 20 | 0.15 | 45 | 140 | 30 | 0 | 0 | 200 | NONE | 19 | 330.2625 | 19 | 11
2848 | 1.5 | CACL2 | 10 | 0 | 0.5 | MEDIUM | 10 | 20 | 0.15 | 45 | 140 | 30 | 0 | 0 | 200 | NONE | 19 | 304.2815 | 19 | 11
2849 | 1.5 | CACL2 | 10 | 0 | 0.5 | MEDIUM | 10 | 20 | 0.15 | 45 | 140 | 30 | 0 | 0 | 200 | NONE | 19 | 298.791 | 19 | 11
2850 | 1.5 | CACL2 | 10 | 0 | 0.5 | MEDIUM | 10 | 20 | 0.15 | 45 | 140 | 30 | 0 | 0 | 200 | NONE | 19 | 264.1636 | 19 | 11
2851 | 1.5 | CACL2 | 10 | 0 | 0.5 | MEDIUM | 10 | 20 | 0.15 | 45 | 140 | 30 | 0 | 0 | 200 | NONE | 19 | 299.0555 | 19 | 11
2852 | 1.5 | CACL2 | 10 | 0 | 0.5 | MEDIUM | 10 | 20 | 0.15 | 45 | 140 | 30 | 0 | 0 | 200 | NONE | 19 | 306.0275 | 19 | 11
2853 | 1.5 | CACL2 | 10 | 0 | 0.5 | MEDIUM | 10 | 20 | 0.15 | 45 | 140 | 30 | 0 | 0 | 200 | NONE | 19 | 310.1837 | 19 | 11
2854 | 1.5 | CACL2 | 10 | 0 | 0.5 | MEDIUM | 10 | 20 | 0.15 | 45 | 140 | 30 | 0 | 0 | 200 | NONE | 19 | 287.7363 | 19 | 11
2855 | 1.5 | CACL2 | 10 | 0 | 0.5 | MEDIUM | 10 | 20 | 0.15 | 45 | 140 | 30 | 0 | 0 | 200 | NONE | 19 | 290.3061 | 19 | 11
2856 | 1.5 | CACL2 | 10 | 0 | 0.5 | MEDIUM | 10 | 20 | 0.15 | 45 | 140 | 30 | 0 | 0 | 200 | NONE | 19 | 324.0265 | 19 | 11
2857 | 1.5 | CACL2 | 10 | 0 | 0.5 | MEDIUM | 10 | 20 | 0.15 | 45 | 140 | 30 | 0 | 0 | 200 | NONE | 19 | 329.0164 | 19 | 11
2858 | 1.5 | CACL2 | 10 | 0 | 0.5 | MEDIUM | 10 | 20 | 0.15 | 45 | 140 | 30 | 0 | 0 | 200 | NONE | 19 | 279.9876 | 19 | 11
2859 | 1.5 | CACL2 | 10 | 0 | 0.5 | MEDIUM | 10 | 20 | 0.15 | 45 | 140 | 30 | 0 | 0 | 200 | NONE | 19 | 282.9562 | 19 | 11
2860 | 1.5 | CACL2 | 10 | 0 | 0.5 | MEDIUM | 10 | 20 | 0.15 | 45 | 140 | 30 | 0 | 0 | 200 | NONE | 19 | 313.9234 | 19 | 11
2861 | 1.5 | CACL2 | 10 | 0 | 0.5 | MEDIUM | 10 | 20 | 0.15 | 45 | 140 | 30 | 0 | 0 | 200 | NONE | 19 | 298.9222 | 19 | 11
2862 | 1.5 | CACL2 | 10 | 0 | 0.5 | MEDIUM | 10 | 20 | 0.15 | 45 | 140 | 30 | 0 | 0 | 200 | NONE | 19 | 294.3861 | 19 | 11
2863 | 1.5 | CACL2 | 10 | 0 | 0.5 | MEDIUM | 10 | 20 | 0.15 | 45 | 140 | 30 | 0 | 0 | 200 | NONE | 19 | 291.6376 | 19 | 11
2864 | 1.5 | CACL2 | 10 | 0 | 0.5 | MEDIUM | 10 | 20 | 0.15 | 45 | 140 | 30 | 0 | 0 | 200 | NONE | 19 | 316.3174 | 19 | 11
2865 | 1.5 | CACL2 | 10 | 0 | 0.5 | MEDIUM | 10 | 20 | 0.15 | 45 | 140 | 30 | 0 | 0 | 200 | NONE | 19 | 265.9983 | 19 | 11
2866 | 1.5 | CACL2 | 10 | 0 | 0.5 | MEDIUM | 10 | 20 | 0.15 | 45 | 140 | 30 | 0 | 0 | 200 | NONE | 19 | 309.5334 | 19 | 11
2867 | 1.5 | CACL2 | 10 | 0 | 0.5 | MEDIUM | 10 | 20 | 0.15 | 45 | 140 | 30 | 0 | 0 | 200 | NONE | 19 | 255.6304 | 19 | 11
2868 | 1.5 | CACL2 | 10 | 0 | 0.5 | MEDIUM | 10 | 20 | 0.15 | 45 | 140 | 30 | 0 | 0 | 200 | NONE | 19 | 296.5278 | 19 | 11
2869 | 1.5 | CACL2 | 10 | 0 | 0.5 | MEDIUM | 10 | 20 | 0.15 | 45 | 140 | 30 | 0 | 0 | 200 | NONE | 19 | 253.9103 | 19 | 11
2870 | 1.5 | CACL2 | 10 | 0 | 0.5 | MEDIUM | 10 | 20 | 0.15 | 45 | 140 | 30 | 0 | 0 | 200 | NONE | 19 | 318.9463 | 19 | 11
2871 | 1.5 | CACL2 | 10 | 0 | 0.5 | MEDIUM | 10 | 20 | 0.15 | 45 | 140 | 30 | 0 | 0 | 200 | NONE | 19 | 303.0019 | 19 | 11
2872 | 1.5 | CACL2 | 10 | 0 | 0.5 | MEDIUM | 10 | 20 | 0.15 | 45 | 140 | 30 | 0 | 0 | 200 | NONE | 19 | 299.0915 | 19 | 11
2873 | 1.5 | CACL2 | 10 | 0 | 0.5 | MEDIUM | 10 | 20 | 0.15 | 45 | 140 | 30 | 0 | 0 | 200 | NONE | 19 | 310.8431 | 19 | 11
2874 | 1.5 | CACL2 | 10 | 0 | 0.5 | MEDIUM | 10 | 20 | 0.15 | 45 | 140 | 30 | 0 | 0 | 200 | NONE | 19 | 309.7291 | 19 | 11
2875 | 1.5 | CACL2 | 10 | 0 | 0.5 | MEDIUM | 10 | 20 | 0.15 | 45 | 140 | 30 | 0 | 0 | 200 | NONE | 19 | 273.1959 | 19 | 11
2876 | 1.5 | CACL2 | 100 | 0 | 0.5 | MEDIUM | 100 | 20 | 0.15 | 45 | 140 | 30 | 0 | 5 | 200 | NONE | 20 | 350 | 20 | 12
2877 | 1.5 | CACL2 | 100 | 0 | 0.5 | MEDIUM | 100 | 20 | 0.15 | 45 | 140 | 30 | 0 | 5 | 200 | NONE | 20 | 380 | 20 | 12
2878 | 1.5 | CACL2 | 100 | 0 | 0.5 | MEDIUM | 100 | 20 | 0.15 | 45 | 140 | 30 | 0 | 5 | 200 | NONE | 20 | 410 | 20 | 12
2879 | 1.5 | CACL2 | 100 | 0 | 0.5 | MEDIUM | 100 | 20 | 0.15 | 45 | 140 | 30 | 0 | 5 | 200 | NONE | 20 | 370 | 20 | 12
2880 | 1.5 | CACL2 | 100 | 0 | 0.5 | MEDIUM | 100 | 20 | 0.15 | 45 | 140 | 30 | 0 | 5 | 200 | NONE | 20 | 420 | 20 | 12
2881 | 1.5 | CACL2 | 100 | 0 | 0.5 | MEDIUM | 100 | 20 | 0.15 | 45 | 140 | 30 | 0 | 5 | 200 | NONE | 20 | 420 | 20 | 12
2882 | 1.5 | CACL2 | 100 | 0 | 0.5 | MEDIUM | 100 | 20 | 0.15 | 45 | 140 | 30 | 0 | 5 | 200 | NONE | 20 | 400 | 20 | 12
2883 | 1.5 | CACL2 | 100 | 0 | 0.5 | MEDIUM | 100 | 20 | 0.15 | 45 | 140 | 30 | 0 | 5 | 200 | NONE | 20 | 430 | 20 | 12
2884 | 1.5 | CACL2 | 100 | 0 | 0.5 | MEDIUM | 100 | 20 | 0.15 | 45 | 140 | 30 | 0 | 5 | 200 | NONE | 20 | 360 | 20 | 12
2885 | 1.5 | CACL2 | 100 | 0 | 0.5 | MEDIUM | 100 | 20 | 0.15 | 45 | 140 | 30 | 0 | 5 | 200 | NONE | 20 | 430 | 20 | 12
2886 | 1.5 | CACL2 | 100 | 0 | 0.5 | MEDIUM | 100 | 20 | 0.15 | 45 | 140 | 30 | 0 | 5 | 200 | NONE | 20 | 410 | 20 | 12
2887 | 1.5 | CACL2 | 100 | 0 | 0.5 | MEDIUM | 100 | 20 | 0.15 | 45 | 140 | 30 | 0 | 5 | 200 | NONE | 20 | 350 | 20 | 12
2888 | 1.5 | CACL2 | 100 | 0 | 0.5 | MEDIUM | 100 | 20 | 0.15 | 45 | 140 | 30 | 0 | 5 | 200 | NONE | 20 | 400 | 20 | 12
2889 | 1.5 | CACL2 | 100 | 0 | 0.5 | MEDIUM | 100 | 20 | 0.15 | 45 | 140 | 30 | 0 | 5 | 200 | NONE | 20 | 330 | 20 | 12
2890 | 1.5 | CACL2 | 100 | 0 | 0.5 | MEDIUM | 100 | 20 | 0.15 | 45 | 140 | 30 | 0 | 5 | 200 | NONE | 20 | 390 | 20 | 12
2891 | 1.5 | CACL2 | 100 | 0 | 0.5 | MEDIUM | 100 | 20 | 0.15 | 45 | 140 | 30 | 0 | 5 | 200 | NONE | 20 | 340 | 20 | 12
2892 | 1.5 | CACL2 | 100 | 0 | 0.5 | MEDIUM | 100 | 20 | 0.15 | 45 | 140 | 30 | 0 | 5 | 200 | NONE | 20 | 350 | 20 | 12
2893 | 1.5 | CACL2 | 100 | 0 | 0.5 | MEDIUM | 100 | 20 | 0.15 | 45 | 140 | 30 | 0 | 5 | 200 | NONE | 20 | 330 | 20 | 12
2894 | 1.5 | CACL2 | 100 | 0 | 0.5 | MEDIUM | 100 | 20 | 0.15 | 45 | 140 | 30 | 0 | 5 | 200 | NONE | 20 | 310 | 20 | 12
2895 | 1.5 | CACL2 | 100 | 0 | 0.5 | MEDIUM | 100 | 20 | 0.15 | 45 | 140 | 30 | 0 | 5 | 200 | NONE | 20 | 370 | 20 | 12
2896 | 1.5 | CACL2 | 100 | 0 | 0.5 | MEDIUM | 100 | 20 | 0.15 | 45 | 140 | 30 | 0 | 5 | 200 | NONE | 20 | 340 | 20 | 12
2897 | 1.5 | CACL2 | 100 | 0 | 0.5 | MEDIUM | 100 | 20 | 0.15 | 45 | 140 | 30 | 0 | 5 | 200 | NONE | 20 | 340 | 20 | 12
2898 | 1.5 | CACL2 | 100 | 0 | 0.5 | MEDIUM | 100 | 20 | 0.15 | 45 | 140 | 30 | 0 | 5 | 200 | NONE | 20 | 360 | 20 | 12
2899 | 1.5 | CACL2 | 100 | 0 | 0.5 | MEDIUM | 100 | 20 | 0.15 | 45 | 140 | 30 | 0 | 5 | 200 | NONE | 20 | 300 | 20 | 12
2900 | 1.5 | CACL2 | 100 | 0 | 0.5 | MEDIUM | 100 | 20 | 0.15 | 45 | 140 | 30 | 0 | 5 | 200 | NONE | 20 | 300 | 20 | 12
2901 | 1.5 | CACL2 | 100 | 0 | 0.5 | MEDIUM | 100 | 20 | 0.15 | 45 | 140 | 30 | 0 | 5 | 200 | NONE | 20 | 340 | 20 | 12
2902 | 1.5 | CACL2 | 100 | 0 | 0.5 | MEDIUM | 100 | 20 | 0.15 | 45 | 140 | 30 | 0 | 5 | 200 | NONE | 20 | 300 | 20 | 12
2903 | 1.5 | CACL2 | 100 | 0 | 0.5 | MEDIUM | 100 | 20 | 0.15 | 45 | 140 | 30 | 0 | 5 | 200 | NONE | 20 | 310 | 20 | 12
2904 | 1.5 | CACL2 | 100 | 0 | 0.5 | MEDIUM | 100 | 20 | 0.15 | 45 | 140 | 30 | 0 | 5 | 200 | NONE | 20 | 320 | 20 | 12
2905 | 1.5 | CACL2 | 100 | 0 | 0.5 | MEDIUM | 100 | 20 | 0.15 | 45 | 140 | 30 | 0 | 5 | 200 | NONE | 20 | 360 | 20 | 12
2906 | 1.5 | CACL2 | 100 | 0 | 0.5 | MEDIUM | 100 | 30 | 0.15 | 45 | 140 | 30 | 0 | 5 | 200 | NONE | 21 | 290 | 21 | 13
2907 | 1.5 | CACL2 | 100 | 0 | 0.5 | MEDIUM | 100 | 30 | 0.15 | 45 | 140 | 30 | 0 | 5 | 200 | NONE | 21 | 300 | 21 | 13
2908 | 1.5 | CACL2 | 100 | 0 | 0.5 | MEDIUM | 100 | 30 | 0.15 | 45 | 140 | 30 | 0 | 5 | 200 | NONE | 21 | 280 | 21 | 13
2909 | 1.5 | CACL2 | 100 | 0 | 0.5 | MEDIUM | 100 | 30 | 0.15 | 45 | 140 | 30 | 0 | 5 | 200 | NONE | 21 | 270 | 21 | 13
2910 | 1.5 | CACL2 | 100 | 0 | 0.5 | MEDIUM | 100 | 30 | 0.15 | 45 | 140 | 30 | 0 | 5 | 200 | NONE | 21 | 270 | 21 | 13
2911 | 1.5 | CACL2 | 100 | 0 | 0.5 | MEDIUM | 100 | 30 | 0.15 | 45 | 140 | 30 | 0 | 5 | 200 | NONE | 21 | 280 | 21 | 13
2912 | 1.5 | CACL2 | 100 | 0 | 0.5 | MEDIUM | 100 | 30 | 0.15 | 45 | 140 | 30 | 0 | 5 | 200 | NONE | 21 | 250 | 21 | 13
2913 | 1.5 | CACL2 | 100 | 0 | 0.5 | MEDIUM | 100 | 30 | 0.15 | 45 | 140 | 30 | 0 | 5 | 200 | NONE | 21 | 260 | 21 | 13
2914 | 1.5 | CACL2 | 100 | 0 | 0.5 | MEDIUM | 100 | 30 | 0.15 | 45 | 140 | 30 | 0 | 5 | 200 | NONE | 21 | 250 | 21 | 13
2915 | 1.5 | CACL2 | 100 | 0 | 0.5 | MEDIUM | 100 | 30 | 0.15 | 45 | 140 | 30 | 0 | 5 | 200 | NONE | 21 | 290 | 21 | 13
2916 | 1.5 | CACL2 | 100 | 0 | 0.5 | MEDIUM | 100 | 30 | 0.15 | 45 | 140 | 30 | 0 | 5 | 200 | NONE | 21 | 280 | 21 | 13
2917 | 1.5 | CACL2 | 100 | 0 | 0.5 | MEDIUM | 100 | 30 | 0.15 | 45 | 140 | 30 | 0 | 5 | 200 | NONE | 21 | 200 | 21 | 13
2918 | 1.5 | CACL2 | 100 | 0 | 0.5 | MEDIUM | 100 | 30 | 0.15 | 45 | 140 | 30 | 0 | 5 | 200 | NONE | 21 | 310 | 21 | 13
2919 | 1.5 | CACL2 | 100 | 0 | 0.5 | MEDIUM | 100 | 30 | 0.15 | 45 | 140 | 30 | 0 | 5 | 200 | NONE | 21 | 290 | 21 | 13
2920 | 1.5 | CACL2 | 100 | 0 | 0.5 | MEDIUM | 100 | 30 | 0.15 | 45 | 140 | 30 | 0 | 5 | 200 | NONE | 21 | 270 | 21 | 13
2921 | 1.5 | CACL2 | 100 | 0 | 0.5 | MEDIUM | 100 | 35 | 0.15 | 45 | 140 | 30 | 0 | 5 | 200 | NONE | 22 | 270 | 22 | 14
2922 | 1.5 | CACL2 | 100 | 0 | 0.5 | MEDIUM | 100 | 35 | 0.15 | 45 | 140 | 30 | 0 | 5 | 200 | NONE | 22 | 290 | 22 | 14
2923 | 1.5 | CACL2 | 100 | 0 | 0.5 | MEDIUM | 100 | 35 | 0.15 | 45 | 140 | 30 | 0 | 5 | 200 | NONE | 22 | 250 | 22 | 14
2924 | 1.5 | CACL2 | 100 | 0 | 0.5 | MEDIUM | 100 | 35 | 0.15 | 45 | 140 | 30 | 0 | 5 | 200 | NONE | 22 | 250 | 22 | 14
2925 | 1.5 | CACL2 | 100 | 0 | 0.5 | MEDIUM | 100 | 35 | 0.15 | 45 | 140 | 30 | 0 | 5 | 200 | NONE | 22 | 270 | 22 | 14
2926 | 1.5 | CACL2 | 100 | 0 | 0.5 | MEDIUM | 100 | 35 | 0.15 | 45 | 140 | 30 | 0 | 5 | 200 | NONE | 22 | 280 | 22 | 14
2927 | 1.5 | CACL2 | 100 | 0 | 0.5 | MEDIUM | 100 | 35 | 0.15 | 45 | 140 | 30 | 0 | 5 | 200 | NONE | 22 | 290 | 22 | 14
2928 | 1.5 | CACL2 | 100 | 0 | 0.5 | MEDIUM | 100 | 35 | 0.15 | 45 | 140 | 30 | 0 | 5 | 200 | NONE | 22 | 260 | 22 | 14
2929 | 1.5 | CACL2 | 100 | 0 | 0.5 | MEDIUM | 100 | 35 | 0.15 | 45 | 140 | 30 | 0 | 5 | 200 | NONE | 22 | 260 | 22 | 14
2930 | 1.5 | CACL2 | 100 | 0 | 0.5 | MEDIUM | 100 | 35 | 0.15 | 45 | 140 | 30 | 0 | 5 | 200 | NONE | 22 | 260 | 22 | 14
2931 | 1.5 | CACL2 | 100 | 0 | 0.5 | MEDIUM | 100 | 35 | 0.15 | 45 | 140 | 30 | 0 | 5 | 200 | NONE | 22 | 280 | 22 | 14
2932 | 1.5 | CACL2 | 100 | 0 | 0.5 | MEDIUM | 100 | 35 | 0.15 | 45 | 140 | 30 | 0 | 5 | 200 | NONE | 22 | 270 | 22 | 14
2933 | 1.5 | CACL2 | 100 | 0 | 0.5 | MEDIUM | 100 | 35 | 0.15 | 45 | 140 | 30 | 0 | 5 | 200 | NONE | 22 | 250 | 22 | 14
2934 | 1.5 | CACL2 | 100 | 0 | 0.5 | MEDIUM | 100 | 35 | 0.15 | 45 | 140 | 30 | 0 | 5 | 200 | NONE | 22 | 270 | 22 | 14
2935 | 1.5 | CACL2 | 100 | 0 | 0.5 | MEDIUM | 100 | 35 | 0.15 | 45 | 140 | 30 | 0 | 5 | 200 | NONE | 22 | 250 | 22 | 14
2936 | 1.5 | CACL2 | 100 | 0 | 0.5 | MEDIUM | 100 | 20 | 0.15 | 90 | 140 | 30 | 0 | 5 | 200 | NONE | 23 | 280 | 23 | 15
2937 | 1.5 | CACL2 | 100 | 0 | 0.5 | MEDIUM | 100 | 20 | 0.15 | 90 | 140 | 30 | 0 | 5 | 200 | NONE | 23 | 260 | 23 | 15
2938 | 1.5 | CACL2 | 100 | 0 | 0.5 | MEDIUM | 100 | 20 | 0.15 | 90 | 140 | 30 | 0 | 5 | 200 | NONE | 23 | 260 | 23 | 15
2939 | 1.5 | CACL2 | 100 | 0 | 0.5 | MEDIUM | 100 | 20 | 0.15 | 90 | 140 | 30 | 0 | 5 | 200 | NONE | 23 | 270 | 23 | 15
2940 | 1.5 | CACL2 | 100 | 0 | 0.5 | MEDIUM | 100 | 20 | 0.15 | 90 | 140 | 30 | 0 | 5 | 200 | NONE | 23 | 250 | 23 | 15
2941 | 1.5 | CACL2 | 100 | 0 | 0.5 | MEDIUM | 100 | 20 | 0.15 | 90 | 140 | 30 | 0 | 5 | 200 | NONE | 23 | 260 | 23 | 15
2942 | 1.5 | CACL2 | 100 | 0 | 0.5 | MEDIUM | 100 | 20 | 0.15 | 90 | 140 | 30 | 0 | 5 | 200 | NONE | 23 | 280 | 23 | 15
2943 | 1.5 | CACL2 | 100 | 0 | 0.5 | MEDIUM | 100 | 20 | 0.15 | 90 | 140 | 30 | 0 | 5 | 200 | NONE | 23 | 240 | 23 | 15
2944 | 1.5 | CACL2 | 100 | 0 | 0.5 | MEDIUM | 100 | 20 | 0.15 | 90 | 140 | 30 | 0 | 5 | 200 | NONE | 23 | 240 | 23 | 15
2945 | 1.5 | CACL2 | 100 | 0 | 0.5 | MEDIUM | 100 | 20 | 0.15 | 90 | 140 | 30 | 0 | 5 | 200 | NONE | 23 | 270 | 23 | 15
2946 | 1.5 | CACL2 | 100 | 0 | 0.5 | MEDIUM | 100 | 20 | 0.15 | 90 | 140 | 30 | 0 | 5 | 200 | NONE | 23 | 240 | 23 | 15
2947 | 1.5 | CACL2 | 100 | 0 | 0.5 | MEDIUM | 100 | 20 | 0.15 | 90 | 140 | 30 | 0 | 5 | 200 | NONE | 23 | 260 | 23 | 15
2948 | 1.5 | CACL2 | 100 | 0 | 0.5 | MEDIUM | 100 | 20 | 0.15 | 90 | 140 | 30 | 0 | 5 | 200 | NONE | 23 | 290 | 23 | 15
2949 | 1.5 | CACL2 | 100 | 0 | 0.5 | MEDIUM | 100 | 20 | 0.15 | 90 | 140 | 30 | 0 | 5 | 200 | NONE | 23 | 230 | 23 | 15
2950 | 1.5 | CACL2 | 100 | 0 | 0.5 | MEDIUM | 100 | 20 | 0.15 | 90 | 140 | 30 | 0 | 5 | 200 | NONE | 23 | 260 | 23 | 15
2951 | 1.5 | CACL2 | 100 | 0 | 0.5 | MEDIUM | 100 | 20 | 0.1 | 45 | 140 | 30 | 0 | 5 | 200 | NONE | 24 | 240 | 24 | 16
2952 | 1.5 | CACL2 | 100 | 0 | 0.5 | MEDIUM | 100 | 20 | 0.1 | 45 | 140 | 30 | 0 | 5 | 200 | NONE | 24 | 220 | 24 | 16
2953 | 1.5 | CACL2 | 100 | 0 | 0.5 | MEDIUM | 100 | 20 | 0.1 | 45 | 140 | 30 | 0 | 5 | 200 | NONE | 24 | 240 | 24 | 16
2954 | 1.5 | CACL2 | 100 | 0 | 0.5 | MEDIUM | 100 | 20 | 0.1 | 45 | 140 | 30 | 0 | 5 | 200 | NONE | 24 | 260 | 24 | 16
2955 | 1.5 | CACL2 | 100 | 0 | 0.5 | MEDIUM | 100 | 20 | 0.1 | 45 | 140 | 30 | 0 | 5 | 200 | NONE | 24 | 230 | 24 | 16
2956 | 1.5 | CACL2 | 100 | 0 | 0.5 | MEDIUM | 100 | 20 | 0.1 | 45 | 140 | 30 | 0 | 5 | 200 | NONE | 24 | 240 | 24 | 16
2957 | 1.5 | CACL2 | 100 | 0 | 0.5 | MEDIUM | 100 | 20 | 0.1 | 45 | 140 | 30 | 0 | 5 | 200 | NONE | 24 | 230 | 24 | 16
2958 | 1.5 | CACL2 | 100 | 0 | 0.5 | MEDIUM | 100 | 20 | 0.1 | 45 | 140 | 30 | 0 | 5 | 200 | NONE | 24 | 220 | 24 | 16
2959 | 1.5 | CACL2 | 100 | 0 | 0.5 | MEDIUM | 100 | 20 | 0.1 | 45 | 140 | 30 | 0 | 5 | 200 | NONE | 24 | 240 | 24 | 16
2960 | 1.5 | CACL2 | 100 | 0 | 0.5 | MEDIUM | 100 | 20 | 0.1 | 45 | 140 | 30 | 0 | 5 | 200 | NONE | 24 | 220 | 24 | 16
2961 | 1.5 | CACL2 | 100 | 0 | 0.5 | MEDIUM | 100 | 20 | 0.1 | 45 | 140 | 30 | 0 | 5 | 200 | NONE | 24 | 200 | 24 | 16
2962 | 1.5 | CACL2 | 100 | 0 | 0.5 | MEDIUM | 100 | 20 | 0.1 | 45 | 140 | 30 | 0 | 5 | 200 | NONE | 24 | 250 | 24 | 16
2963 | 1.5 | CACL2 | 100 | 0 | 0.5 | MEDIUM | 100 | 20 | 0.1 | 45 | 140 | 30 | 0 | 5 | 200 | NONE | 24 | 230 | 24 | 16
2964 | 1.5 | CACL2 | 100 | 0 | 0.5 | MEDIUM | 100 | 20 | 0.1 | 45 | 140 | 30 | 0 | 5 | 200 | NONE | 24 | 230 | 24 | 16
2965 | 1.5 | CACL2 | 100 | 0 | 0.5 | MEDIUM | 100 | 20 | 0.1 | 45 | 140 | 30 | 0 | 5 | 200 | NONE | 24 | 230 | 24 | 16
2966 | 1.5 | CACL2 | 100 | 0 | 0.5 | MEDIUM | 100 | 30 | 0.1 | 45 | 140 | 30 | 0 | 5 | 200 | NONE | 25 | 130 | 25 | 17
2967 | 1.5 | CACL2 | 100 | 0 | 0.5 | MEDIUM | 100 | 30 | 0.1 | 45 | 140 | 30 | 0 | 5 | 200 | NONE | 25 | 180 | 25 | 17
2968 | 1.5 | CACL2 | 100 | 0 | 0.5 | MEDIUM | 100 | 30 | 0.1 | 45 | 140 | 30 | 0 | 5 | 200 | NONE | 25 | 90 | 25 | 17
2969 | 1.5 | CACL2 | 100 | 0 | 0.5 | MEDIUM | 100 | 30 | 0.1 | 45 | 140 | 30 | 0 | 5 | 200 | NONE | 25 | 200 | 25 | 17
2970 | 1.5 | CACL2 | 100 | 0 | 0.5 | MEDIUM | 100 | 30 | 0.1 | 45 | 140 | 30 | 0 | 5 | 200 | NONE | 25 | 210 | 25 | 17
2971 | 1.5 | CACL2 | 100 | 0 | 0.5 | MEDIUM | 100 | 30 | 0.1 | 45 | 140 | 30 | 0 | 5 | 200 | NONE | 25 | 120 | 25 | 17
2972 | 1.5 | CACL2 | 100 | 0 | 0.5 | MEDIUM | 100 | 30 | 0.1 | 45 | 140 | 30 | 0 | 5 | 200 | NONE | 25 | 110 | 25 | 17
2973 | 1.5 | CACL2 | 100 | 0 | 0.5 | MEDIUM | 100 | 30 | 0.1 | 45 | 140 | 30 | 0 | 5 | 200 | NONE | 25 | 100 | 25 | 17
2974 | 1.5 | CACL2 | 100 | 0 | 0.5 | MEDIUM | 100 | 30 | 0.1 | 45 | 140 | 30 | 0 | 5 | 200 | NONE | 25 | 200 | 25 | 17
2975 | 1.5 | CACL2 | 100 | 0 | 0.5 | MEDIUM | 100 | 30 | 0.1 | 45 | 140 | 30 | 0 | 5 | 200 | NONE | 25 | 190 | 25 | 17
2976 | 1.5 | CACL2 | 100 | 0 | 0.5 | MEDIUM | 100 | 30 | 0.1 | 45 | 140 | 30 | 0 | 5 | 200 | NONE | 25 | 100 | 25 | 17
2977 | 1.5 | CACL2 | 100 | 0 | 0.5 | MEDIUM | 100 | 30 | 0.1 | 45 | 140 | 30 | 0 | 5 | 200 | NONE | 25 | 70 | 25 | 17
2978 | 1.5 | CACL2 | 100 | 0 | 0.5 | MEDIUM | 100 | 30 | 0.1 | 45 | 140 | 30 | 0 | 5 | 200 | NONE | 25 | 110 | 25 | 17
2979 | 1.5 | CACL2 | 100 | 0 | 0.5 | MEDIUM | 100 | 30 | 0.1 | 45 | 140 | 30 | 0 | 5 | 200 | NONE | 25 | 160 | 25 | 17
2980 | 1.5 | CACL2 | 100 | 0 | 0.5 | MEDIUM | 100 | 30 | 0.1 | 45 | 140 | 30 | 0 | 5 | 200 | NONE | 25 | 240 | 25 | 17
2981 | 1.5 | CACL2 | 100 | 0 | 0.5 | MEDIUM | 100 | 35 | 0.1 | 45 | 140 | 30 | 0 | 5 | 200 | NONE | 26 | 140 | 26 | 18
2982 | 1.5 | CACL2 | 100 | 0 | 0.5 | MEDIUM | 100 | 35 | 0.1 | 45 | 140 | 30 | 0 | 5 | 200 | NONE | 26 | 190 | 26 | 18
2983 | 1.5 | CACL2 | 100 | 0 | 0.5 | MEDIUM | 100 | 35 | 0.1 | 45 | 140 | 30 | 0 | 5 | 200 | NONE | 26 | 90 | 26 | 18
2984 | 1.5 | CACL2 | 100 | 0 | 0.5 | MEDIUM | 100 | 35 | 0.1 | 45 | 140 | 30 | 0 | 5 | 200 | NONE | 26 | 90 | 26 | 18
2985 | 1.5 | CACL2 | 100 | 0 | 0.5 | MEDIUM | 100 | 35 | 0.1 | 45 | 140 | 30 | 0 | 5 | 200 | NONE | 26 | 140 | 26 | 18
2986 | 1.5 | CACL2 | 100 | 0 | 0.5 | MEDIUM | 100 | 35 | 0.1 | 45 | 140 | 30 | 0 | 5 | 200 | NONE | 26 | 180 | 26 | 18
2987 | 1.5 | CACL2 | 100 | 0 | 0.5 | MEDIUM | 100 | 35 | 0.1 | 45 | 140 | 30 | 0 | 5 | 200 | NONE | 26 | 240 | 26 | 18
2988 | 1.5 | CACL2 | 100 | 0 | 0.5 | MEDIUM | 100 | 35 | 0.1 | 45 | 140 | 30 | 0 | 5 | 200 | NONE | 26 | 80 | 26 | 18
2989 | 1.5 | CACL2 | 100 | 0 | 0.5 | MEDIUM | 100 | 35 | 0.1 | 45 | 140 | 30 | 0 | 5 | 200 | NONE | 26 | 150 | 26 | 18
2990 | 1.5 | CACL2 | 100 | 0 | 0.5 | MEDIUM | 100 | 35 | 0.1 | 45 | 140 | 30 | 0 | 5 | 200 | NONE | 26 | 180 | 26 | 18
2991 | 1.5 | CACL2 | 100 | 0 | 0.5 | MEDIUM | 100 | 35 | 0.1 | 45 | 140 | 30 | 0 | 5 | 200 | NONE | 26 | 220 | 26 | 18
2992 | 1.5 | CACL2 | 100 | 0 | 0.5 | MEDIUM | 100 | 35 | 0.1 | 45 | 140 | 30 | 0 | 5 | 200 | NONE | 26 | 160 | 26 | 18
2993 | 1.5 | CACL2 | 100 | 0 | 0.5 | MEDIUM | 100 | 35 | 0.1 | 45 | 140 | 30 | 0 | 5 | 200 | NONE | 26 | 170 | 26 | 18
2994 | 1.5 | CACL2 | 100 | 0 | 0.5 | MEDIUM | 100 | 35 | 0.1 | 45 | 140 | 30 | 0 | 5 | 200 | NONE | 26 | 140 | 26 | 18
2995 | 1.5 | CACL2 | 100 | 0 | 0.5 | MEDIUM | 100 | 35 | 0.1 | 45 | 140 | 30 | 0 | 5 | 200 | NONE | 26 | 110 | 26 | 18
2996 | 1.5 | CACL2 | 100 | 0 | 0.5 | MEDIUM | 100 | 20 | 0.06 | 0 | 140 | 30 | 0 | 5 | 200 | HYDROPHOBIC | 27 | 250 | 27 | 19
2997 | 1.5 | CACL2 | 100 | 0 | 0.5 | MEDIUM | 100 | 20 | 0.06 | 0 | 140 | 30 | 0 | 5 | 200 | HYDROPHOBIC | 27 | 290 | 27 | 19
2998 | 1.5 | CACL2 | 100 | 0 | 0.5 | MEDIUM | 100 | 20 | 0.06 | 0 | 140 | 30 | 0 | 5 | 200 | HYDROPHOBIC | 27 | 290 | 27 | 19
2999 | 1.5 | CACL2 | 100 | 0 | 0.5 | MEDIUM | 100 | 20 | 0.06 | 0 | 140 | 30 | 0 | 5 | 200 | HYDROPHOBIC | 27 | 300 | 27 | 19
3000 | 1.5 | CACL2 | 100 | 0 | 0.5 | MEDIUM | 100 | 20 | 0.06 | 0 | 140 | 30 | 0 | 5 | 200 | HYDROPHOBIC | 27 | 240 | 27 | 19
3001 | 1.5 | CACL2 | 100 | 0 | 0.5 | MEDIUM | 100 | 20 | 0.06 | 0 | 140 | 30 | 0 | 5 | 200 | HYDROPHOBIC | 27 | 240 | 27 | 19
3002 | 1.5 | CACL2 | 100 | 0 | 0.5 | MEDIUM | 100 | 20 | 0.06 | 0 | 140 | 30 | 0 | 5 | 200 | HYDROPHOBIC | 27 | 200 | 27 | 19
3003 | 1.5 | CACL2 | 100 | 0 | 0.5 | MEDIUM | 100 | 20 | 0.06 | 0 | 140 | 30 | 0 | 5 | 200 | HYDROPHOBIC | 27 | 320 | 27 | 19
3004 | 1.5 | CACL2 | 100 | 0 | 0.5 | MEDIUM | 100 | 20 | 0.06 | 0 | 140 | 30 | 0 | 5 | 200 | HYDROPHOBIC | 27 | 280 | 27 | 19
3005 | 1.5 | CACL2 | 100 | 0 | 0.5 | MEDIUM | 100 | 20 | 0.06 | 0 | 140 | 30 | 0 | 5 | 200 | HYDROPHOBIC | 27 | 280 | 27 | 19
3006 | 1.5 | CACL2 | 100 | 0 | 0.5 | MEDIUM | 100 | 20 | 0.06 | 0 | 140 | 30 | 0 | 5 | 200 | HYDROPHOBIC | 27 | 270 | 27 | 19
3007 | 1.5 | CACL2 | 100 | 0 | 0.5 | MEDIUM | 100 | 20 | 0.06 | 0 | 140 | 30 | 0 | 5 | 200 | HYDROPHOBIC | 27 | 250 | 27 | 19
3008 | 1.5 | CACL2 | 100 | 0 | 0.5 | MEDIUM | 100 | 20 | 0.06 | 0 | 140 | 30 | 0 | 5 | 200 | HYDROPHOBIC | 27 | 270 | 27 | 19
3009 | 1.5 | CACL2 | 100 | 0 | 0.5 | MEDIUM | 100 | 20 | 0.06 | 0 | 140 | 30 | 0 | 5 | 200 | HYDROPHOBIC | 27 | 240 | 27 | 19
3010 | 1.5 | CACL2 | 100 | 0 | 0.5 | MEDIUM | 100 | 20 | 0.06 | 0 | 140 | 30 | 0 | 5 | 200 | HYDROPHOBIC | 27 | 270 | 27 | 19
3011 | 1.5 | CACL2 | 100 | 0 | 0.5 | MEDIUM | 100 | 20 | 0.15 | 45 | 140 | 30 | 0 | 5 | 200 | HYDROPHOBIC | 28 | 280 | 28 | 20
3012 | 1.5 | CACL2 | 100 | 0 | 0.5 | MEDIUM | 100 | 20 | 0.15 | 45 | 140 | 30 | 0 | 5 | 200 | HYDROPHOBIC | 28 | 248 | 28 | 20
3013 | 1.5 | CACL2 | 100 | 0 | 0.5 | MEDIUM | 100 | 20 | 0.15 | 45 | 140 | 30 | 0 | 5 | 200 | HYDROPHOBIC | 28 | 224 | 28 | 20
3014 | 1.5 | CACL2 | 100 | 0 | 0.5 | MEDIUM | 100 | 20 | 0.15 | 45 | 140 | 30 | 0 | 5 | 200 | HYDROPHOBIC | 28 | 264 | 28 | 20
3015 | 1.5 | CACL2 | 100 | 0 | 0.5 | MEDIUM | 100 | 20 | 0.15 | 45 | 140 | 30 | 0 | 5 | 200 | HYDROPHOBIC | 28 | 256 | 28 | 20
3016 | 1.5 | CACL2 | 100 | 0 | 0.5 | MEDIUM | 100 | 20 | 0.15 | 45 | 140 | 30 | 0 | 5 | 200 | HYDROPHOBIC | 28 | 232 | 28 | 20
3017 | 1.5 | CACL2 | 100 | 0 | 0.5 | MEDIUM | 100 | 20 | 0.15 | 45 | 140 | 30 | 0 | 5 | 200 | HYDROPHOBIC | 28 | 264 | 28 | 20
3018 | 1.5 | CACL2 | 100 | 0 | 0.5 | MEDIUM | 100 | 20 | 0.15 | 45 | 140 | 30 | 0 | 5 | 200 | HYDROPHOBIC | 28 | 240 | 28 | 20
3019 | 1.5 | CACL2 | 100 | 0 | 0.5 | MEDIUM | 100 | 20 | 0.15 | 45 | 140 | 30 | 0 | 5 | 200 | HYDROPHOBIC | 28 | 232 | 28 | 20
3020 | 1.5 | CACL2 | 100 | 0 | 0.5 | MEDIUM | 100 | 20 | 0.15 | 45 | 140 | 30 | 0 | 5 | 200 | HYDROPHOBIC | 28 | 256 | 28 | 20
3021 | 1.5 | CACL2 | 100 | 0 | 0.5 | MEDIUM | 100 | 20 | 0.15 | 45 | 140 | 30 | 0 | 5 | 200 | HYDROPHOBIC | 28 | 264 | 28 | 20
3022 | 1.5 | CACL2 | 100 | 0 | 0.5 | MEDIUM | 100 | 20 | 0.15 | 45 | 140 | 30 | 0 | 5 | 200 | HYDROPHOBIC | 28 | 256 | 28 | 20
3023 | 1.5 | CACL2 | 100 | 0 | 0.5 | MEDIUM | 100 | 20 | 0.15 | 45 | 140 | 30 | 0 | 5 | 200 | HYDROPHOBIC | 28 | 272 | 28 | 20
3024 | 1.5 | CACL2 | 100 | 0 | 0.5 | MEDIUM | 100 | 20 | 0.15 | 45 | 140 | 30 | 0 | 5 | 200 | HYDROPHOBIC | 28 | 256 | 28 | 20
3025 | 1.5 | CACL2 | 100 | 0 | 0.5 | MEDIUM | 100 | 20 | 0.15 | 45 | 140 | 30 | 0 | 5 | 200 | HYDROPHOBIC | 28 | 240 | 28 | 20
3026 | 1.5 | CACL2 | 100 | 0 | 0.5 | MEDIUM | 100 | 20 | 0.1 | 0 | 140 | 30 | 0 | 5 | 200 | HYDROPHOBIC | 29 | 264 | 29 | 21
3027 | 1.5 | CACL2 | 100 | 0 | 0.5 | MEDIUM | 100 | 20 | 0.1 | 0 | 140 | 30 | 0 | 5 | 200 | HYDROPHOBIC | 29 | 240 | 29 | 21
3028 | 1.5 | CACL2 | 100 | 0 | 0.5 | MEDIUM | 100 | 20 | 0.1 | 0 | 140 | 30 | 0 | 5 | 200 | HYDROPHOBIC | 29 | 256 | 29 | 21
3029 | 1.5 | CACL2 | 100 | 0 | 0.5 | MEDIUM | 100 | 20 | 0.1 | 0 | 140 | 30 | 0 | 5 | 200 | HYDROPHOBIC | 29 | 272 | 29 | 21
3030 | 1.5 | CACL2 | 100 | 0 | 0.5 | MEDIUM | 100 | 20 | 0.1 | 0 | 140 | 30 | 0 | 5 | 200 | HYDROPHOBIC | 29 | 240 | 29 | 21
3031 | 1.5 | CACL2 | 100 | 0 | 0.5 | MEDIUM | 100 | 20 | 0.1 | 0 | 140 | 30 | 0 | 5 | 200 | HYDROPHOBIC | 29 | 296 | 29 | 21
3032 | 1.5 | CACL2 | 100 | 0 | 0.5 | MEDIUM | 100 | 20 | 0.1 | 0 | 140 | 30 | 0 | 5 | 200 | HYDROPHOBIC | 29 | 280 | 29 | 21
3033 | 1.5 | CACL2 | 100 | 0 | 0.5 | MEDIUM | 100 | 20 | 0.1 | 0 | 140 | 30 | 0 | 5 | 200 | HYDROPHOBIC | 29 | 248 | 29 | 21
3034 | 1.5 | CACL2 | 100 | 0 | 0.5 | MEDIUM | 100 | 20 | 0.1 | 0 | 140 | 30 | 0 | 5 | 200 | HYDROPHOBIC | 29 | 208 | 29 | 21
3035 | 1.5 | CACL2 | 100 | 0 | 0.5 | MEDIUM | 100 | 20 | 0.1 | 0 | 140 | 30 | 0 | 5 | 200 | HYDROPHOBIC | 29 | 272 | 29 | 21
3036 | 1.5 | CACL2 | 100 | 0 | 0.5 | MEDIUM | 100 | 20 | 0.1 | 0 | 140 | 30 | 0 | 5 | 200 | HYDROPHOBIC | 29 | 288 | 29 | 21
3037 | 1.5 | CACL2 | 100 | 0 | 0.5 | MEDIUM | 100 | 20 | 0.1 | 0 | 140 | 30 | 0 | 5 | 200 | HYDROPHOBIC | 29 | 264 | 29 | 21
3038 | 1.5 | CACL2 | 100 | 0 | 0.5 | MEDIUM | 100 | 20 | 0.1 | 0 | 140 | 30 | 0 | 5 | 200 | HYDROPHOBIC | 29 | 256 | 29 | 21
3039 | 1.5 | CACL2 | 100 | 0 | 0.5 | MEDIUM | 100 | 20 | 0.1 | 0 | 140 | 30 | 0 | 5 | 200 | HYDROPHOBIC | 29 | 288 | 29 | 21
3040 | 1.5 | CACL2 | 100 | 0 | 0.5 | MEDIUM | 100 | 20 | 0.1 | 0 | 140 | 30 | 0 | 5 | 200 | HYDROPHOBIC | 29 | 240 | 29 | 21
3041 | 1.5 | PBS | 0.9 | 153 | 0.5 | MEDIUM | 100 | 20 | 0.15 | 45 | 140 | 30 | 0 | 5 | 200 | NONE | 30 | 620 | 30 | 22
3042 | 1.5 | PBS | 0.9 | 153 | 0.5 | MEDIUM | 100 | 20 | 0.15 | 45 | 140 | 30 | 0 | 5 | 200 | NONE | 30 | 460 | 30 | 22
3043 | 1.5 | PBS | 0.9 | 153 | 0.5 | MEDIUM | 100 | 20 | 0.15 | 45 | 140 | 30 | 0 | 5 | 200 | NONE | 30 | 570 | 30 | 22
3044 | 1.5 | PBS | 0.9 | 153 | 0.5 | MEDIUM | 100 | 20 | 0.15 | 45 | 140 | 30 | 0 | 5 | 200 | NONE | 30 | 490 | 30 | 22
3045 | 1.5 | PBS | 0.9 | 153 | 0.5 | MEDIUM | 100 | 20 | 0.15 | 45 | 140 | 30 | 0 | 5 | 200 | NONE | 30 | 540 | 30 | 22
3046 | 1.5 | PBS | 0.9 | 153 | 0.5 | MEDIUM | 100 | 20 | 0.15 | 45 | 140 | 30 | 0 | 5 | 200 | NONE | 30 | 470 | 30 | 22
3047 | 1.5 | PBS | 0.9 | 153 | 0.5 | MEDIUM | 100 | 20 | 0.15 | 45 | 140 | 30 | 0 | 5 | 200 | NONE | 30 | 480 | 30 | 22
3048 | 1.5 | PBS | 0.9 | 153 | 0.5 | MEDIUM | 100 | 20 | 0.15 | 45 | 140 | 30 | 0 | 5 | 200 | NONE | 30 | 480 | 30 | 22
3049 | 1.5 | PBS | 0.9 | 153 | 0.5 | MEDIUM | 100 | 20 | 0.15 | 45 | 140 | 30 | 0 | 5 | 200 | NONE | 30 | 580 | 30 | 22
3050 | 1.5 | PBS | 0.9 | 153 | 0.5 | MEDIUM | 100 | 20 | 0.15 | 45 | 140 | 30 | 0 | 5 | 200 | NONE | 30 | 490 | 30 | 22
3051 | 1.5 | PBS | 0.9 | 153 | 0.5 | MEDIUM | 100 | 20 | 0.15 | 45 | 140 | 30 | 0 | 5 | 200 | NONE | 30 | 550 | 30 | 22
3052 | 1.5 | PBS | 0.9 | 153 | 0.5 | MEDIUM | 100 | 20 | 0.15 | 45 | 140 | 30 | 0 | 5 | 200 | NONE | 30 | 530 | 30 | 22
3053 | 1.5 | PBS | 0.9 | 153 | 0.5 | MEDIUM | 100 | 20 | 0.15 | 45 | 140 | 30 | 0 | 5 | 200 | NONE | 30 | 490 | 30 | 22
3054 | 1.5 | PBS | 0.9 | 153 | 0.5 | MEDIUM | 100 | 20 | 0.15 | 45 | 140 | 30 | 0 | 5 | 200 | NONE | 30 | 550 | 30 | 22
3055 | 1.5 | PBS | 0.9 | 153 | 0.5 | MEDIUM | 100 | 20 | 0.15 | 45 | 140 | 30 | 0 | 5 | 200 | NONE | 30 | 470 | 30 | 22
3056 | 1.5 | PBS | 0.9 | 153 | 0.5 | MEDIUM | 100 | 20 | 0.15 | 45 | 140 | 30 | 0 | 5 | 200 | NONE | 30 | 570 | 30 | 22
3057 | 1.5 | PBS | 0.9 | 153 | 0.5 | MEDIUM | 100 | 20 | 0.15 | 45 | 140 | 30 | 0 | 5 | 200 | NONE | 30 | 510 | 30 | 22
3058 | 1.5 | PBS | 0.9 | 153 | 0.5 | MEDIUM | 100 | 20 | 0.15 | 45 | 140 | 30 | 0 | 5 | 200 | NONE | 30 | 430 | 30 | 22
3059 | 1.5 | PBS | 0.9 | 153 | 0.5 | MEDIUM | 100 | 20 | 0.15 | 45 | 140 | 30 | 0 | 5 | 200 | NONE | 30 | 460 | 30 | 22
3060 | 1.5 | PBS | 0.9 | 153 | 0.5 | MEDIUM | 100 | 20 | 0.15 | 45 | 140 | 30 | 0 | 5 | 200 | NONE | 30 | 600 | 30 | 22
3061 | 1.5 | PBS | 0.9 | 153 | 0.5 | MEDIUM | 100 | 20 | 0.15 | 45 | 140 | 30 | 0 | 5 | 200 | NONE | 30 | 590 | 30 | 22
3062 | 1.5 | PBS | 0.9 | 153 | 0.5 | MEDIUM | 100 | 20 | 0.15 | 45 | 140 | 30 | 0 | 5 | 200 | NONE | 30 | 550 | 30 | 22
3063 | 1.5 | PBS | 0.9 | 153 | 0.5 | MEDIUM | 100 | 20 | 0.15 | 45 | 140 | 30 | 0 | 5 | 200 | NONE | 30 | 570 | 30 | 22
3064 | 1.5 | PBS | 0.9 | 153 | 0.5 | MEDIUM | 100 | 20 | 0.15 | 45 | 140 | 30 | 0 | 5 | 200 | NONE | 30 | 480 | 30 | 22
3065 | 1.5 | PBS | 0.9 | 153 | 0.5 | MEDIUM | 100 | 20 | 0.15 | 45 | 140 | 30 | 0 | 5 | 200 | NONE | 30 | 560 | 30 | 22
3066 | 1.5 | PBS | 0.9 | 153 | 0.5 | MEDIUM | 100 | 20 | 0.15 | 45 | 140 | 30 | 0 | 5 | 200 | NONE | 30 | 520 | 30 | 22
3067 | 1.5 | PBS | 0.9 | 153 | 0.5 | MEDIUM | 100 | 20 | 0.15 | 45 | 140 | 30 | 0 | 5 | 200 | NONE | 30 | 530 | 30 | 22
3068 | 1.5 | PBS | 0.9 | 153 | 0.5 | MEDIUM | 100 | 20 | 0.15 | 45 | 140 | 30 | 0 | 5 | 200 | NONE | 30 | 610 | 30 | 22
3069 | 1.5 | PBS | 0.9 | 153 | 0.5 | MEDIUM | 100 | 20 | 0.15 | 45 | 140 | 30 | 0 | 5 | 200 | NONE | 30 | 500 | 30 | 22
3070 | 1.5 | PBS | 0.9 | 153 | 0.5 | MEDIUM | 100 | 20 | 0.15 | 45 | 140 | 30 | 0 | 5 | 200 | NONE | 30 | 490 | 30 | 22
3071 | 1.5 | PBS | 0.9 | 153 | 0.5 | MEDIUM | 100 | 20 | 0.15 | 45 | 140 | 30 | 0 | 5 | 200 | NONE | 30 | 550 | 30 | 22
3072 | 1.5 | PBS | 0.9 | 153 | 0.5 | MEDIUM | 100 | 20 | 0.15 | 45 | 140 | 30 | 0 | 5 | 200 | NONE | 30 | 620 | 30 | 22
3073 | 1.5 | PBS | 0.9 | 153 | 0.5 | MEDIUM | 100 | 20 | 0.15 | 45 | 140 | 30 | 0 | 5 | 200 | NONE | 30 | 530 | 30 | 22
3074 | 1.5 | PBS | 0.9 | 153 | 0.5 | MEDIUM | 100 | 20 | 0.15 | 45 | 140 | 30 | 0 | 5 | 200 | NONE | 30 | 580 | 30 | 22
3075 | 1.5 | PBS | 0.9 | 153 | 0.5 | MEDIUM | 100 | 20 | 0.15 | 45 | 140 | 30 | 0 | 5 | 200 | NONE | 30 | 550 | 30 | 22
3076 | 1.5 | PBS | 0.9 | 153 | 0.5 | MEDIUM | 100 | 20 | 0.15 | 45 | 140 | 30 | 0 | 5 | 200 | NONE | 30 | 550 | 30 | 22
3077 | 1.5 | PBS | 0.9 | 153 | 0.5 | MEDIUM | 100 | 20 | 0.15 | 45 | 140 | 30 | 0 | 5 | 200 | NONE | 30 | 520 | 30 | 22
3078 | 1.5 | PBS | 0.9 | 153 | 0.5 | MEDIUM | 100 | 20 | 0.15 | 45 | 140 | 30 | 0 | 5 | 200 | NONE | 30 | 630 | 30 | 22
3079 | 1.5 | PBS | 0.9 | 153 | 0.5 | MEDIUM | 100 | 20 | 0.15 | 45 | 140 | 30 | 0 | 5 | 200 | NONE | 30 | 550 | 30 | 22
3080 | 1.5 | PBS | 0.9 | 153 | 0.5 | MEDIUM | 100 | 20 | 0.15 | 45 | 140 | 30 | 0 | 5 | 200 | NONE | 30 | 590 | 30 | 22
3081 | 1.5 | PBS | 0.9 | 153 | 0.5 | MEDIUM | 100 | 20 | 0.15 | 45 | 140 | 30 | 0 | 5 | 200 | NONE | 30 | 540 | 30 | 22
3082 | 1.5 | PBS | 0.9 | 153 | 0.5 | MEDIUM | 100 | 20 | 0.15 | 45 | 140 | 30 | 0 | 5 | 200 | NONE | 30 | 600 | 30 | 22
3083 | 1.5 | PBS | 0.9 | 153 | 0.5 | MEDIUM | 100 | 20 | 0.15 | 45 | 140 | 30 | 0 | 5 | 200 | NONE | 30 | 530 | 30 | 22
3084 | 1.5 | PBS | 0.9 | 153 | 0.5 | MEDIUM | 100 | 20 | 0.15 | 45 | 140 | 30 | 0 | 5 | 200 | NONE | 30 | 600 | 30 | 22
3085 | 1.5 | PBS | 0.9 | 153 | 0.5 | MEDIUM | 100 | 20 | 0.15 | 45 | 140 | 30 | 0 | 5 | 200 | NONE | 30 | 550 | 30 | 22
3086 | 1.5 | PBS | 0.9 | 153 | 0.5 | MEDIUM | 100 | 20 | 0.15 | 45 | 140 | 30 | 0 | 5 | 200 | NONE | 30 | 610 | 30 | 22
3087 | 1.5 | PBS | 0.9 | 153 | 0.5 | MEDIUM | 100 | 20 | 0.15 | 45 | 140 | 30 | 0 | 5 | 200 | NONE | 30 | 620 | 30 | 22
3088 | 1.5 | PBS | 0.9 | 153 | 0.5 | MEDIUM | 100 | 20 | 0.15 | 45 | 140 | 30 | 0 | 5 | 200 | NONE | 30 | 500 | 30 | 22
3089 | 1.5 | PBS | 0.9 | 153 | 0.5 | MEDIUM | 100 | 20 | 0.15 | 45 | 140 | 30 | 0 | 5 | 200 | NONE | 30 | 600 | 30 | 22
3090 | 1.5 | PBS | 0.9 | 153 | 0.5 | MEDIUM | 100 | 20 | 0.15 | 45 | 140 | 30 | 0 | 5 | 200 | NONE | 30 | 570 | 30 | 22
3091 | 1.5 | PBS | 0.9 | 153 | 0.5 | MEDIUM | 100 | 20 | 0.15 | 45 | 140 | 30 | 0 | 5 | 200 | NONE | 30 | 500 | 30 | 22
3092 | 1.5 | PBS | 0.9 | 153 | 0.5 | MEDIUM | 100 | 20 | 0.15 | 45 | 140 | 30 | 0 | 5 | 200 | NONE | 30 | 600 | 30 | 22
3093 | 1.5 | PBS | 0.9 | 153 | 0.5 | MEDIUM | 100 | 20 | 0.15 | 45 | 140 | 30 | 0 | 5 | 200 | NONE | 30 | 620 | 30 | 22
3094 | 1.5 | PBS | 0.9 | 153 | 0.5 | MEDIUM | 100 | 20 | 0.15 | 45 | 140 | 30 | 0 | 5 | 200 | NONE | 30 | 500 | 30 | 22
3095 | 1.5 | PBS | 0.9 | 153 | 0.5 | MEDIUM | 100 | 20 | 0.15 | 45 | 140 | 30 | 0 | 5 | 200 | NONE | 30 | 520 | 30 | 22
3096 | 1.5 | PBS | 0.9 | 153 | 0.5 | MEDIUM | 100 | 20 | 0.15 | 45 | 140 | 30 | 0 | 5 | 200 | NONE | 30 | 550 | 30 | 22
3097 | 1.5 | PBS | 0.9 | 153 | 0.5 | MEDIUM | 100 | 20 | 0.15 | 45 | 140 | 30 | 0 | 5 | 200 | NONE | 30 | 590 | 30 | 22
3098 | 1.5 | PBS | 0.9 | 153 | 0.5 | MEDIUM | 100 | 20 | 0.15 | 45 | 140 | 30 | 0 | 5 | 200 | NONE | 30 | 530 | 30 | 22
3099 | 1.5 | PBS | 0.9 | 153 | 0.5 | MEDIUM | 100 | 20 | 0.15 | 45 | 140 | 30 | 0 | 5 | 200 | NONE | 30 | 570 | 30 | 22
3100 | 1.5 | PBS | 0.9 | 153 | 0.5 | MEDIUM | 100 | 20 | 0.15 | 45 | 140 | 30 | 0 | 5 | 200 | NONE | 30 | 580 | 30 | 22
3101 | 1.5 | PBS | 0.9 | 153 | 0.5 | MEDIUM | 100 | 20 | 0.15 | 45 | 140 | 30 | 0 | 5 | 200 | NONE | 30 | 620 | 30 | 22
3102 | 1.5 | PBS | 0.9 | 153 | 0.5 | MEDIUM | 100 | 20 | 0.15 | 45 | 140 | 30 | 0 | 5 | 200 | NONE | 30 | 540 | 30 | 22
3103 | 1.5 | PBS | 0.9 | 153 | 0.5 | MEDIUM | 100 | 20 | 0.15 | 45 | 140 | 30 | 0 | 5 | 200 | NONE | 30 | 550 | 30 | 22
3104 | 1.5 | PBS | 0.9 | 153 | 0.5 | MEDIUM | 100 | 20 | 0.15 | 45 | 140 | 30 | 0 | 5 | 200 | NONE | 30 | 480 | 30 | 22
3105 | 1.5 | PBS | 0.9 | 153 | 0.5 | MEDIUM | 100 | 20 | 0.15 | 45 | 140 | 30 | 0 | 5 | 200 | NONE | 30 | 550 | 30 | 22
3106 | 1.5 | PBS | 0.9 | 153 | 0.5 | MEDIUM | 100 | 20 | 0.15 | 45 | 140 | 30 | 0 | 5 | 200 | NONE | 30 | 530 | 30 | 22
3107 | 1.5 | PBS | 0.9 | 153 | 0.5 | MEDIUM | 100 | 20 | 0.15 | 45 | 140 | 30 | 0 | 5 | 200 | NONE | 30 | 580 | 30 | 22
3108 | 1.5 | PBS | 0.9 | 153 | 0.5 | MEDIUM | 100 | 20 | 0.15 | 45 | 140 | 30 | 0 | 5 | 200 | NONE | 30 | 600 | 30 | 22
3109 | 1.5 | PBS | 0.9 | 153 | 0.5 | MEDIUM | 100 | 20 | 0.15 | 45 | 140 | 30 | 0 | 5 | 200 | NONE | 30 | 500 | 30 | 22
3110 | 1.5 | PBS | 0.9 | 153 | 0.5 | MEDIUM | 100 | 20 | 0.15 | 45 | 140 | 30 | 0 | 5 | 200 | NONE | 30 | 540 | 30 | 22
3111 | 1.5 | PBS | 0.9 | 153 | 0.5 | MEDIUM | 100 | 20 | 0.15 | 45 | 140 | 30 | 0 | 5 | 200 | NONE | 30 | 560 | 30 | 22
3112 | 1.5 | PBS | 0.9 | 153 | 0.5 | MEDIUM | 100 | 20 | 0.15 | 45 | 140 | 30 | 0 | 5 | 200 | NONE | 30 | 570 | 30 | 22
3113 | 1.5 | PBS | 0.9 | 153 | 0.5 | MEDIUM | 100 | 20 | 0.1 | 45 | 140 | 30 | 0 | 5 | 200 | NONE | 31 | 470 | 31 | 23
3114 | 1.5 | PBS | 0.9 | 153 | 0.5 | MEDIUM | 100 | 20 | 0.1 | 45 | 140 | 30 | 0 | 5 | 200 | NONE | 31 | 470 | 31 | 23
3115 | 1.5 | PBS | 0.9 | 153 | 0.5 | MEDIUM | 100 | 20 | 0.1 | 45 | 140 | 30 | 0 | 5 | 200 | NONE | 31 | 430 | 31 | 23
3116 | 1.5 | PBS | 0.9 | 153 | 0.5 | MEDIUM | 100 | 20 | 0.1 | 45 | 140 | 30 | 0 | 5 | 200 | NONE | 31 | 410 | 31 | 23
3117 | 1.5 | PBS | 0.9 | 153 | 0.5 | MEDIUM | 100 | 20 | 0.1 | 45 | 140 | 30 | 0 | 5 | 200 | NONE | 31 | 460 | 31 | 23
3118 | 1.5 | PBS | 0.9 | 153 | 0.5 | MEDIUM | 100 | 20 | 0.1 | 45 | 140 | 30 | 0 | 5 | 200 | NONE | 31 | 480 | 31 | 23
3119 | 1.5 | PBS | 0.9 | 153 | 0.5 | MEDIUM | 100 | 20 | 0.1 | 45 | 140 | 30 | 0 | 5 | 200 | NONE | 31 | 470 | 31 | 23
3120 | 1.5 | PBS | 0.9 | 153 | 0.5 | MEDIUM | 100 | 20 | 0.1 | 45 | 140 | 30 | 0 | 5 | 200 | NONE | 31 | 440 | 31 | 23
3121 | 1.5 | PBS | 0.9 | 153 | 0.5 | MEDIUM | 100 | 20 | 0.1 | 45 | 140 | 30 | 0 | 5 | 200 | NONE | 31 | 430 | 31 | 23
3122 | 1.5 | PBS | 0.9 | 153 | 0.5 | MEDIUM | 100 | 20 | 0.1 | 45 | 140 | 30 | 0 | 5 | 200 | NONE | 31 | 460 | 31 | 23
3123 | 1.5 | PBS | 0.9 | 153 | 0.5 | MEDIUM | 100 | 20 | 0.1 | 45 | 140 | 30 | 0 | 5 | 200 | NONE | 31 | 470 | 31 | 23
3124 | 1.5 | PBS | 0.9 | 153 | 0.5 | MEDIUM | 100 | 20 | 0.1 | 45 | 140 | 30 | 0 | 5 | 200 | NONE | 31 | 430 | 31 | 23
3125 | 1.5 | PBS | 0.9 | 153 | 0.5 | MEDIUM | 100 | 20 | 0.1 | 45 | 140 | 30 | 0 | 5 | 200 | NONE | 31 | 420 | 31 | 23
3126 | 1.5 | PBS | 0.9 | 153 | 0.5 | MEDIUM | 100 | 20 | 0.1 | 45 | 140 | 30 | 0 | 5 | 200 | NONE | 31 | 410 | 31 | 23
3127 | 1.5 | PBS | 0.9 | 153 | 0.5 | MEDIUM | 100 | 20 | 0.1 | 45 | 140 | 30 | 0 | 5 | 200 | NONE | 31 | 460 | 31 | 23
3128 | 1.5 | PBS | 0.9 | 153 | 0.5 | MEDIUM | 100 | 20 | 0.1 | 45 | 140 | 30 | 0 | 5 | 200 | NONE | 31 | 450 | 31 | 23
3129 | 1.5 | PBS | 0.9 | 153 | 0.5 | MEDIUM | 100 | 20 | 0.1 | 45 | 140 | 30 | 0 | 5 | 200 | NONE | 31 | 440 | 31 | 23
3130 | 1.5 | PBS | 0.9 | 153 | 0.5 | MEDIUM | 100 | 20 | 0.1 | 45 | 140 | 30 | 0 | 5 | 200 | NONE | 31 | 500 | 31 | 23
3131 | 1.5 | PBS | 0.9 | 153 | 0.5 | MEDIUM | 100 | 20 | 0.1 | 45 | 140 | 30 | 0 | 5 | 200 | NONE | 31 | 500 | 31 | 23
3132 | 1.5 | PBS | 0.9 | 153 | 0.5 | MEDIUM | 100 | 20 | 0.1 | 45 | 140 | 30 | 0 | 5 | 200 | NONE | 31 | 460 | 31 | 23
3133 | 1.5 | PBS | 0.9 | 153 | 0.5 | MEDIUM | 100 | 20 | 0.1 | 45 | 140 | 30 | 0 | 5 | 200 | NONE | 31 | 480 | 31 | 23
3134 | 1.5 | PBS | 0.9 | 153 | 0.5 | MEDIUM | 100 | 20 | 0.1 | 45 | 140 | 30 | 0 | 5 | 200 | NONE | 31 | 480 | 31 | 23
3135 | 1.5 | PBS | 0.9 | 153 | 0.5 | MEDIUM | 100 | 20 | 0.1 | 45 | 140 | 30 | 0 | 5 | 200 | NONE | 31 | 420 | 31 | 23
3136 | 1.5 | PBS | 0.9 | 153 | 0.5 | MEDIUM | 100 | 20 | 0.1 | 45 | 140 | 30 | 0 | 5 | 200 | NONE | 31 | 470 | 31 | 23
3137 | 1.5 | PBS | 0.9 | 153 | 0.5 | MEDIUM | 100 | 20 | 0.1 | 45 | 140 | 30 | 0 | 5 | 200 | NONE | 31 | 400 | 31 | 23
3138 | 1.5 | PBS | 0.9 | 153 | 0.5 | MEDIUM | 100 | 20 | 0.1 | 45 | 140 | 30 | 0 | 5 | 200 | NONE | 31 | 410 | 31 | 23
3139 | 1.5 | PBS | 0.9 | 153 | 0.5 | MEDIUM | 100 | 20 | 0.1 | 45 | 140 | 30 | 0 | 5 | 200 | NONE | 31 | 460 | 31 | 23
3140 | 1.5 | PBS | 0.9 | 153 | 0.5 | MEDIUM | 100 | 20 | 0.1 | 45 | 140 | 30 | 0 | 5 | 200 | NONE | 31 | 470 | 31 | 23
3141 | 1.5 | PBS | 0.9 | 153 | 0.5 | MEDIUM | 100 | 20 | 0.06 | 0 | 140 | 30 | 0 | 5 | 200 | HYDROPHOBIC | 32 | 400 | 32 | 24
3142 | 1.5 | PBS | 0.9 | 153 | 0.5 | MEDIUM | 100 | 20 | 0.06 | 0 | 140 | 30 | 0 | 5 | 200 | HYDROPHOBIC | 32 | 600 | 32 | 24
3143 | 1.5 | PBS | 0.9 | 153 | 0.5 | MEDIUM | 100 | 20 | 0.06 | 0 | 140 | 30 | 0 | 5 | 200 | HYDROPHOBIC | 32 | 500 | 32 | 24
3144 | 1.5 | PBS | 0.9 | 153 | 0.5 | MEDIUM | 100 | 20 | 0.06 | 0 | 140 | 30 | 0 | 5 | 200 | HYDROPHOBIC | 32 | 560 | 32 | 24
3145 | 1.5 | PBS | 0.9 | 153 | 0.5 | MEDIUM | 100 | 20 | 0.06 | 0 | 140 | 30 | 0 | 5 | 200 | HYDROPHOBIC | 32 | 470 | 32 | 24
3146 | 1.5 | PBS | 0.9 | 153 | 0.5 | MEDIUM | 100 | 20 | 0.06 | 0 | 140 | 30 | 0 | 5 | 200 | HYDROPHOBIC | 32 | 510 | 32 | 24
3147 | 1.5 | PBS | 0.9 | 153 | 0.5 | MEDIUM | 100 | 20 | 0.06 | 0 | 140 | 30 | 0 | 5 | 200 | HYDROPHOBIC | 32 | 590 | 32 | 24
3148 | 1.5 | PBS | 0.9 | 153 | 0.5 | MEDIUM | 100 | 20 | 0.06 | 0 | 140 | 30 | 0 | 5 | 200 | HYDROPHOBIC | 32 | 520 | 32 | 24
3149 | 1.5 | PBS | 0.9 | 153 | 0.5 | MEDIUM | 100 | 20 | 0.06 | 0 | 140 | 30 | 0 | 5 | 200 | HYDROPHOBIC | 32 | 500 | 32 | 24
3150 | 1.5 | PBS | 0.9 | 153 | 0.5 | MEDIUM | 100 | 20 | 0.06 | 0 | 140 | 30 | 0 | 5 | 200 | HYDROPHOBIC | 32 | 570 | 32 | 24
3151 | 1.5 | PBS | 0.9 | 153 | 0.5 | MEDIUM | 100 | 20 | 0.06 | 0 | 140 | 30 | 0 | 5 | 200 | HYDROPHOBIC | 32 | 580 | 32 | 24
3152 | 1.5 | PBS | 0.9 | 153 | 0.5 | MEDIUM | 100 | 20 | 0.06 | 0 | 140 | 30 | 0 | 5 | 200 | HYDROPHOBIC | 32 | 440 | 32 | 24
3153 | 1.5 | PBS | 0.9 | 153 | 0.5 | MEDIUM | 100 | 20 | 0.06 | 0 | 140 | 30 | 0 | 5 | 200 | HYDROPHOBIC | 32 | 440 | 32 | 24
3154 | 1.5 | PBS | 0.9 | 153 | 0.5 | MEDIUM | 100 | 20 | 0.06 | 0 | 140 | 30 | 0 | 5 | 200 | HYDROPHOBIC | 32 | 590 | 32 | 24
3155 | 1.5 | PBS | 0.9 | 153 | 0.5 | MEDIUM | 100 | 20 | 0.06 | 0 | 140 | 30 | 0 | 5 | 200 | HYDROPHOBIC | 32 | 510 | 32 | 24
3156 | 1.5 | PBS | 0.9 | 153 | 0.5 | MEDIUM | 100 | 20 | 0.06 | 0 | 140 | 30 | 0 | 5 | 200 | HYDROPHOBIC | 32 | 480 | 32 | 24
3157 | 1.5 | PBS | 0.9 | 153 | 0.5 | MEDIUM | 100 | 20 | 0.06 | 0 | 140 | 30 | 0 | 5 | 200 | HYDROPHOBIC | 32 | 530 | 32 | 24
3158 | 1.5 | PBS | 0.9 | 153 | 0.5 | MEDIUM | 100 | 20 | 0.06 | 0 | 140 | 30 | 0 | 5 | 200 | HYDROPHOBIC | 32 | 380 | 32 | 24
3159 | 1.5 | PBS | 0.9 | 153 | 0.5 | MEDIUM | 100 | 20 | 0.06 | 0 | 140 | 30 | 0 | 5 | 200 | HYDROPHOBIC | 32 | 540 | 32 | 24
3160 | 1.5 | PBS | 0.9 | 153 | 0.5 | MEDIUM | 100 | 20 | 0.06 | 0 | 140 | 30 | 0 | 5 | 200 | HYDROPHOBIC | 32 | 540 | 32 | 24
3161 | 1.5 | PBS | 0.9 | 153 | 0.5 | MEDIUM | 100 | 20 | 0.06 | 0 | 140 | 30 | 0 | 5 | 200 | HYDROPHOBIC | 32 | 550 | 32 | 24
3162 | 1.5 | PBS | 0.9 | 153 | 0.5 | MEDIUM | 100 | 20 | 0.06 | 0 | 140 | 30 | 0 | 5 | 200 | HYDROPHOBIC | 32 | 500 | 32 | 24
3163 | 1.5 | PBS | 0.9 | 153 | 0.5 | MEDIUM | 100 | 20 | 0.06 | 0 | 140 | 30 | 0 | 5 | 200 | HYDROPHOBIC | 32 | 500 | 32 | 24
3164 | 1.5 | PBS | 0.9 | 153 | 0.5 | MEDIUM | 100 | 20 | 0.06 | 0 | 140 | 30 | 0 | 5 | 200 | HYDROPHOBIC | 32 | 490 | 32 | 24
3165 | 1.5 | PBS | 0.9 | 153 | 0.5 | MEDIUM | 100 | 20 | 0.06 | 0 | 140 | 30 | 0 | 5 | 200 | HYDROPHOBIC | 32 | 560 | 32 | 24
3166 | 1.5 | PBS | 0.9 | 153 | 0.5 | MEDIUM | 100 | 20 | 0.06 | 0 | 140 | 30 | 0 | 5 | 200 | HYDROPHOBIC | 32 | 550 | 32 | 24
3167 | 1.5 | PBS | 0.9 | 153 | 0.5 | MEDIUM | 100 | 20 | 0.06 | 0 | 140 | 30 | 0 | 5 | 200 | HYDROPHOBIC | 32 | 510 | 32 | 24
3168 | 1.5 | PBS | 0.9 | 153 | 0.5 | MEDIUM | 100 | 20 | 0.06 | 0 | 140 | 30 | 0 | 5 | 200 | HYDROPHOBIC | 32 | 490 | 32 | 24
3169 | 1.5 | PBS | 0.9 | 153 | 0.5 | MEDIUM | 100 | 20 | 0.06 | 0 | 140 | 30 | 0 | 5 | 200 | HYDROPHOBIC | 32 | 480 | 32 | 24
3170 | 1.5 | PBS | 0.9 | 153 | 0.5 | MEDIUM | 100 | 20 | 0.06 | 0 | 140 | 30 | 0 | 5 | 200 | HYDROPHOBIC | 32 | 440 | 32 | 24
3171 | 1.5 | PBS | 0.9 | 153 | 0.5 | MEDIUM | 100 | 20 | 0.06 | 0 | 140 | 30 | 0 | 5 | 200 | HYDROPHOBIC | 32 | 530 | 32 | 24
3172 | 1.5 | PBS | 0.9 | 153 | 0.5 | MEDIUM | 100 | 20 | 0.06 | 0 | 140 | 30 | 0 | 5 | 200 | HYDROPHOBIC | 32 | 380 | 32 | 24
8882 | 0 | CACL2 | 2 | 0 | 0.5 | MEDIUM | 100 | 20 | 0.15 | 45 | 140 | 30 | 0 | 0 | 200 | NONE | 39 | 289.0453 | 39 | 31
8883 | 0 | CACL2 | 2 | 0 | 0.5 | MEDIUM | 100 | 20 | 0.15 | 45 | 140 | 30 | 0 | 0 | 200 | NONE | 39 | 279.328 | 39 | 31
8884 | 0 | CACL2 | 2 | 0 | 0.5 | MEDIUM | 100 | 20 | 0.15 | 45 | 140 | 30 | 0 | 0 | 200 | NONE | 39 | 233.2026 | 39 | 31
8885 | 0 | CACL2 | 2 | 0 | 0.5 | MEDIUM | 100 | 20 | 0.15 | 45 | 140 | 30 | 0 | 0 | 200 | NONE | 39 | 266.2894 | 39 | 31
8886 | 0 | CACL2 | 2 | 0 | 0.5 | MEDIUM | 100 | 20 | 0.15 | 45 | 140 | 30 | 0 | 0 | 200 | NONE | 39 | 253.0125 | 39 | 31
8887 | 0 | CACL2 | 2 | 0 | 0.5 | MEDIUM | 100 | 20 | 0.15 | 45 | 140 | 30 | 0 | 0 | 200 | NONE | 39 | 262.7606 | 39 | 31
8888 | 0 | CACL2 | 2 | 0 | 0.5 | MEDIUM | 100 | 20 | 0.15 | 45 | 140 | 30 | 0 | 0 | 200 | NONE | 39 | 243.0885 | 39 | 31
8889 | 0 | CACL2 | 2 | 0 | 0.5 | MEDIUM | 100 | 20 | 0.15 | 45 | 140 | 30 | 0 | 0 | 200 | NONE | 39 | 281.6397 | 39 | 31
8890 | 0 | CACL2 | 2 | 0 | 0.5 | MEDIUM | 100 | 20 | 0.15 | 45 | 140 | 30 | 0 | 0 | 200 | NONE | 39 | 277.3672 | 39 | 31
8891 | 0 | CACL2 | 2 | 0 | 0.5 | MEDIUM | 100 | 20 | 0.15 | 45 | 140 | 30 | 0 | 0 | 200 | NONE | 39 | 259.5228 | 39 | 31
8892 | 0 | CACL2 | 2 | 0 | 0.5 | MEDIUM | 100 | 20 | 0.15 | 45 | 140 | 30 | 0 | 0 | 200 | NONE | 39 | 252.6891 | 39 | 31
8893 | 0 | CACL2 | 2 | 0 | 0.5 | MEDIUM | 100 | 20 | 0.15 | 45 | 140 | 30 | 0 | 0 | 200 | NONE | 39 | 267.6591 | 39 | 31
8894 | 0 | CACL2 | 2 | 0 | 0.5 | MEDIUM | 100 | 20 | 0.15 | 45 | 140 | 30 | 0 | 0 | 200 | NONE | 39 | 293.7451 | 39 | 31
8895 | 0 | CACL2 | 2 | 0 | 0.5 | MEDIUM | 100 | 20 | 0.15 | 45 | 140 | 30 | 0 | 0 | 200 | NONE | 39 | 274.5146 | 39 | 31
8896 | 0 | CACL2 | 2 | 0 | 0.5 | MEDIUM | 100 | 20 | 0.15 | 45 | 140 | 30 | 0 | 0 | 200 | NONE | 39 | 291.8483 | 39 | 31
8897 | 0 | CACL2 | 2 | 0 | 0.5 | MEDIUM | 100 | 20 | 0.15 | 45 | 140 | 30 | 0 | 0 | 200 | NONE | 39 | 265.4244 | 39 | 31
8898 | 0 | CACL2 | 2 | 0 | 0.5 | MEDIUM | 100 | 20 | 0.15 | 45 | 140 | 30 | 0 | 0 | 200 | NONE | 39 | 246.9935 | 39 | 31
8899 | 0 | CACL2 | 2 | 0 | 0.5 | MEDIUM | 100 | 20 | 0.15 | 45 | 140 | 30 | 0 | 0 | 200 | NONE | 39 | 276.1793 | 39 | 31
8900 | 0 | CACL2 | 2 | 0 | 0.5 | MEDIUM | 100 | 20 | 0.15 | 45 | 140 | 30 | 0 | 0 | 200 | NONE | 39 | 275.4842 | 39 | 31
8901 | 0 | CACL2 | 2 | 0 | 0.5 | MEDIUM | 100 | 20 | 0.15 | 45 | 140 | 30 | 0 | 0 | 200 | NONE | 39 | 299.75 | 39 | 31
8902 | 0.01041667 | PBS | 0.9 | 153 | 0.5 | MEDIUM | 100 | 20 | 0.15 | 45 | 140 | 30 | 0 | 0 | 200 | NONE | 39 | 545.9013 | 39 | 31
8903 | 0.01041667 | PBS | 0.9 | 153 | 0.5 | MEDIUM | 100 | 20 | 0.15 | 45 | 140 | 30 | 0 | 0 | 200 | NONE | 39 | 457.2963 | 39 | 31
8904 | 0.01041667 | PBS | 0.9 | 153 | 0.5 | MEDIUM | 100 | 20 | 0.15 | 45 | 140 | 30 | 0 | 0 | 200 | NONE | 39 | 456.6952 | 39 | 31
8905 | 0.01041667 | PBS | 0.9 | 153 | 0.5 | MEDIUM | 100 | 20 | 0.15 | 45 | 140 | 30 | 0 | 0 | 200 | NONE | 39 | 515.7108 | 39 | 31
8906 | 0.01041667 | PBS | 0.9 | 153 | 0.5 | MEDIUM | 100 | 20 | 0.15 | 45 | 140 | 30 | 0 | 0 | 200 | NONE | 39 | 576.2401 | 39 | 31
8907 | 0.01041667 | PBS | 0.9 | 153 | 0.5 | MEDIUM | 100 | 20 | 0.15 | 45 | 140 | 30 | 0 | 0 | 200 | NONE | 39 | 462.3756 | 39 | 31
8908 | 0.01041667 | PBS | 0.9 | 153 | 0.5 | MEDIUM | 100 | 20 | 0.15 | 45 | 140 | 30 | 0 | 0 | 200 | NONE | 39 | 445.3102 | 39 | 31
8909 | 0.01041667 | PBS | 0.9 | 153 | 0.5 | MEDIUM | 100 | 20 | 0.15 | 45 | 140 | 30 | 0 | 0 | 200 | NONE | 39 | 507.5695 | 39 | 31
8910 | 0.01041667 | PBS | 0.9 | 153 | 0.5 | MEDIUM | 100 | 20 | 0.15 | 45 | 140 | 30 | 0 | 0 | 200 | NONE | 39 | 488.7897 | 39 | 31
8911 | 0.01041667 | PBS | 0.9 | 153 | 0.5 | MEDIUM | 100 | 20 | 0.15 | 45 | 140 | 30 | 0 | 0 | 200 | NONE | 39 | 413.0023 | 39 | 31
8912 | 0.01041667 | PBS | 0.9 | 153 | 0.5 | MEDIUM | 100 | 20 | 0.15 | 45 | 140 | 30 | 0 | 0 | 200 | NONE | 39 | 447.2714 | 39 | 31
8913 | 0.01041667 | PBS | 0.9 | 153 | 0.5 | MEDIUM | 100 | 20 | 0.15 | 45 | 140 | 30 | 0 | 0 | 200 | NONE | 39 | 512.2208 | 39 | 31
8914 | 0.01041667 | PBS | 0.9 | 153 | 0.5 | MEDIUM | 100 | 20 | 0.15 | 45 | 140 | 30 | 0 | 0 | 200 | NONE | 39 | 506.4414 | 39 | 31
8915 | 0.01041667 | PBS | 0.9 | 153 | 0.5 | MEDIUM | 100 | 20 | 0.15 | 45 | 140 | 30 | 0 | 0 | 200 | NONE | 39 | 521.1953 | 39 | 31
8916 | 0.01041667 | PBS | 0.9 | 153 | 0.5 | MEDIUM | 100 | 20 | 0.15 | 45 | 140 | 30 | 0 | 0 | 200 | NONE | 39 | 515.0505 | 39 | 31
8917 | 0.01041667 | PBS | 0.9 | 153 | 0.5 | MEDIUM | 100 | 20 | 0.15 | 45 | 140 | 30 | 0 | 0 | 200 | NONE | 39 | 522.5314 | 39 | 31
8918 | 0.01041667 | PBS | 0.9 | 153 | 0.5 | MEDIUM | 100 | 20 | 0.15 | 45 | 140 | 30 | 0 | 0 | 200 | NONE | 39 | 476.1372 | 39 | 31
8919 | 0.01041667 | PBS | 0.9 | 153 | 0.5 | MEDIUM | 100 | 20 | 0.15 | 45 | 140 | 30 | 0 | 0 | 200 | NONE | 39 | 512.1148 | 39 | 31
8920 | 0.01041667 | PBS | 0.9 | 153 | 0.5 | MEDIUM | 100 | 20 | 0.15 | 45 | 140 | 30 | 0 | 0 | 200 | NONE | 39 | 465.7042 | 39 | 31
8921 | 0.01041667 | PBS | 0.9 | 153 | 0.5 | MEDIUM | 100 | 20 | 0.15 | 45 | 140 | 30 | 0 | 0 | 200 | NONE | 39 | 529.4108 | 39 | 31
8922 | 0 | CACL2 | 2 | 0 | 0.5 | MEDIUM | 100 | 5 | 0.15 | 45 | 140 | 30 | 0 | 0 | 200 | NONE | 40 | 443.9145 | 40 | 32
8923 | 0 | CACL2 | 2 | 0 | 0.5 | MEDIUM | 100 | 5 | 0.15 | 45 | 140 | 30 | 0 | 0 | 200 | NONE | 40 | 467.1487 | 40 | 32
8924 | 0 | CACL2 | 2 | 0 | 0.5 | MEDIUM | 100 | 5 | 0.15 | 45 | 140 | 30 | 0 | 0 | 200 | NONE | 40 | 443.9565 | 40 | 32
8925 | 0 | CACL2 | 2 | 0 | 0.5 | MEDIUM | 100 | 5 | 0.15 | 45 | 140 | 30 | 0 | 0 | 200 | NONE | 40 | 448.9233 | 40 | 32
8926 | 0 | CACL2 | 2 | 0 | 0.5 | MEDIUM | 100 | 5 | 0.15 | 45 | 140 | 30 | 0 | 0 | 200 | NONE | 40 | 465.0133 | 40 | 32
8927 | 0 | CACL2 | 2 | 0 | 0.5 | MEDIUM | 100 | 5 | 0.15 | 45 | 140 | 30 | 0 | 0 | 200 | NONE | 40 | 480.1193 | 40 | 32
8928 | 0 | CACL2 | 2 | 0 | 0.5 | MEDIUM | 100 | 5 | 0.15 | 45 | 140 | 30 | 0 | 0 | 200 | NONE | 40 | 467.0598 | 40 | 32
8929 | 0 | CACL2 | 2 | 0 | 0.5 | MEDIUM | 100 | 5 | 0.15 | 45 | 140 | 30 | 0 | 0 | 200 | NONE | 40 | 531.6932 | 40 | 32
8930 | 0 | CACL2 | 2 | 0 | 0.5 | MEDIUM | 100 | 5 | 0.15 | 45 | 140 | 30 | 0 | 0 | 200 | NONE | 40 | 446.0665 | 40 | 32
8931 | 0 | CACL2 | 2 | 0 | 0.5 | MEDIUM | 100 | 5 | 0.15 | 45 | 140 | 30 | 0 | 0 | 200 | NONE | 40 | 494.5915 | 40 | 32
8932 | 0 | CACL2 | 2 | 0 | 0.5 | MEDIUM | 100 | 5 | 0.15 | 45 | 140 | 30 | 0 | 0 | 200 | NONE | 40 | 444.619 | 40 | 32
8933 | 0 | CACL2 | 2 | 0 | 0.5 | MEDIUM | 100 | 5 | 0.15 | 45 | 140 | 30 | 0 | 0 | 200 | NONE | 40 | 504.233 | 40 | 32
8934 | 0 | CACL2 | 2 | 0 | 0.5 | MEDIUM | 100 | 5 | 0.15 | 45 | 140 | 30 | 0 | 0 | 200 | NONE | 40 | 447.113 | 40 | 32
8935 | 0 | CACL2 | 2 | 0 | 0.5 | MEDIUM | 100 | 5 | 0.15 | 45 | 140 | 30 | 0 | 0 | 200 | NONE | 40 | 530.812 | 40 | 32
8936 | 0 | CACL2 | 2 | 0 | 0.5 | MEDIUM | 100 | 5 | 0.15 | 45 | 140 | 30 | 0 | 0 | 200 | NONE | 40 | 536.2565 | 40 | 32
8937 | 0 | CACL2 | 2 | 0 | 0.5 | MEDIUM | 100 | 5 | 0.15 | 45 | 140 | 30 | 0 | 0 | 200 | NONE | 40 | 496.798 | 40 | 32
8938 | 0 | CACL2 | 2 | 0 | 0.5 | MEDIUM | 100 | 5 | 0.15 | 45 | 140 | 30 | 0 | 0 | 200 | NONE | 40 | 564.506 | 40 | 32
8939 | 0 | CACL2 | 2 | 0 | 0.5 | MEDIUM | 100 | 5 | 0.15 | 45 | 140 | 30 | 0 | 0 | 200 | NONE | 40 | 509.0468 | 40 | 32
8940 | 0 | CACL2 | 2 | 0 | 0.5 | MEDIUM | 100 | 5 | 0.15 | 45 | 140 | 30 | 0 | 0 | 200 | NONE | 40 | 448.2045 | 40 | 32
8941 | 0 | CACL2 | 2 | 0 | 0.5 | MEDIUM | 100 | 5 | 0.15 | 45 | 140 | 30 | 0 | 0 | 200 | NONE | 40 | 443.7768 | 40 | 32
8942 | 0.01041667 | PBS | 0.9 | 153 | 0.5 | MEDIUM | 100 | 5 | 0.15 | 45 | 140 | 30 | 0 | 0 | 200 | NONE | 40 | 742.3145 | 40 | 32
8943 | 0.01041667 | PBS | 0.9 | 153 | 0.5 | MEDIUM | 100 | 5 | 0.15 | 45 | 140 | 30 | 0 | 0 | 200 | NONE | 40 | 864.0568 | 40 | 32
8944 | 0.01041667 | PBS | 0.9 | 153 | 0.5 | MEDIUM | 100 | 5 | 0.15 | 45 | 140 | 30 | 0 | 0 | 200 | NONE | 40 | 832.2967 | 40 | 32
8945 | 0.01041667 | PBS | 0.9 | 153 | 0.5 | MEDIUM | 100 | 5 | 0.15 | 45 | 140 | 30 | 0 | 0 | 200 | NONE | 40 | 846.3982 | 40 | 32
8946 | 0.01041667 | PBS | 0.9 | 153 | 0.5 | MEDIUM | 100 | 5 | 0.15 | 45 | 140 | 30 | 0 | 0 | 200 | NONE | 40 | 797.5369 | 40 | 32
8947 | 0.01041667 | PBS | 0.9 | 153 | 0.5 | MEDIUM | 100 | 5 | 0.15 | 45 | 140 | 30 | 0 | 0 | 200 | NONE | 40 | 855.3175 | 40 | 32
8948 | 0.01041667 | PBS | 0.9 | 153 | 0.5 | MEDIUM | 100 | 5 | 0.15 | 45 | 140 | 30 | 0 | 0 | 200 | NONE | 40 | 686.7652 | 40 | 32
8949 | 0.01041667 | PBS | 0.9 | 153 | 0.5 | MEDIUM | 100 | 5 | 0.15 | 45 | 140 | 30 | 0 | 0 | 200 | NONE | 40 | 764.6621 | 40 | 32
8950 | 0.01041667 | PBS | 0.9 | 153 | 0.5 | MEDIUM | 100 | 5 | 0.15 | 45 | 140 | 30 | 0 | 0 | 200 | NONE | 40 | 749.089 | 40 | 32
8951 | 0.01041667 | PBS | 0.9 | 153 | 0.5 | MEDIUM | 100 | 5 | 0.15 | 45 | 140 | 30 | 0 | 0 | 200 | NONE | 40 | 750.5221 | 40 | 32
8952 | 0.01041667 | PBS | 0.9 | 153 | 0.5 | MEDIUM | 100 | 5 | 0.15 | 45 | 140 | 30 | 0 | 0 | 200 | NONE | 40 | 788.4584 | 40 | 32
8953 | 0.01041667 | PBS | 0.9 | 153 | 0.5 | MEDIUM | 100 | 5 | 0.15 | 45 | 140 | 30 | 0 | 0 | 200 | NONE | 40 | 751.7475 | 40 | 32
8954 | 0.01041667 | PBS | 0.9 | 153 | 0.5 | MEDIUM | 100 | 5 | 0.15 | 45 | 140 | 30 | 0 | 0 | 200 | NONE | 40 | 766.9447 | 40 | 32
8955 | 0.01041667 | PBS | 0.9 | 153 | 0.5 | MEDIUM | 100 | 5 | 0.15 | 45 | 140 | 30 | 0 | 0 | 200 | NONE | 40 | 743.9373 | 40 | 32
8956 | 0.01041667 | PBS | 0.9 | 153 | 0.5 | MEDIUM | 100 | 5 | 0.15 | 45 | 140 | 30 | 0 | 0 | 200 | NONE | 40 | 812.0369 | 40 | 32
8957 | 0.01041667 | PBS | 0.9 | 153 | 0.5 | MEDIUM | 100 | 5 | 0.15 | 45 | 140 | 30 | 0 | 0 | 200 | NONE | 40 | 725.2952 | 40 | 32
8958 | 0.01041667 | PBS | 0.9 | 153 | 0.5 | MEDIUM | 100 | 5 | 0.15 | 45 | 140 | 30 | 0 | 0 | 200 | NONE | 40 | 743.4262 | 40 | 32
8959 | 0.01041667 | PBS | 0.9 | 153 | 0.5 | MEDIUM | 100 | 5 | 0.15 | 45 | 140 | 30 | 0 | 0 | 200 | NONE | 40 | 707.2779 | 40 | 32
8960 | 0.01041667 | PBS | 0.9 | 153 | 0.5 | MEDIUM | 100 | 5 | 0.15 | 45 | 140 | 30 | 0 | 0 | 200 | NONE | 40 | 700.3612 | 40 | 32
8961 | 0.01041667 | PBS | 0.9 | 153 | 0.5 | MEDIUM | 100 | 5 | 0.15 | 45 | 140 | 30 | 0 | 0 | 200 | NONE | 40 | 760.1447 | 40 | 32
8962 | 0 | CACL2 | 2 | 0 | 0.5 | MEDIUM | 100 | 20 | 0.15 | 45 | 140 | 30 | 0 | 0 | 200 | NONE | 41 | 291.8572 | 41 | 33
8963 | 0 | CACL2 | 2 | 0 | 0.5 | MEDIUM | 100 | 20 | 0.15 | 45 | 140 | 30 | 0 | 0 | 200 | NONE | 41 | 238.7444 | 41 | 33
8964 | 0 | CACL2 | 2 | 0 | 0.5 | MEDIUM | 100 | 20 | 0.15 | 45 | 140 | 30 | 0 | 0 | 200 | NONE | 41 | 314.8697 | 41 | 33
8965 | 0 | CACL2 | 2 | 0 | 0.5 | MEDIUM | 100 | 20 | 0.15 | 45 | 140 | 30 | 0 | 0 | 200 | NONE | 41 | 280.373 | 41 | 33
8966 | 0 | CACL2 | 2 | 0 | 0.5 | MEDIUM | 100 | 20 | 0.15 | 45 | 140 | 30 | 0 | 0 | 200 | NONE | 41 | 272.9855 | 41 | 33
8967 | 0 | CACL2 | 2 | 0 | 0.5 | MEDIUM | 100 | 20 | 0.15 | 45 | 140 | 30 | 0 | 0 | 200 | NONE | 41 | 307.6676 | 41 | 33
8968 | 0 | CACL2 | 2 | 0 | 0.5 | MEDIUM | 100 | 20 | 0.15 | 45 | 140 | 30 | 0 | 0 | 200 | NONE | 41 | 280.0865 | 41 | 33
8969 | 0 | CACL2 | 2 | 0 | 0.5 | MEDIUM | 100 | 20 | 0.15 | 45 | 140 | 30 | 0 | 0 | 200 | NONE | 41 | 283.2661 | 41 | 33
8970 | 0 | CACL2 | 2 | 0 | 0.5 | MEDIUM | 100 | 20 | 0.15 | 45 | 140 | 30 | 0 | 0 | 200 | NONE | 41 | 289.7732 | 41 | 33
8971 | 0 | CACL2 | 2 | 0 | 0.5 | MEDIUM | 100 | 20 | 0.15 | 45 | 140 | 30 | 0 | 0 | 200 | NONE | 41 | 235.4832 | 41 | 33
8972 | 0 | CACL2 | 2 | 0 | 0.5 | MEDIUM | 100 | 20 | 0.15 | 45 | 140 | 30 | 0 | 0 | 200 | NONE | 41 | 289.0467 | 41 | 33
8973 | 0 | CACL2 | 2 | 0 | 0.5 | MEDIUM | 100 | 20 | 0.15 | 45 | 140 | 30 | 0 | 0 | 200 | NONE | 41 | 289.0865 | 41 | 33
8974 | 0 | CACL2 | 2 | 0 | 0.5 | MEDIUM | 100 | 20 | 0.15 | 45 | 140 | 30 | 0 | 0 | 200 | NONE | 41 | 269.7023 | 41 | 33
8975 | 0 | CACL2 | 2 | 0 | 0.5 | MEDIUM | 100 | 20 | 0.15 | 45 | 140 | 30 | 0 | 0 | 200 | NONE | 41 | 280.7518 | 41 | 33
8976 | 0 | CACL2 | 2 | 0 | 0.5 | MEDIUM | 100 | 20 | 0.15 | 45 | 140 | 30 | 0 | 0 | 200 | NONE | 41 | 309.4138 | 41 | 33
8977 | 0 | CACL2 | 2 | 0 | 0.5 | MEDIUM | 100 | 20 | 0.15 | 45 | 140 | 30 | 0 | 0 | 200 | NONE | 41 | 265.9428 | 41 | 33
8978 | 0 | CACL2 | 2 | 0 | 0.5 | MEDIUM | 100 | 20 | 0.15 | 45 | 140 | 30 | 0 | 0 | 200 | NONE | 41 | 258.7206 | 41 | 33
8979 | 0 | CACL2 | 2 | 0 | 0.5 | MEDIUM | 100 | 20 | 0.15 | 45 | 140 | 30 | 0 | 0 | 200 | NONE | 41 | 305.4063 | 41 | 33
8980 | 0 | CACL2 | 2 | 0 | 0.5 | MEDIUM | 100 | 20 | 0.15 | 45 | 140 | 30 | 0 | 0 | 200 | NONE | 41 | 253.0152 | 41 | 33
8981 | 0 | CACL2 | 2 | 0 | 0.5 | MEDIUM | 100 | 20 | 0.15 | 45 | 140 | 30 | 0 | 0 | 200 | NONE | 41 | 242.4006 | 41 | 33
8982 | 0.01041667 | PBS (1:1 w 2mM CaCl2) | 1.45 | 76.5 | 0.5 | MEDIUM | 100 | 20 | 0.15 | 45 | 140 | 30 | 0 | 0 | 200 | NONE | 41 | 491.461 | 41 | 33
8983 | 0.01041667 | PBS (1:1 w 2mM CaCl2) | 1.45 | 76.5 | 0.5 | MEDIUM | 100 | 20 | 0.15 | 45 | 140 | 30 | 0 | 0 | 200 | NONE | 41 | 468.2103 | 41 | 33
8984 | 0.01041667 | PBS (1:1 w 2mM CaCl2) | 1.45 | 76.5 | 0.5 | MEDIUM | 100 | 20 | 0.15 | 45 | 140 | 30 | 0 | 0 | 200 | NONE | 41 | 448.2155 | 41 | 33
8985 | 0.01041667 | PBS (1:1 w 2mM CaCl2) | 1.45 | 76.5 | 0.5 | MEDIUM | 100 | 20 | 0.15 | 45 | 140 | 30 | 0 | 0 | 200 | NONE | 41 | 423.7723 | 41 | 33
8986 | 0.01041667 | PBS (1:1 w 2mM CaCl2) | 1.45 | 76.5 | 0.5 | MEDIUM | 100 | 20 | 0.15 | 45 | 140 | 30 | 0 | 0 | 200 | NONE | 41 | 451.1126 | 41 | 33
8987 | 0.01041667 | PBS (1:1 w 2mM CaCl2) | 1.45 | 76.5 | 0.5 | MEDIUM | 100 | 20 | 0.15 | 45 | 140 | 30 | 0 | 0 | 200 | NONE | 41 | 487.8927 | 41 | 33
8988 | 0.01041667 | PBS (1:1 w 2mM CaCl2) | 1.45 | 76.5 | 0.5 | MEDIUM | 100 | 20 | 0.15 | 45 | 140 | 30 | 0 | 0 | 200 | NONE | 41 | 455.5293 | 41 | 33
8989 | 0.01041667 | PBS (1:1 w 2mM CaCl2) | 1.45 | 76.5 | 0.5 | MEDIUM | 100 | 20 | 0.15 | 45 | 140 | 30 | 0 | 0 | 200 | NONE | 41 | 446.3118 | 41 | 33
8990 | 0.01041667 | PBS (1:1 w 2mM CaCl2) | 1.45 | 76.5 | 0.5 | MEDIUM | 100 | 20 | 0.15 | 45 | 140 | 30 | 0 | 0 | 200 | NONE | 41 | 439.2401 | 41 | 33
8991 | 0.01041667 | PBS (1:1 w 2mM CaCl2) | 1.45 | 76.5 | 0.5 | MEDIUM | 100 | 20 | 0.15 | 45 | 140 | 30 | 0 | 0 | 200 | NONE | 41 | 459.2504 | 41 | 33
8992 | 0.01041667 | PBS (1:1 w 2mM CaCl2) | 1.45 | 76.5 | 0.5 | MEDIUM | 100 | 20 | 0.15 | 45 | 140 | 30 | 0 | 0 | 200 | NONE | 41 | 461.8273 | 41 | 33
8993 | 0.01041667 | PBS (1:1 w 2mM CaCl2) | 1.45 | 76.5 | 0.5 | MEDIUM | 100 | 20 | 0.15 | 45 | 140 | 30 | 0 | 0 | 200 | NONE | 41 | 454.9948 | 41 | 33
8994 | 0.01041667 | PBS (1:1 w 2mM CaCl2) | 1.45 | 76.5 | 0.5 | MEDIUM | 100 | 20 | 0.15 | 45 | 140 | 30 | 0 | 0 | 200 | NONE | 41 | 450.5493 | 41 | 33
8995 | 0.01041667 | PBS (1:1 w 2mM CaCl2) | 1.45 | 76.5 | 0.5 | MEDIUM | 100 | 20 | 0.15 | 45 | 140 | 30 | 0 | 0 | 200 | NONE | 41 | 461.4302 | 41 | 33
8996 | 0.01041667 | PBS (1:1 w 2mM CaCl2) | 1.45 | 76.5 | 0.5 | MEDIUM | 100 | 20 | 0.15 | 45 | 140 | 30 | 0 | 0 | 200 | NONE | 41 | 456.6558 | 41 | 33
8997 | 0.01041667 | PBS (1:1 w 2mM CaCl2) | 1.45 | 76.5 | 0.5 | MEDIUM | 100 | 20 | 0.15 | 45 | 140 | 30 | 0 | 0 | 200 | NONE | 41 | 486.4474 | 41 | 33
8998 | 0.01041667 | PBS (1:1 w 2mM CaCl2) | 1.45 | 76.5 | 0.5 | MEDIUM | 100 | 20 | 0.15 | 45 | 140 | 30 | 0 | 0 | 200 | NONE | 41 | 434.5289 | 41 | 33
8999 | 0.01041667 | PBS (1:1 w 2mM CaCl2) | 1.45 | 76.5 | 0.5 | MEDIUM | 100 | 20 | 0.15 | 45 | 140 | 30 | 0 | 0 | 200 | NONE | 41 | 442.2837 | 41 | 33
9000 | 0.01041667 | PBS (1:1 w 2mM CaCl2) | 1.45 | 76.5 | 0.5 | MEDIUM | 100 | 20 | 0.15 | 45 | 140 | 30 | 0 | 0 | 200 | NONE | 41 | 464.8158 | 41 | 33
9001 | 0.01041667 | PBS (1:1 w 2mM CaCl2) | 1.45 | 76.5 | 0.5 | MEDIUM | 100 | 20 | 0.15 | 45 | 140 | 30 | 0 | 0 | 200 | NONE | 41 | 467.7405 | 41 | 33
9002 | 0 | CACL2 | 2 | 0 | 0.5 | MEDIUM | 100 | 5 | 0.15 | 45 | 140 | 30 | 0 | 0 | 200 | NONE | 42 | 559.9682 | 42 | 34
9003 | 0 | CACL2 | 2 | 0 | 0.5 | MEDIUM | 100 | 5 | 0.15 | 45 | 140 | 30 | 0 | 0 | 200 | NONE | 42 | 502.0673 | 42 | 34
9004 | 0 | CACL2 | 2 | 0 | 0.5 | MEDIUM | 100 | 5 | 0.15 | 45 | 140 | 30 | 0 | 0 | 200 | NONE | 42 | 496.2273 | 42 | 34
9005 | 0 | CACL2 | 2 | 0 | 0.5 | MEDIUM | 100 | 5 | 0.15 | 45 | 140 | 30 | 0 | 0 | 200 | NONE | 42 | 488.2413 | 42 | 34
9006 | 0 | CACL2 | 2 | 0 | 0.5 | MEDIUM | 100 | 5 | 0.15 | 45 | 140 | 30 | 0 | 0 | 200 | NONE | 42 | 523.1809 | 42 | 34
9007 | 0 | CACL2 | 2 | 0 | 0.5 | MEDIUM | 100 | 5 | 0.15 | 45 | 140 | 30 | 0 | 0 | 200 | NONE | 42 | 446.7435 | 42 | 34
9008 | 0 | CACL2 | 2 | 0 | 0.5 | MEDIUM | 100 | 5 | 0.15 | 45 | 140 | 30 | 0 | 0 | 200 | NONE | 42 | 536.7787 | 42 | 34
9009 | 0 | CACL2 | 2 | 0 | 0.5 | MEDIUM | 100 | 5 | 0.15 | 45 | 140 | 30 | 0 | 0 | 200 | NONE | 42 | 466.1514 | 42 | 34
9010 | 0 | CACL2 | 2 | 0 | 0.5 | MEDIUM | 100 | 5 | 0.15 | 45 | 140 | 30 | 0 | 0 | 200 | NONE | 42 | 545.0444 | 42 | 34
9011 | 0 | CACL2 | 2 | 0 | 0.5 | MEDIUM | 100 | 5 | 0.15 | 45 | 140 | 30 | 0 | 0 | 200 | NONE | 42 | 454.643 | 42 | 34
9012 | 0 | CACL2 | 2 | 0 | 0.5 | MEDIUM | 100 | 5 | 0.15 | 45 | 140 | 30 | 0 | 0 | 200 | NONE | 42 | 455.479 | 42 | 34
9013 | 0 | CACL2 | 2 | 0 | 0.5 | MEDIUM | 100 | 5 | 0.15 | 45 | 140 | 30 | 0 | 0 | 200 | NONE | 42 | 447.9468 | 42 | 34
9014 | 0 | CACL2 | 2 | 0 | 0.5 | MEDIUM | 100 | 5 | 0.15 | 45 | 140 | 30 | 0 | 0 | 200 | NONE | 42 | 456.5364 | 42 | 34
9015 | 0 | CACL2 | 2 | 0 | 0.5 | MEDIUM | 100 | 5 | 0.15 | 45 | 140 | 30 | 0 | 0 | 200 | NONE | 42 | 447.9641 | 42 | 34
9016 | 0 | CACL2 | 2 | 0 | 0.5 | MEDIUM | 100 | 5 | 0.15 | 45 | 140 | 30 | 0 | 0 | 200 | NONE | 42 | 561.1315 | 42 | 34
9017 | 0 | CACL2 | 2 | 0 | 0.5 | MEDIUM | 100 | 5 | 0.15 | 45 | 140 | 30 | 0 | 0 | 200 | NONE | 42 | 481.927 | 42 | 34
9018 | 0 | CACL2 | 2 | 0 | 0.5 | MEDIUM | 100 | 5 | 0.15 | 45 | 140 | 30 | 0 | 0 | 200 | NONE | 42 | 484.7814 | 42 | 34
9019 | 0 | CACL2 | 2 | 0 | 0.5 | MEDIUM | 100 | 5 | 0.15 | 45 | 140 | 30 | 0 | 0 | 200 | NONE | 42 | 433.9077 | 42 | 34
9020 | 0 | CACL2 | 2 | 0 | 0.5 | MEDIUM | 100 | 5 | 0.15 | 45 | 140 | 30 | 0 | 0 | 200 | NONE | 42 | 528.4302 | 42 | 34
9021 | 0 | CACL2 | 2 | 0 | 0.5 | MEDIUM | 100 | 5 | 0.15 | 45 | 140 | 30 | 0 | 0 | 200 | NONE | 42 | 478.7474 | 42 | 34
9022 | 0.01041667 | PBS (1:1 w 2mM CaCl2) | 1.45 | 76.5 | 0.5 | MEDIUM | 100 | 5 | 0.15 | 45 | 140 | 30 | 0 | 0 | 200 | NONE | 42 | 698.1569 | 42 | 34
9023 | 0.01041667 | PBS (1:1 w 2mM CaCl2) | 1.45 | 76.5 | 0.5 | MEDIUM | 100 | 5 | 0.15 | 45 | 140 | 30 | 0 | 0 | 200 | NONE | 42 | 690.6615 | 42 | 34
9024 | 0.01041667 | PBS (1:1 w 2mM CaCl2) | 1.45 | 76.5 | 0.5 | MEDIUM | 100 | 5 | 0.15 | 45 | 140 | 30 | 0 | 0 | 200 | NONE | 42 | 671.5006 | 42 | 34
9025 | 0.01041667 | PBS (1:1 w 2mM CaCl2) | 1.45 | 76.5 | 0.5 | MEDIUM | 100 | 5 | 0.15 | 45 | 140 | 30 | 0 | 0 | 200 | NONE | 42 | 669.0719 | 42 | 34
9026 | 0.01041667 | PBS (1:1 w 2mM CaCl2) | 1.45 | 76.5 | 0.5 | MEDIUM | 100 | 5 | 0.15 | 45 | 140 | 30 | 0 | 0 | 200 | NONE | 42 | 831.281 | 42 | 34
9027 | 0.01041667 | PBS (1:1 w 2mM CaCl2) | 1.45 | 76.5 | 0.5 | MEDIUM | 100 | 5 | 0.15 | 45 | 140 | 30 | 0 | 0 | 200 | NONE | 42 | 670.8087 | 42 | 34
9028 | 0.01041667 | PBS (1:1 w 2mM CaCl2) | 1.45 | 76.5 | 0.5 | MEDIUM | 100 | 5 | 0.15 | 45 | 140 | 30 | 0 | 0 | 200 | NONE | 42 | 745.3144 | 42 | 34
9029 | 0.01041667 | PBS (1:1 w 2mM CaCl2) | 1.45 | 76.5 | 0.5 | MEDIUM | 100 | 5 | 0.15 | 45 | 140 | 30 | 0 | 0 | 200 | NONE | 42 | 671.2023 | 42 | 34
9030 | 0.01041667 | PBS (1:1 w 2mM CaCl2) | 1.45 | 76.5 | 0.5 | MEDIUM | 100 | 5 | 0.15 | 45 | 140 | 30 | 0 | 0 | 200 | NONE | 42 | 728.4989 | 42 | 34
9031 | 0.01041667 | PBS (1:1 w 2mM CaCl2) | 1.45 | 76.5 | 0.5 | MEDIUM | 100 | 5 | 0.15 | 45 | 140 | 30 | 0 | 0 | 200 | NONE | 42 | 779.1326 | 42 | 34
9032 | 0.01041667 | PBS (1:1 w 2mM CaCl2) | 1.45 | 76.5 | 0.5 | MEDIUM | 100 | 5 | 0.15 | 45 | 140 | 30 | 0 | 0 | 200 | NONE | 42 | 711.7397 | 42 | 34
9033 | 0.01041667 | PBS (1:1 w 2mM CaCl2) | 1.45 | 76.5 | 0.5 | MEDIUM | 100 | 5 | 0.15 | 45 | 140 | 30 | 0 | 0 | 200 | NONE | 42 | 700.8901 | 42 | 34
9034 | 0.01041667 | PBS (1:1 w 2mM CaCl2) | 1.45 | 76.5 | 0.5 | MEDIUM | 100 | 5 | 0.15 | 45 | 140 | 30 | 0 | 0 | 200 | NONE | 42 | 778.2363 | 42 | 34
9035 | 0.01041667 | PBS (1:1 w 2mM CaCl2) | 1.45 | 76.5 | 0.5 | MEDIUM | 100 | 5 | 0.15 | 45 | 140 | 30 | 0 | 0 | 200 | NONE | 42 | 701.0321 | 42 | 34
9036 | 0.01041667 | PBS (1:1 w 2mM CaCl2) | 1.45 | 76.5 | 0.5 | MEDIUM | 100 | 5 | 0.15 | 45 | 140 | 30 | 0 | 0 | 200 | NONE | 42 | 717.8475 | 42 | 34
9037 | 0.01041667 | PBS (1:1 w 2mM CaCl2) | 1.45 | 76.5 | 0.5 | MEDIUM | 100 | 5 | 0.15 | 45 | 140 | 30 | 0 | 0 | 200 | NONE | 42 | 685.1409 | 42 | 34
9038 | 0.01041667 | PBS (1:1 w 2mM CaCl2) | 1.45 | 76.5 | 0.5 | MEDIUM | 100 | 5 | 0.15 | 45 | 140 | 30 | 0 | 0 | 200 | NONE | 42 | 722.0111 | 42 | 34
9039 | 0.01041667 | PBS (1:1 w 2mM CaCl2) | 1.45 | 76.5 | 0.5 | MEDIUM | 100 | 5 | 0.15 | 45 | 140 | 30 | 0 | 0 | 200 | NONE | 42 | 857.954 | 42 | 34
9040 | 0.01041667 | PBS (1:1 w 2mM CaCl2) | 1.45 | 76.5 | 0.5 | MEDIUM | 100 | 5 | 0.15 | 45 | 140 | 30 | 0 | 0 | 200 | NONE | 42 | 732.6373 | 42 | 34
9041 | 0.01041667 | PBS (1:1 w 2mM CaCl2) | 1.45 | 76.5 | 0.5 | MEDIUM | 100 | 5 | 0.15 | 45 | 140 | 30 | 0 | 0 | 200 | NONE | 42 | 769.0694 | 42 | 34
9042 | 0 | CACL2 | 2 | 0 | 0.5 | MEDIUM | 100 | 20 | 0.15 | 45 | 140 | 30 | 0 | 0 | 200 | NONE | 43 | 268.0244 | 43 | 35
9043 | 0 | CACL2 | 2 | 0 | 0.5 | MEDIUM | 100 | 20 | 0.15 | 45 | 140 | 30 | 0 | 0 | 200 | NONE | 43 | 290.3624 | 43 | 35
9044 | 0 | CACL2 | 2 | 0 | 0.5 | MEDIUM | 100 | 20 | 0.15 | 45 | 140 | 30 | 0 | 0 | 200 | NONE | 43 | 260.8461 | 43 | 35
9045 | 0 | CACL2 | 2 | 0 | 0.5 | MEDIUM | 100 | 20 | 0.15 | 45 | 140 | 30 | 0 | 0 | 200 | NONE | 43 | 275.929 | 43 | 35
9046 | 0 | CACL2 | 2 | 0 | 0.5 | MEDIUM | 100 | 20 | 0.15 | 45 | 140 | 30 | 0 | 0 | 200 | NONE | 43 | 232.839 | 43 | 35
9047 | 0 | CACL2 | 2 | 0 | 0.5 | MEDIUM | 100 | 20 | 0.15 | 45 | 140 | 30 | 0 | 0 | 200 | NONE | 43 | 289.1985 | 43 | 35
9048 | 0 | CACL2 | 2 | 0 | 0.5 | MEDIUM | 100 | 20 | 0.15 | 45 | 140 | 30 | 0 | 0 | 200 | NONE | 43 | 275.1942 | 43 | 35
9049 | 0 | CACL2 | 2 | 0 | 0.5 | MEDIUM | 100 | 20 | 0.15 | 45 | 140 | 30 | 0 | 0 | 200 | NONE | 43 | 251.7986 | 43 | 35
9050 | 0 | CACL2 | 2 | 0 | 0.5 | MEDIUM | 100 | 20 | 0.15 | 45 | 140 | 30 | 0 | 0 | 200 | NONE | 43 | 258.2709 | 43 | 35
9051 | 0 | CACL2 | 2 | 0 | 0.5 | MEDIUM | 100 | 20 | 0.15 | 45 | 140 | 30 | 0 | 0 | 200 | NONE | 43 | 268.2431 | 43 | 35
9052 | 0 | CACL2 | 2 | 0 | 0.5 | MEDIUM | 100 | 20 | 0.15 | 45 | 140 | 30 | 0 | 0 | 200 | NONE | 43 | 261.2647 | 43 | 35
9053 | 0 | CACL2 | 2 | 0 | 0.5 | MEDIUM | 100 | 20 | 0.15 | 45 | 140 | 30 | 0 | 0 | 200 | NONE | 43 | 279.9646 | 43 | 35
9054 | 0 | CACL2 | 2 | 0 | 0.5 | MEDIUM | 100 | 20 | 0.15 | 45 | 140 | 30 | 0 | 0 | 200 | NONE | 43 | 226.1213 | 43 | 35
9055 | 0 | CACL2 | 2 | 0 | 0.5 | MEDIUM | 100 | 20 | 0.15 | 45 | 140 | 30 | 0 | 0 | 200 | NONE | 43 | 290.209 | 43 | 35
9056 | 0 | CACL2 | 2 | 0 | 0.5 | MEDIUM | 100 | 20 | 0.15 | 45 | 140 | 30 | 0 | 0 | 200 | NONE | 43 | 246.117 | 43 | 35
9057 | 0 | CACL2 | 2 | 0 | 0.5 | MEDIUM | 100 | 20 | 0.15 | 45 | 140 | 30 | 0 | 0 | 200 | NONE | 43 | 279.9192 | 43 | 35
9058 | 0 | CACL2 | 2 | 0 | 0.5 | MEDIUM | 100 | 20 | 0.15 | 45 | 140 | 30 | 0 | 0 | 200 | NONE | 43 | 247.4426 | 43 | 35
9059 | 0 | CACL2 | 2 | 0 | 0.5 | MEDIUM | 100 | 20 | 0.15 | 45 | 140 | 30 | 0 | 0 | 200 | NONE | 43 | 270.7153 | 43 | 35
9060 | 0 | CACL2 | 2 | 0 | 0.5 | MEDIUM | 100 | 20 | 0.15 | 45 | 140 | 30 | 0 | 0 | 200 | NONE | 43 | 256.6936 | 43 | 35
9061 | 0 | CACL2 | 2 | 0 | 0.5 | MEDIUM | 100 | 20 | 0.15 | 45 | 140 | 30 | 0 | 0 | 200 | NONE | 43 | 238.0339 | 43 | 35
9062 | 0.01041667 | PBS (1:3 w 2mM CaCl2) | 1.725 | 38.25 | 0.5 | MEDIUM | 100 | 20 | 0.15 | 45 | 140 | 30 | 0 | 0 | 200 | NONE | 43 | 401.2248 | 43 | 35
9063 | 0.01041667 | PBS (1:3 w 2mM CaCl2) | 1.725 | 38.25 | 0.5 | MEDIUM | 100 | 20 | 0.15 | 45 | 140 | 30 | 0 | 0 | 200 | NONE | 43 | 443.8715 | 43 | 35
9064 | 0.01041667 | PBS (1:3 w 2mM CaCl2) | 1.725 | 38.25 | 0.5 | MEDIUM | 100 | 20 | 0.15 | 45 | 140 | 30 | 0 | 0 | 200 | NONE | 43 | 399.6436 | 43 | 35
9065 | 0.01041667 | PBS (1:3 w 2mM CaCl2) | 1.725 | 38.25 | 0.5 | MEDIUM | 100 | 20 | 0.15 | 45 | 140 | 30 | 0 | 0 | 200 | NONE | 43 | 413.5807 | 43 | 35
9066 | 0.01041667 | PBS (1:3 w 2mM CaCl2) | 1.725 | 38.25 | 0.5 | MEDIUM | 100 | 20 | 0.15 | 45 | 140 | 30 | 0 | 0 | 200 | NONE | 43 | 429.2569 | 43 | 35
9067 | 0.01041667 | PBS (1:3 w 2mM CaCl2) | 1.725 | 38.25 | 0.5 | MEDIUM | 100 | 20 | 0.15 | 45 | 140 | 30 | 0 | 0 | 200 | NONE | 43 | 426.0978 | 43 | 35
9068 | 0.01041667 | PBS (1:3 w 2mM CaCl2) | 1.725 | 38.25 | 0.5 | MEDIUM | 100 | 20 | 0.15 | 45 | 140 | 30 | 0 | 0 | 200 | NONE | 43 | 410.7524 | 43 | 35
9069 | 0.01041667 | PBS (1:3 w 2mM CaCl2) | 1.725 | 38.25 | 0.5 | MEDIUM | 100 | 20 | 0.15 | 45 | 140 | 30 | 0 | 0 | 200 | NONE | 43 | 445.1147 | 43 | 35
9070 | 0.01041667 | PBS (1:3 w 2mM CaCl2) | 1.725 | 38.25 | 0.5 | MEDIUM | 100 | 20 | 0.15 | 45 | 140 | 30 | 0 | 0 | 200 | NONE | 43 | 462.3976 | 43 | 35
9071 | 0.01041667 | PBS (1:3 w 2mM CaCl2) | 1.725 | 38.25 | 0.5 | MEDIUM | 100 | 20 | 0.15 | 45 | 140 | 30 | 0 | 0 | 200 | NONE | 43 | 458.0649 | 43 | 35
9072 | 0.01041667 | PBS (1:3 w 2mM CaCl2) | 1.725 | 38.25 | 0.5 | MEDIUM | 100 | 20 | 0.15 | 45 | 140 | 30 | 0 | 0 | 200 | NONE | 43 | 409.634 | 43 | 35
9073 | 0.01041667 | PBS (1:3 w 2mM CaCl2) | 1.725 | 38.25 | 0.5 | MEDIUM | 100 | 20 | 0.15 | 45 | 140 | 30 | 0 | 0 | 200 | NONE | 43 | 437.5786 | 43 | 35
9074 | 0.01041667 | PBS (1:3 w 2mM CaCl2) | 1.725 | 38.25 | 0.5 | MEDIUM | 100 | 20 | 0.15 | 45 | 140 | 30 | 0 | 0 | 200 | NONE | 43 | 425.1573 | 43 | 35
9075 | 0.01041667 | PBS (1:3 w 2mM CaCl2) | 1.725 | 38.25 | 0.5 | MEDIUM | 100 | 20 | 0.15 | 45 | 140 | 30 | 0 | 0 | 200 | NONE | 43 | 414.7541 | 43 | 35
9076 | 0.01041667 | PBS (1:3 w 2mM CaCl2) | 1.725 | 38.25 | 0.5 | MEDIUM | 100 | 20 | 0.15 | 45 | 140 | 30 | 0 | 0 | 200 | NONE | 43 | 459.3626 | 43 | 35
9077 | 0.01041667 | PBS (1:3 w 2mM CaCl2) | 1.725 | 38.25 | 0.5 | MEDIUM | 100 | 20 | 0.15 | 45 | 140 | 30 | 0 | 0 | 200 | NONE | 43 | 401.323 | 43 | 35
9078 | 0.01041667 | PBS (1:3 w 2mM CaCl2) | 1.725 | 38.25 | 0.5 | MEDIUM | 100 | 20 | 0.15 | 45 | 140 | 30 | 0 | 0 | 200 | NONE | 43 | 401.2988 | 43 | 35
9079 | 0.01041667 | PBS (1:3 w 2mM CaCl2) | 1.725 | 38.25 | 0.5 | MEDIUM | 100 | 20 | 0.15 | 45 | 140 | 30 | 0 | 0 | 200 | NONE | 43 | 360.3886 | 43 | 35
9080 | 0.01041667 | PBS (1:3 w 2mM CaCl2) | 1.725 | 38.25 | 0.5 | MEDIUM | 100 | 20 | 0.15 | 45 | 140 | 30 | 0 | 0 | 200 | NONE | 43 | 426.2487 | 43 | 35
9081 | 0.01041667 | PBS (1:3 w 2mM CaCl2) | 1.725 | 38.25 | 0.5 | MEDIUM | 100 | 20 | 0.15 | 45 | 140 | 30 | 0 | 0 | 200 | NONE | 43 | 411.5131 | 43 | 35
9082 | 0 | CACL2 | 2 | 0 | 0.5 | MEDIUM | 100 | 5 | 0.15 | 45 | 140 | 30 | 0 | 0 | 200 | NONE | 44 | 420.1461 | 44 | 36
9083 | 0 | CACL2 | 2 | 0 | 0.5 | MEDIUM | 100 | 5 | 0.15 | 45 | 140 | 30 | 0 | 0 | 200 | NONE | 44 | 536.7142 | 44 | 36
9084 | 0 | CACL2 | 2 | 0 | 0.5 | MEDIUM | 100 | 5 | 0.15 | 45 | 140 | 30 | 0 | 0 | 200 | NONE | 44 | 443.6515 | 44 | 36
9085 | 0 | CACL2 | 2 | 0 | 0.5 | MEDIUM | 100 | 5 | 0.15 | 45 | 140 | 30 | 0 | 0 | 200 | NONE | 44 | 436.3171 | 44 | 36
9086 | 0 | CACL2 | 2 | 0 | 0.5 | MEDIUM | 100 | 5 | 0.15 | 45 | 140 | 30 | 0 | 0 | 200 | NONE | 44 | 452.6911 | 44 | 36
9087 | 0 | CACL2 | 2 | 0 | 0.5 | MEDIUM | 100 | 5 | 0.15 | 45 | 140 | 30 | 0 | 0 | 200 | NONE | 44 | 530.8531 | 44 | 36
9088 | 0 | CACL2 | 2 | 0 | 0.5 | MEDIUM | 100 | 5 | 0.15 | 45 | 140 | 30 | 0 | 0 | 200 | NONE | 44 | 491.6668 | 44 | 36
9089 | 0 | CACL2 | 2 | 0 | 0.5 | MEDIUM | 100 | 5 | 0.15 | 45 | 140 | 30 | 0 | 0 | 200 | NONE | 44 | 461.4394 | 44 | 36
9090 | 0 | CACL2 | 2 | 0 | 0.5 | MEDIUM | 100 | 5 | 0.15 | 45 | 140 | 30 | 0 | 0 | 200 | NONE | 44 | 503.4083 | 44 | 36
9091 | 0 | CACL2 | 2 | 0 | 0.5 | MEDIUM | 100 | 5 | 0.15 | 45 | 140 | 30 | 0 | 0 | 200 | NONE | 44 | 421.2384 | 44 | 36
9092 | 0 | CACL2 | 2 | 0 | 0.5 | MEDIUM | 100 | 5 | 0.15 | 45 | 140 | 30 | 0 | 0 | 200 | NONE | 44 | 489.218 | 44 | 36
9093 | 0 | CACL2 | 2 | 0 | 0.5 | MEDIUM | 100 | 5 | 0.15 | 45 | 140 | 30 | 0 | 0 | 200 | NONE | 44 | 458.1573 | 44 | 36
9094 | 0 | CACL2 | 2 | 0 | 0.5 | MEDIUM | 100 | 5 | 0.15 | 45 | 140 | 30 | 0 | 0 | 200 | NONE | 44 | 514.102 | 44 | 36
9095 | 0 | CACL2 | 2 | 0 | 0.5 | MEDIUM | 100 | 5 | 0.15 | 45 | 140 | 30 | 0 | 0 | 200 | NONE | 44 | 503.357 | 44 | 36
9096 | 0 | CACL2 | 2 | 0 | 0.5 | MEDIUM | 100 | 5 | 0.15 | 45 | 140 | 30 | 0 | 0 | 200 | NONE | 44 | 509.6033 | 44 | 36
9097 | 0 | CACL2 | 2 | 0 | 0.5 | MEDIUM | 100 | 5 | 0.15 | 45 | 140 | 30 | 0 | 0 | 200 | NONE | 44 | 440.1472 | 44 | 36
9098 | 0 | CACL2 | 2 | 0 | 0.5 | MEDIUM | 100 | 5 | 0.15 | 45 | 140 | 30 | 0 | 0 | 200 | NONE | 44 | 509.6557 | 44 | 36
9099 | 0 | CACL2 | 2 | 0 | 0.5 | MEDIUM | 100 | 5 | 0.15 | 45 | 140 | 30 | 0 | 0 | 200 | NONE | 44 | 452.3613 | 44 | 36
9100 | 0 | CACL2 | 2 | 0 | 0.5 | MEDIUM | 100 | 5 | 0.15 | 45 | 140 | 30 | 0 | 0 | 200 | NONE | 44 | 535.5726 | 44 | 36
9101 | 0 | CACL2 | 2 | 0 | 0.5 | MEDIUM | 100 | 5 | 0.15 | 45 | 140 | 30 | 0 | 0 | 200 | NONE | 44 | 477.5537 | 44 | 36
9102 | 0.01041667 | PBS (1:3 w 2mM CaCl2) | 1.725 | 38.25 | 0.5 | MEDIUM | 100 | 5 | 0.15 | 45 | 140 | 30 | 0 | 0 | 200 | NONE | 44 | 719.7063 | 44 | 36
9103 | 0.01041667 | PBS (1:3 w 2mM CaCl2) | 1.725 | 38.25 | 0.5 | MEDIUM | 100 | 5 | 0.15 | 45 | 140 | 30 | 0 | 0 | 200 | NONE | 44 | 659.145 | 44 | 36
9104 | 0.01041667 | PBS (1:3 w 2mM CaCl2) | 1.725 | 38.25 | 0.5 | MEDIUM | 100 | 5 | 0.15 | 45 | 140 | 30 | 0 | 0 | 200 | NONE | 44 | 692.767 | 44 | 36
9105 | 0.01041667 | PBS (1:3 w 2mM CaCl2) | 1.725 | 38.25 | 0.5 | MEDIUM | 100 | 5 | 0.15 | 45 | 140 | 30 | 0 | 0 | 200 | NONE | 44 | 735.0264 | 44 | 36
9106 | 0.01041667 | PBS (1:3 w 2mM CaCl2) | 1.725 | 38.25 | 0.5 | MEDIUM | 100 | 5 | 0.15 | 45 | 140 | 30 | 0 | 0 | 200 | NONE | 44 | 647.4777 | 44 | 36
9107 | 0.01041667 | PBS (1:3 w 2mM CaCl2) | 1.725 | 38.25 | 0.5 | MEDIUM | 100 | 5 | 0.15 | 45 | 140 | 30 | 0 | 0 | 200 | NONE | 44 | 685.7159 | 44 | 36
9108 | 0.01041667 | PBS (1:3 w 2mM CaCl2) | 1.725 | 38.25 | 0.5 | MEDIUM | 100 | 5 | 0.15 | 45 | 140 | 30 | 0 | 0 | 200 | NONE | 44 | 767.3791 | 44 | 36
9109 | 0.01041667 | PBS (1:3 w 2mM CaCl2) | 1.725 | 38.25 | 0.5 | MEDIUM | 100 | 5 | 0.15 | 45 | 140 | 30 | 0 | 0 | 200 | NONE | 44 | 713.4987 | 44 | 36
9110 | 0.01041667 | PBS (1:3 w 2mM CaCl2) | 1.725 | 38.25 | 0.5 | MEDIUM | 100 | 5 | 0.15 | 45 | 140 | 30 | 0 | 0 | 200 | NONE | 44 | 703.2092 | 44 | 36
9111 | 0.01041667 | PBS (1:3 w 2mM CaCl2) | 1.725 | 38.25 | 0.5 | MEDIUM | 100 | 5 | 0.15 | 45 | 140 | 30 | 0 | 0 | 200 | NONE | 44 | 695.4917 | 44 | 36
9112 | 0.01041667 | PBS (1:3 w 2mM CaCl2) | 1.725 | 38.25 | 0.5 | MEDIUM | 100 | 5 | 0.15 | 45 | 140 | 30 | 0 | 0 | 200 | NONE | 44 | 617.1999 | 44 | 36
9113 | 0.01041667 | PBS (1:3 w 2mM CaCl2) | 1.725 | 38.25 | 0.5 | MEDIUM | 100 | 5 | 0.15 | 45 | 140 | 30 | 0 | 0 | 200 | NONE | 44 | 659.042 | 44 | 36
9114 | 0.01041667 | PBS (1:3 w 2mM CaCl2) | 1.725 | 38.25 | 0.5 | MEDIUM | 100 | 5 | 0.15 | 45 | 140 | 30 | 0 | 0 | 200 | NONE | 44 | 645.2114 | 44 | 36
9115 | 0.01041667 | PBS (1:3 w 2mM CaCl2) | 1.725 | 38.25 | 0.5 | MEDIUM | 100 | 5 | 0.15 | 45 | 140 | 30 | 0 | 0 | 200 | NONE | 44 | 675.2357 | 44 | 36
9116 | 0.01041667 | PBS (1:3 w 2mM CaCl2) | 1.725 | 38.25 | 0.5 | MEDIUM | 100 | 5 | 0.15 | 45 | 140 | 30 | 0 | 0 | 200 | NONE | 44 | 641.778 | 44 | 36
9117 | 0.01041667 | PBS (1:3 w 2mM CaCl2) | 1.725 | 38.25 | 0.5 | MEDIUM | 100 | 5 | 0.15 | 45 | 140 | 30 | 0 | 0 | 200 | NONE | 44 | 659.2132 | 44 | 36
9118 | 0.01041667 | PBS (1:3 w 2mM CaCl2) | 1.725 | 38.25 | 0.5 | MEDIUM | 100 | 5 | 0.15 | 45 | 140 | 30 | 0 | 0 | 200 | NONE | 44 | 700.7974 | 44 | 36
9119 | 0.01041667 | PBS (1:3 w 2mM CaCl2) | 1.725 | 38.25 | 0.5 | MEDIUM | 100 | 5 | 0.15 | 45 | 140 | 30 | 0 | 0 | 200 | NONE | 44 | 682.1735 | 44 | 36
9120 | 0.01041667 | PBS (1:3 w 2mM CaCl2) | 1.725 | 38.25 | 0.5 | MEDIUM | 100 | 5 | 0.15 | 45 | 140 | 30 | 0 | 0 | 200 | NONE | 44 | 661.8736 | 44 | 36
9121 | 0.01041667 | PBS (1:3 w 2mM CaCl2) | 1.725 | 38.25 | 0.5 | MEDIUM | 100 | 5 | 0.15 | 45 | 140 | 30 | 0 | 0 | 200 | NONE | 44 | 722.0201 | 44 | 36
9122 | 0 | CACL2 | 2 | 0 | 0.5 | MEDIUM | 100 | 20 | 0.15 | 45 | 140 | 30 | 0 | 0 | 200 | NONE | 45 | 268.6118 | 45 | 37
9123 | 0 | CACL2 | 2 | 0 | 0.5 | MEDIUM | 100 | 20 | 0.15 | 45 | 140 | 30 | 0 | 0 | 200 | NONE | 45 | 247.6052 | 45 | 37
9124 | 0 | CACL2 | 2 | 0 | 0.5 | MEDIUM | 100 | 20 | 0.15 | 45 | 140 | 30 | 0 | 0 | 200 | NONE | 45 | 300.0108 | 45 | 37
9125 | 0 | CACL2 | 2 | 0 | 0.5 | MEDIUM | 100 | 20 | 0.15 | 45 | 140 | 30 | 0 | 0 | 200 | NONE | 45 | 261.0815 | 45 | 37
9126 | 0 | CACL2 | 2 | 0 | 0.5 | MEDIUM | 100 | 20 | 0.15 | 45 | 140 | 30 | 0 | 0 | 200 | NONE | 45 | 289.7949 | 45 | 37
9127 | 0 | CACL2 | 2 | 0 | 0.5 | MEDIUM | 100 | 20 | 0.15 | 45 | 140 | 30 | 0 | 0 | 200 | NONE | 45 | 259.8781 | 45 | 37
9128 | 0 | CACL2 | 2 | 0 | 0.5 | MEDIUM | 100 | 20 | 0.15 | 45 | 140 | 30 | 0 | 0 | 200 | NONE | 45 | 302.851 | 45 | 37
9129 | 0 | CACL2 | 2 | 0 | 0.5 | MEDIUM | 100 | 20 | 0.15 | 45 | 140 | 30 | 0 | 0 | 200 | NONE | 45 | 264.288 | 45 | 37
9130 | 0 | CACL2 | 2 | 0 | 0.5 | MEDIUM | 100 | 20 | 0.15 | 45 | 140 | 30 | 0 | 0 | 200 | NONE | 45 | 286.1743 | 45 | 37
9131 | 0 | CACL2 | 2 | 0 | 0.5 | MEDIUM | 100 | 20 | 0.15 | 45 | 140 | 30 | 0 | 0 | 200 | NONE | 45 | 279.996 | 45 | 37
9132 | 0 | CACL2 | 2 | 0 | 0.5 | MEDIUM | 100 | 20 | 0.15 | 45 | 140 | 30 | 0 | 0 | 200 | NONE | 45 | 301.3756 | 45 | 37
9133 | 0 | CACL2 | 2 | 0 | 0.5 | MEDIUM | 100 | 20 | 0.15 | 45 | 140 | 30 | 0 | 0 | 200 | NONE | 45 | 287.4318 | 45 | 37
9134 | 0 | CACL2 | 2 | 0 | 0.5 | MEDIUM | 100 | 20 | 0.15 | 45 | 140 | 30 | 0 | 0 | 200 | NONE | 45 | 278.6744 | 45 | 37
9135 | 0 | CACL2 | 2 | 0 | 0.5 | MEDIUM | 100 | 20 | 0.15 | 45 | 140 | 30 | 0 | 0 | 200 | NONE | 45 | 239.1562 | 45 | 37
9136 | 0 | CACL2 | 2 | 0 | 0.5 | MEDIUM | 100 | 20 | 0.15 | 45 | 140 | 30 | 0 | 0 | 200 | NONE | 45 | 258.2545 | 45 | 37
9137 | 0 | CACL2 | 2 | 0 | 0.5 | MEDIUM | 100 | 20 | 0.15 | 45 | 140 | 30 | 0 | 0 | 200 | NONE | 45 | 270.668 | 45 | 37
9138 | 0 | CACL2 | 2 | 0 | 0.5 | MEDIUM | 100 | 20 | 0.15 | 45 | 140 | 30 | 0 | 0 | 200 | NONE | 45 | 300.9916 | 45 | 37
9139 | 0 | CACL2 | 2 | 0 | 0.5 | MEDIUM | 100 | 20 | 0.15 | 45 | 140 | 30 | 0 | 0 | 200 | NONE | 45 | 270.7035 | 45 | 37
9140 | 0 | CACL2 | 2 | 0 | 0.5 | MEDIUM | 100 | 20 | 0.15 | 45 | 140 | 30 | 0 | 0 | 200 | NONE | 45 | 254.3179 | 45 | 37
9141 | 0 | CACL2 | 2 | 0 | 0.5 | MEDIUM | 100 | 20 | 0.15 | 45 | 140 | 30 | 0 | 0 | 200 | NONE | 45 | 260.9176 | 45 | 37
9142 | 0.01041667 | PBS (1:7 w 2mM CaCl2) | 1.8625 | 19.125 | 0.5 | MEDIUM | 100 | 20 | 0.15 | 45 | 140 | 30 | 0 | 0 | 200 | NONE | 45 | 399.0219 | 45 | 37
9143 | 0.01041667 | PBS (1:7 w 2mM CaCl2) | 1.8625 | 19.125 | 0.5 | MEDIUM | 100 | 20 | 0.15 | 45 | 140 | 30 | 0 | 0 | 200 | NONE | 45 | 364.5981 | 45 | 37
9144 | 0.01041667 | PBS (1:7 w 2mM CaCl2) | 1.8625 | 19.125 | 0.5 | MEDIUM | 100 | 20 | 0.15 | 45 | 140 | 30 | 0 | 0 | 200 | NONE | 45 | 374.9385 | 45 | 37
9145 | 0.01041667 | PBS (1:7 w 2mM CaCl2) | 1.8625 | 19.125 | 0.5 | MEDIUM | 100 | 20 | 0.15 | 45 | 140 | 30 | 0 | 0 | 200 | NONE | 45 | 371.9144 | 45 | 37
9146 | 0.01041667 | PBS (1:7 w 2mM CaCl2) | 1.8625 | 19.125 | 0.5 | MEDIUM | 100 | 20 | 0.15 | 45 | 140 | 30 | 0 | 0 | 200 | NONE | 45 | 403.3789 | 45 | 37
9147 | 0.01041667 | PBS (1:7 w 2mM CaCl2) | 1.8625 | 19.125 | 0.5 | MEDIUM | 100 | 20 | 0.15 | 45 | 140 | 30 | 0 | 0 | 200 | NONE | 45 | 371.9692 | 45 | 37
9148 | 0.01041667 | PBS (1:7 w 2mM CaCl2) | 1.8625 | 19.125 | 0.5 | MEDIUM | 100 | 20 | 0.15 | 45 | 140 | 30 | 0 | 0 | 200 | NONE | 45 | 357.6866 | 45 | 37
9149 | 0.01041667 | PBS (1:7 w 2mM CaCl2) | 1.8625 | 19.125 | 0.5 | MEDIUM | 100 | 20 | 0.15 | 45 | 140 | 30 | 0 | 0 | 200 | NONE | 45 | 336.3985 | 45 | 37
9150 | 0.01041667 | PBS (1:7 w 2mM CaCl2) | 1.8625 | 19.125 | 0.5 | MEDIUM | 100 | 20 | 0.15 | 45 | 140 | 30 | 0 | 0 | 200 | NONE | 45 | 378.0578 | 45 | 37
9151 | 0.01041667 | PBS (1:7 w 2mM CaCl2) | 1.8625 | 19.125 | 0.5 | MEDIUM | 100 | 20 | 0.15 | 45 | 140 | 30 | 0 | 0 | 200 | NONE | 45 | 326.8463 | 45 | 37
9152 | 0.01041667 | PBS (1:7 w 2mM CaCl2) | 1.8625 | 19.125 | 0.5 | MEDIUM | 100 | 20 | 0.15 | 45 | 140 | 30 | 0 | 0 | 200 | NONE | 45 | 377.9054 | 45 | 37
9153 | 0.01041667 | PBS (1:7 w 2mM CaCl2) | 1.8625 | 19.125 | 0.5 | MEDIUM | 100 | 20 | 0.15 | 45 | 140 | 30 | 0 | 0 | 200 | NONE | 45 | 389.9312 | 45 | 37
9154 | 0.01041667 | PBS (1:7 w 2mM CaCl2) | 1.8625 | 19.125 | 0.5 | MEDIUM | 100 | 20 | 0.15 | 45 | 140 | 30 | 0 | 0 | 200 | NONE | 45 | 395.24 | 45 | 37
9155 | 0.01041667 | PBS (1:7 w 2mM CaCl2) | 1.8625 | 19.125 | 0.5 | MEDIUM | 100 | 20 | 0.15 | 45 | 140 | 30 | 0 | 0 | 200 | NONE | 45 | 378.008 | 45 | 37
9156 | 0.01041667 | PBS (1:7 w 2mM CaCl2) | 1.8625 | 19.125 | 0.5 | MEDIUM | 100 | 20 | 0.15 | 45 | 140 | 30 | 0 | 0 | 200 | NONE | 45 | 350.1336 | 45 | 37
9157 | 0.01041667 | PBS (1:7 w 2mM CaCl2) | 1.8625 | 19.125 | 0.5 | MEDIUM | 100 | 20 | 0.15 | 45 | 140 | 30 | 0 | 0 | 200 | NONE | 45 | 379.7065 | 45 | 37
9158 | 0.01041667 | PBS (1:7 w 2mM CaCl2) | 1.8625 | 19.125 | 0.5 | MEDIUM | 100 | 20 | 0.15 | 45 | 140 | 30 | 0 | 0 | 200 | NONE | 45 | 342.9039 | 45 | 37
9159 | 0.01041667 | PBS (1:7 w 2mM CaCl2) | 1.8625 | 19.125 | 0.5 | MEDIUM | 100 | 20 | 0.15 | 45 | 140 | 30 | 0 | 0 | 200 | NONE | 45 | 419.5284 | 45 | 37
9160 | 0.01041667 | PBS (1:7 w 2mM CaCl2) | 1.8625 | 19.125 | 0.5 | MEDIUM | 100 | 20 | 0.15 | 45 | 140 | 30 | 0 | 0 | 200 | NONE | 45 | 379.2744 | 45 | 37
9161 | 0.01041667 | PBS (1:7 w 2mM CaCl2) | 1.8625 | 19.125 | 0.5 | MEDIUM | 100 | 20 | 0.15 | 45 | 140 | 30 | 0 | 0 | 200 | NONE | 45 | 349.5548 | 45 | 37
9162 | 0 | CACL2 | 2 | 0 | 0.5 | MEDIUM | 100 | 5 | 0.15 | 45 | 140 | 30 | 0 | 0 | 200 | NONE | 46 | 468.1714 | 46 | 38
9163 | 0 | CACL2 | 2 | 0 | 0.5 | MEDIUM | 100 | 5 | 0.15 | 45 | 140 | 30 | 0 | 0 | 200 | NONE | 46 | 492.386 | 46 | 38
9164 | 0 | CACL2 | 2 | 0 | 0.5 | MEDIUM | 100 | 5 | 0.15 | 45 | 140 | 30 | 0 | 0 | 200 | NONE | 46 | 452.3819 | 46 | 38
9165 | 0 | CACL2 | 2 | 0 | 0.5 | MEDIUM | 100 | 5 | 0.15 | 45 | 140 | 30 | 0 | 0 | 200 | NONE | 46 | 491.4691 | 46 | 38
9166 | 0 | CACL2 | 2 | 0 | 0.5 | MEDIUM | 100 | 5 | 0.15 | 45 | 140 | 30 | 0 | 0 | 200 | NONE | 46 | 484.3567 | 46 | 38
9167 | 0 | CACL2 | 2 | 0 | 0.5 | MEDIUM | 100 | 5 | 0.15 | 45 | 140 | 30 | 0 | 0 | 200 | NONE | 46 | 483.8843 | 46 | 38
9168 | 0 | CACL2 | 2 | 0 | 0.5 | MEDIUM | 100 | 5 | 0.15 | 45 | 140 | 30 | 0 | 0 | 200 | NONE | 46 | 525.9798 | 46 | 38
9169 | 0 | CACL2 | 2 | 0 | 0.5 | MEDIUM | 100 | 5 | 0.15 | 45 | 140 | 30 | 0 | 0 | 200 | NONE | 46 | 484.9052 | 46 | 38
9170 | 0 | CACL2 | 2 | 0 | 0.5 | MEDIUM | 100 | 5 | 0.15 | 45 | 140 | 30 | 0 | 0 | 200 | NONE | 46 | 531.203 | 46 | 38
9171 | 0 | CACL2 | 2 | 0 | 0.5 | MEDIUM | 100 | 5 | 0.15 | 45 | 140 | 30 | 0 | 0 | 200 | NONE | 46 | 506.756 | 46 | 38
9172 | 0 | CACL2 | 2 | 0 | 0.5 | MEDIUM | 100 | 5 | 0.15 | 45 | 140 | 30 | 0 | 0 | 200 | NONE | 46 | 555.5058 | 46 | 38
9173 | 0 | CACL2 | 2 | 0 | 0.5 | MEDIUM | 100 | 5 | 0.15 | 45 | 140 | 30 | 0 | 0 | 200 | NONE | 46 | 454.6725 | 46 | 38
9174 | 0 | CACL2 | 2 | 0 | 0.5 | MEDIUM | 100 | 5 | 0.15 | 45 | 140 | 30 | 0 | 0 | 200 | NONE | 46 | 533.7654 | 46 | 38
9175 | 0 | CACL2 | 2 | 0 | 0.5 | MEDIUM | 100 | 5 | 0.15 | 45 | 140 | 30 | 0 | 0 | 200 | NONE | 46 | 447.432 | 46 | 38
9176 | 0 | CACL2 | 2 | 0 | 0.5 | MEDIUM | 100 | 5 | 0.15 | 45 | 140 | 30 | 0 | 0 | 200 | NONE | 46 | 471.2223 | 46 | 38
9177 | 0 | CACL2 | 2 | 0 | 0.5 | MEDIUM | 100 | 5 | 0.15 | 45 | 140 | 30 | 0 | 0 | 200 | NONE | 46 | 550.1281 | 46 | 38
9178 | 0 | CACL2 | 2 | 0 | 0.5 | MEDIUM | 100 | 5 | 0.15 | 45 | 140 | 30 | 0 | 0 | 200 | NONE | 46 | 409.1607 | 46 | 38
9179 | 0 | CACL2 | 2 | 0 | 0.5 | MEDIUM | 100 | 5 | 0.15 | 45 | 140 | 30 | 0 | 0 | 200 | NONE | 46 | 528.25 | 46 | 38
9180 | 0 | CACL2 | 2 | 0 | 0.5 | MEDIUM | 100 | 5 | 0.15 | 45 | 140 | 30 | 0 | 0 | 200 | NONE | 46 | 528.8434 | 46 | 38
9181 | 0 | CACL2 | 2 | 0 | 0.5 | MEDIUM | 100 | 5 | 0.15 | 45 | 140 | 30 | 0 | 0 | 200 | NONE | 46 | 506.2965 | 46 | 38
9182 | 0.01041667 | PBS (1:7 w 2mM CaCl2) | 1.8625 | 19.125 | 0.5 | MEDIUM | 100 | 5 | 0.15 | 45 | 140 | 30 | 0 | 0 | 200 | NONE | 46 | 637.4072 | 46 | 38
9183 | 0.01041667 | PBS (1:7 w 2mM CaCl2) | 1.8625 | 19.125 | 0.5 | MEDIUM | 100 | 5 | 0.15 | 45 | 140 | 30 | 0 | 0 | 200 | NONE | 46 | 650.1152 | 46 | 38
9184 | 0.01041667 | PBS (1:7 w 2mM CaCl2) | 1.8625 | 19.125 | 0.5 | MEDIUM | 100 | 5 | 0.15 | 45 | 140 | 30 | 0 | 0 | 200 | NONE | 46 | 590.8652 | 46 | 38
9185 | 0.01041667 | PBS (1:7 w 2mM CaCl2) | 1.8625 | 19.125 | 0.5 | MEDIUM | 100 | 5 | 0.15 | 45 | 140 | 30 | 0 | 0 | 200 | NONE | 46 | 622.7542 | 46 | 38
9186 | 0.01041667 | PBS (1:7 w 2mM CaCl2) | 1.8625 | 19.125 | 0.5 | MEDIUM | 100 | 5 | 0.15 | 45 | 140 | 30 | 0 | 0 | 200 | NONE | 46 | 589.7487 | 46 | 38
9187 | 0.01041667 | PBS (1:7 w 2mM CaCl2) | 1.8625 | 19.125 | 0.5 | MEDIUM | 100 | 5 | 0.15 | 45 | 140 | 30 | 0 | 0 | 200 | NONE | 46 | 675.2357 | 46 | 38
9188 | 0.01041667 | PBS (1:7 w 2mM CaCl2) | 1.8625 | 19.125 | 0.5 | MEDIUM | 100 | 5 | 0.15 | 45 | 140 | 30 | 0 | 0 | 200 | NONE | 46 | 580.0187 | 46 | 38
9189 | 0.01041667 | PBS (1:7 w 2mM CaCl2) | 1.8625 | 19.125 | 0.5 | MEDIUM | 100 | 5 | 0.15 | 45 | 140 | 30 | 0 | 0 | 200 | NONE | 46 | 662.8229 | 46 | 38
9190 | 0.01041667 | PBS (1:7 w 2mM CaCl2) | 1.8625 | 19.125 | 0.5 | MEDIUM | 100 | 5 | 0.15 | 45 | 140 | 30 | 0 | 0 | 200 | NONE | 46 | 619.3784 | 46 | 38
9191 | 0.01041667 | PBS (1:7 w 2mM CaCl2) | 1.8625 | 19.125 | 0.5 | MEDIUM | 100 | 5 | 0.15 | 45 | 140 | 30 | 0 | 0 | 200 | NONE | 46 | 591.2111 | 46 | 38
9192 | 0.01041667 | PBS (1:7 w 2mM CaCl2) | 1.8625 | 19.125 | 0.5 | MEDIUM | 100 | 5 | 0.15 | 45 | 140 | 30 | 0 | 0 | 200 | NONE | 46 | 546.4347 | 46 | 38
9193 | 0.01041667 | PBS (1:7 w 2mM CaCl2) | 1.8625 | 19.125 | 0.5 | MEDIUM | 100 | 5 | 0.15 | 45 | 140 | 30 | 0 | 0 | 200 | NONE | 46 | 638.6289 | 46 | 38
9194 | 0.01041667 | PBS (1:7 w 2mM CaCl2) | 1.8625 | 19.125 | 0.5 | MEDIUM | 100 | 5 | 0.15 | 45 | 140 | 30 | 0 | 0 | 200 | NONE | 46 | 603.6811 | 46 | 38
9195 | 0.01041667 | PBS (1:7 w 2mM CaCl2) | 1.8625 | 19.125 | 0.5 | MEDIUM | 100 | 5 | 0.15 | 45 | 140 | 30 | 0 | 0 | 200 | NONE | 46 | 669.8141 | 46 | 38
9196 | 0 | CACL2 | 100 | 0 | 0.5 | MEDIUM | 100 | 1 | 0.03 | 0 | 140 | 1 | 80 | 5 | 25 | HYDROPHOBIC | 47 | 131 | 47 | 39
9197 | 0 | CACL2 | 100 | 0 | 0.5 | MEDIUM | 100 | 1 | 0.03 | 0 | 140 | 1 | 80 | 5 | 25 | HYDROPHOBIC | 47 | 133 | 47 | 39
9198 | 0 | CACL2 | 100 | 0 | 0.5 | MEDIUM | 100 | 1 | 0.03 | 0 | 140 | 1 | 80 | 5 | 25 | HYDROPHOBIC | 47 | 131 | 47 | 39
9199 | 0 | CACL2 | 100 | 0 | 0.5 | MEDIUM | 100 | 1 | 0.03 | 0 | 140 | 1 | 80 | 5 | 25 | HYDROPHOBIC | 47 | 135 | 47 | 39
9200 | 0 | CACL2 | 100 | 0 | 0.5 | MEDIUM | 100 | 1 | 0.03 | 0 | 140 | 1 | 80 | 5 | 25 | HYDROPHOBIC | 47 | 135 | 47 | 39
9201 | 0 | CACL2 | 100 | 0 | 0.5 | MEDIUM | 100 | 1 | 0.03 | 0 | 140 | 1 | 80 | 5 | 25 | HYDROPHOBIC | 47 | 133 | 47 | 39
9202 | 0 | CACL2 | 100 | 0 | 0.5 | MEDIUM | 100 | 1 | 0.03 | 0 | 140 | 1 | 80 | 5 | 25 | HYDROPHOBIC | 47 | 132 | 47 | 39
9203 | 0 | CACL2 | 100 | 0 | 0.5 | MEDIUM | 100 | 1 | 0.03 | 0 | 140 | 1 | 80 | 5 | 25 | HYDROPHOBIC | 47 | 137 | 47 | 39
9204 | 0 | CACL2 | 100 | 0 | 0.5 | MEDIUM | 100 | 1 | 0.03 | 0 | 140 | 1 | 80 | 5 | 25 | HYDROPHOBIC | 47 | 132 | 47 | 39
9205 | 0 | CACL2 | 100 | 0 | 0.5 | MEDIUM | 100 | 1 | 0.03 | 0 | 140 | 1 | 80 | 5 | 25 | HYDROPHOBIC | 47 | 143 | 47 | 39
9206 | 0 | CACL2 | 100 | 0 | 0.5 | MEDIUM | 100 | 1 | 0.03 | 0 | 140 | 1 | 80 | 5 | 25 | HYDROPHOBIC | 47 | 116 | 47 | 39
9207 | 0 | CACL2 | 100 | 0 | 0.5 | MEDIUM | 100 | 1 | 0.03 | 0 | 140 | 1 | 80 | 5 | 25 | HYDROPHOBIC | 47 | 128 | 47 | 39
9208 | 0 | CACL2 | 100 | 0 | 0.5 | MEDIUM | 100 | 1 | 0.03 | 0 | 140 | 1 | 80 | 5 | 25 | HYDROPHOBIC | 47 | 120 | 47 | 39
9209 | 0 | CACL2 | 100 | 0 | 0.5 | MEDIUM | 100 | 1 | 0.03 | 0 | 140 | 1 | 80 | 5 | 25 | HYDROPHOBIC | 47 | 139 | 47 | 39
9210 | 0 | CACL2 | 100 | 0 | 0.5 | MEDIUM | 100 | 1 | 0.03 | 0 | 140 | 1 | 80 | 5 | 25 | HYDROPHOBIC | 47 | 135 | 47 | 39
9211 | 0 | CACL2 | 100 | 0 | 0.5 | MEDIUM | 100 | 1 | 0.03 | 0 | 140 | 1 | 80 | 5 | 25 | HYDROPHOBIC | 47 | 125 | 47 | 39
9212 | 0 | CACL2 | 100 | 0 | 0.5 | MEDIUM | 100 | 1 | 0.03 | 0 | 140 | 1 | 80 | 5 | 25 | HYDROPHOBIC | 47 | 132 | 47 | 39
9213 | 0 | CACL2 | 100 | 0 | 0.5 | MEDIUM | 100 | 1 | 0.03 | 0 | 140 | 1 | 80 | 5 | 25 | HYDROPHOBIC | 47 | 122 | 47 | 39
9214 | 0 | CACL2 | 100 | 0 | 0.5 | MEDIUM | 100 | 1 | 0.03 | 0 | 140 | 1 | 80 | 5 | 25 | HYDROPHOBIC | 47 | 130 | 47 | 39
9215 | 0 | CACL2 | 100 | 0 | 0.5 | MEDIUM | 100 | 1 | 0.03 | 0 | 140 | 1 | 80 | 5 | 25 | HYDROPHOBIC | 47 | 139 | 47 | 39
9216 | 0 | CACL2 | 100 | 0 | 0.5 | MEDIUM | 100 | 1 | 0.03 | 0 | 140 | 1 | 80 | 5 | 25 | HYDROPHOBIC | 47 | 135 | 47 | 39
9217 | 0 | CACL2 | 100 | 0 | 0.5 | MEDIUM | 100 | 1 | 0.03 | 0 | 140 | 1 | 80 | 5 | 25 | HYDROPHOBIC | 47 | 150 | 47 | 39
9218 | 0 | CACL2 | 100 | 0 | 0.5 | MEDIUM | 100 | 1 | 0.03 | 0 | 140 | 1 | 80 | 5 | 25 | HYDROPHOBIC | 47 | 124 | 47 | 39
9219 | 0 | CACL2 | 100 | 0 | 0.5 | MEDIUM | 100 | 1 | 0.03 | 0 | 140 | 1 | 80 | 5 | 25 | HYDROPHOBIC | 47 | 132 | 47 | 39
9220 | 0 | CACL2 | 100 | 0 | 0.5 | MEDIUM | 100 | 1 | 0.03 | 0 | 140 | 1 | 80 | 5 | 25 | HYDROPHOBIC | 47 | 127 | 47 | 39
9221 | 0 | CACL2 | 100 | 0 | 0.5 | MEDIUM | 100 | 1 | 0.03 | 0 | 140 | 1 | 80 | 5 | 25 | HYDROPHOBIC | 47 | 146 | 47 | 39
9222 | 0 | CACL2 | 100 | 0 | 0.5 | MEDIUM | 100 | 1 | 0.03 | 0 | 140 | 1 | 80 | 5 | 25 | HYDROPHOBIC | 47 | 139 | 47 | 39
9223 | 0 | CACL2 | 100 | 0 | 0.5 | MEDIUM | 100 | 1 | 0.03 | 0 | 140 | 1 | 80 | 5 | 25 | HYDROPHOBIC | 47 | 140 | 47 | 39
9224 | 0 | CACL2 | 100 | 0 | 0.5 | MEDIUM | 100 | 1 | 0.03 | 0 | 140 | 1 | 80 | 5 | 25 | HYDROPHOBIC | 47 | 129 | 47 | 39
9225 | 0 | CACL2 | 100 | 0 | 0.5 | MEDIUM | 100 | 1 | 0.03 | 0 | 140 | 1 | 80 | 5 | 25 | HYDROPHOBIC | 47 | 128 | 47 | 39
9226 | 0 | CACL2 | 100 | 0 | 0.5 | MEDIUM | 100 | 1 | 0.03 | 0 | 140 | 1 | 80 | 5 | 25 | HYDROPHOBIC | 47 | 143 | 47 | 39
9227 | 0 | CACL2 | 100 | 0 | 0.5 | MEDIUM | 100 | 1 | 0.03 | 0 | 140 | 1 | 80 | 5 | 25 | HYDROPHOBIC | 47 | 142 | 47 | 39
9228 | 0 | CACL2 | 100 | 0 | 0.5 | MEDIUM | 100 | 1.5 | 0.03 | 0 | 140 | 1 | 80 | 5 | 25 | HYDROPHOBIC | 48 | 93 | 48 | 40
9229 | 0 | CACL2 | 100 | 0 | 0.5 | MEDIUM | 100 | 1.5 | 0.03 | 0 | 140 | 1 | 80 | 5 | 25 | HYDROPHOBIC | 48 | 98 | 48 | 40
9230 | 0 | CACL2 | 100 | 0 | 0.5 | MEDIUM | 100 | 1.5 | 0.03 | 0 | 140 | 1 | 80 | 5 | 25 | HYDROPHOBIC | 48 | 93 | 48 | 40
9231 | 0 | CACL2 | 100 | 0 | 0.5 | MEDIUM | 100 | 1.5 | 0.03 | 0 | 140 | 1 | 80 | 5 | 25 | HYDROPHOBIC | 48 | 100 | 48 | 40
9232 | 0 | CACL2 | 100 | 0 | 0.5 | MEDIUM | 100 | 1.5 | 0.03 | 0 | 140 | 1 | 80 | 5 | 25 | HYDROPHOBIC | 48 | 90 | 48 | 40
9233 | 0 | CACL2 | 100 | 0 | 0.5 | MEDIUM | 100 | 1.5 | 0.03 | 0 | 140 | 1 | 80 | 5 | 25 | HYDROPHOBIC | 48 | 89 | 48 | 40
9234 | 0 | CACL2 | 100 | 0 | 0.5 | MEDIUM | 100 | 1.5 | 0.03 | 0 | 140 | 1 | 80 | 5 | 25 | HYDROPHOBIC | 48 | 111 | 48 | 40
9235 | 0 | CACL2 | 100 | 0 | 0.5 | MEDIUM | 100 | 1.5 | 0.03 | 0 | 140 | 1 | 80 | 5 | 25 | HYDROPHOBIC | 48 | 101 | 48 | 40
9236 | 0 | CACL2 | 100 | 0 | 0.5 | MEDIUM | 100 | 1.5 | 0.03 | 0 | 140 | 1 | 80 | 5 | 25 | HYDROPHOBIC | 48 | 83 | 48 | 40
9237 | 0 | CACL2 | 100 | 0 | 0.5 | MEDIUM | 100 | 1.5 | 0.03 | 0 | 140 | 1 | 80 | 5 | 25 | HYDROPHOBIC | 48 | 85 | 48 | 40
9238 | 0 | CACL2 | 100 | 0 | 0.5 | MEDIUM | 100 | 1.5 | 0.03 | 0 | 140 | 1 | 80 | 5 | 25 | HYDROPHOBIC | 48 | 89 | 48 | 40
9239 | 0 | CACL2 | 100 | 0 | 0.5 | MEDIUM | 100 | 1.5 | 0.03 | 0 | 140 | 1 | 80 | 5 | 25 | HYDROPHOBIC | 48 | 96 | 48 | 40
9240 | 0 | CACL2 | 100 | 0 | 0.5 | MEDIUM | 100 | 1.5 | 0.03 | 0 | 140 | 1 | 80 | 5 | 25 | HYDROPHOBIC | 48 | 93 | 48 | 40
9241 | 0 | CACL2 | 100 | 0 | 0.5 | MEDIUM | 100 | 1.5 | 0.03 | 0 | 140 | 1 | 80 | 5 | 25 | HYDROPHOBIC | 48 | 100 | 48 | 40
9242 | 0 | CACL2 | 100 | 0 | 0.5 | MEDIUM | 100 | 1.5 | 0.03 | 0 | 140 | 1 | 80 | 5 | 25 | HYDROPHOBIC | 48 | 89 | 48 | 40
9243 | 0 | CACL2 | 100 | 0 | 0.5 | MEDIUM | 100 | 1.5 | 0.03 | 0 | 140 | 1 | 80 | 5 | 25 | HYDROPHOBIC | 48 | 90 | 48 | 40
9244 | 0 | CACL2 | 100 | 0 | 0.5 | MEDIUM | 100 | 1.5 | 0.03 | 0 | 140 | 1 | 80 | 5 | 25 | HYDROPHOBIC | 48 | 89 | 48 | 40
9245 | 0 | CACL2 | 100 | 0 | 0.5 | MEDIUM | 100 | 1.5 | 0.03 | 0 | 140 | 1 | 80 | 5 | 25 | HYDROPHOBIC | 48 | 98 | 48 | 40
9246 | 0 | CACL2 | 100 | 0 | 0.5 | MEDIUM | 100 | 1.5 | 0.03 | 0 | 140 | 1 | 80 | 5 | 25 | HYDROPHOBIC | 48 | 98 | 48 | 40
9247 | 0 | CACL2 | 100 | 0 | 0.5 | MEDIUM | 100 | 1.5 | 0.03 | 0 | 140 | 1 | 80 | 5 | 25 | HYDROPHOBIC | 48 | 93 | 48 | 40
9248 | 0 | CACL2 | 100 | 0 | 0.5 | MEDIUM | 100 | 1.5 | 0.03 | 0 | 140 | 1 | 80 | 5 | 25 | HYDROPHOBIC | 48 | 97 | 48 | 40
9249 | 0 | CACL2 | 100 | 0 | 0.5 | MEDIUM | 100 | 1.5 | 0.03 | 0 | 140 | 1 | 80 | 5 | 25 | HYDROPHOBIC | 48 | 100 | 48 | 40
9250 | 0 | CACL2 | 100 | 0 | 0.5 | MEDIUM | 100 | 1.5 | 0.03 | 0 | 140 | 1 | 80 | 5 | 25 | HYDROPHOBIC | 48 | 95 | 48 | 40
9251 | 0 | CACL2 | 100 | 0 | 0.5 | MEDIUM | 100 | 1.5 | 0.03 | 0 | 140 | 1 | 80 | 5 | 25 | HYDROPHOBIC | 48 | 104 | 48 | 40
9252 | 0 | CACL2 | 100 | 0 | 0.5 | MEDIUM | 100 | 1.5 | 0.03 | 0 | 140 | 1 | 80 | 5 | 25 | HYDROPHOBIC | 48 | 88 | 48 | 40
9253 | 0 | CACL2 | 100 | 0 | 0.5 | MEDIUM | 100 | 1.5 | 0.03 | 0 | 140 | 1 | 80 | 5 | 25 | HYDROPHOBIC | 48 | 93 | 48 | 40
9254 | 0 | CACL2 | 100 | 0 | 0.5 | MEDIUM | 100 | 1.5 | 0.03 | 0 | 140 | 1 | 80 | 5 | 25 | HYDROPHOBIC | 48 | 97 | 48 | 40
9255 | 0 | CACL2 | 100 | 0 | 0.5 | MEDIUM | 100 | 1.5 | 0.03 | 0 | 140 | 1 | 80 | 5 | 25 | HYDROPHOBIC | 48 | 105 | 48 | 40
9256 | 0 | CACL2 | 100 | 0 | 0.5 | MEDIUM | 100 | 1.5 | 0.03 | 0 | 140 | 1 | 80 | 5 | 25 | HYDROPHOBIC | 48 | 108 | 48 | 40
9257 | 0 | CACL2 | 100 | 0 | 0.5 | MEDIUM | 100 | 1.5 | 0.03 | 0 | 140 | 1 | 80 | 5 | 25 | HYDROPHOBIC | 48 | 83 | 48 | 40
9258 | 0 | CACL2 | 100 | 0 | 0.5 | MEDIUM | 100 | 1.5 | 0.03 | 0 | 140 | 1 | 80 | 5 | 25 | HYDROPHOBIC | 48 | 82 | 48 | 40
9259 | 0 | CACL2 | 100 | 0 | 0.5 | MEDIUM | 100 | 1.5 | 0.03 | 0 | 140 | 1 | 80 | 5 | 25 | HYDROPHOBIC | 48 | 82 | 48 | 40
9260 | 0 | CACL2 | 100 | 0 | 0.5 | MEDIUM | 100 | 2 | 0.03 | 0 | 140 | 1 | 80 | 5 | 25 | HYDROPHOBIC | 49 | 75 | 49 | 41
9261 | 0 | CACL2 | 100 | 0 | 0.5 | MEDIUM | 100 | 2 | 0.03 | 0 | 140 | 1 | 80 | 5 | 25 | HYDROPHOBIC | 49 | 75 | 49 | 41
9262 | 0 | CACL2 | 100 | 0 | 0.5 | MEDIUM | 100 | 2 | 0.03 | 0 | 140 | 1 | 80 | 5 | 25 | HYDROPHOBIC | 49 | 72 | 49 | 41
9263 | 0 | CACL2 | 100 | 0 | 0.5 | MEDIUM | 100 | 2 | 0.03 | 0 | 140 | 1 | 80 | 5 | 25 | HYDROPHOBIC | 49 | 71 | 49 | 41
9264 | 0 | CACL2 | 100 | 0 | 0.5 | MEDIUM | 100 | 2 | 0.03 | 0 | 140 | 1 | 80 | 5 | 25 | HYDROPHOBIC | 49 | 82 | 49 | 41
9265 | 0 | CACL2 | 100 | 0 | 0.5 | MEDIUM | 100 | 2 | 0.03 | 0 | 140 | 1 | 80 | 5 | 25 | HYDROPHOBIC | 49 | 85 | 49 | 41
9266 | 0 | CACL2 | 100 | 0 | 0.5 | MEDIUM | 100 | 2 | 0.03 | 0 | 140 | 1 | 80 | 5 | 25 | HYDROPHOBIC | 49 | 65 | 49 | 41
9267 | 0 | CACL2 | 100 | 0 | 0.5 | MEDIUM | 100 | 2 | 0.03 | 0 | 140 | 1 | 80 | 5 | 25 | HYDROPHOBIC | 49 | 77 | 49 | 41
9268 | 0 | CACL2 | 100 | 0 | 0.5 | MEDIUM | 100 | 2 | 0.03 | 0 | 140 | 1 | 80 | 5 | 25 | HYDROPHOBIC | 49 | 73 | 49 | 41
9269 | 0 | CACL2 | 100 | 0 | 0.5 | MEDIUM | 100 | 2 | 0.03 | 0 | 140 | 1 | 80 | 5 | 25 | HYDROPHOBIC | 49 | 73 | 49 | 41
9270 | 0 | CACL2 | 100 | 0 | 0.5 | MEDIUM | 100 | 2 | 0.03 | 0 | 140 | 1 | 80 | 5 | 25 | HYDROPHOBIC | 49 | 75 | 49 | 41
9271 | 0 | CACL2 | 100 | 0 | 0.5 | MEDIUM | 100 | 2 | 0.03 | 0 | 140 | 1 | 80 | 5 | 25 | HYDROPHOBIC | 49 | 76 | 49 | 41
9272 | 0 | CACL2 | 100 | 0 | 0.5 | MEDIUM | 100 | 2 | 0.03 | 0 | 140 | 1 | 80 | 5 | 25 | HYDROPHOBIC | 49 | 74 | 49 | 41
9273 | 0 | CACL2 | 100 | 0 | 0.5 | MEDIUM | 100 | 2 | 0.03 | 0 | 140 | 1 | 80 | 5 | 25 | HYDROPHOBIC | 49 | 73 | 49 | 41
9274 | 0 | CACL2 | 100 | 0 | 0.5 | MEDIUM | 100 | 2 | 0.03 | 0 | 140 | 1 | 80 | 5 | 25 | HYDROPHOBIC | 49 | 73 | 49 | 41
9275 | 0 | CACL2 | 100 | 0 | 0.5 | MEDIUM | 100 | 2 | 0.03 | 0 | 140 | 1 | 80 | 5 | 25 | HYDROPHOBIC | 49 | 76 | 49 | 41
9276 | 0 | CACL2 | 100 | 0 | 0.5 | MEDIUM | 100 | 2 | 0.03 | 0 | 140 | 1 | 80 | 5 | 25 | HYDROPHOBIC | 49 | 74 | 49 | 41
9277 | 0 | CACL2 | 100 | 0 | 0.5 | MEDIUM | 100 | 2 | 0.03 | 0 | 140 | 1 | 80 | 5 | 25 | HYDROPHOBIC | 49 | 65 | 49 | 41
9278 | 0 | CACL2 | 100 | 0 | 0.5 | MEDIUM | 100 | 2 | 0.03 | 0 | 140 | 1 | 80 | 5 | 25 | HYDROPHOBIC | 49 | 75 | 49 | 41
9279 | 0 | CACL2 | 100 | 0 | 0.5 | MEDIUM | 100 | 2 | 0.03 | 0 | 140 | 1 | 80 | 5 | 25 | HYDROPHOBIC | 49 | 72 | 49 | 41
9280 | 0 | CACL2 | 100 | 0 | 0.5 | MEDIUM | 100 | 2 | 0.03 | 0 | 140 | 1 | 80 | 5 | 25 | HYDROPHOBIC | 49 | 79 | 49 | 41
9281 | 0 | CACL2 | 100 | 0 | 0.5 | MEDIUM | 100 | 2 | 0.03 | 0 | 140 | 1 | 80 | 5 | 25 | HYDROPHOBIC | 49 | 68 | 49 | 41
9282 | 0 | CACL2 | 100 | 0 | 0.5 | MEDIUM | 100 | 2 | 0.03 | 0 | 140 | 1 | 80 | 5 | 25 | HYDROPHOBIC | 49 | 73 | 49 | 41
9283 | 0 | CACL2 | 100 | 0 | 0.5 | MEDIUM | 100 | 2 | 0.03 | 0 | 140 | 1 | 80 | 5 | 25 | HYDROPHOBIC | 49 | 82 | 49 | 41
9284 | 0 | CACL2 | 100 | 0 | 0.5 | MEDIUM | 100 | 2 | 0.03 | 0 | 140 | 1 | 80 | 5 | 25 | HYDROPHOBIC | 49 | 73 | 49 | 41
9285 | 0 | CACL2 | 100 | 0 | 0.5 | MEDIUM | 100 | 2 | 0.03 | 0 | 140 | 1 | 80 | 5 | 25 | HYDROPHOBIC | 49 | 77 | 49 | 41
9286 | 0 | CACL2 | 100 | 0 | 0.5 | MEDIUM | 100 | 2 | 0.03 | 0 | 140 | 1 | 80 | 5 | 25 | HYDROPHOBIC | 49 | 74 | 49 | 41
9287 | 0 | CACL2 | 100 | 0 | 0.5 | MEDIUM | 100 | 2 | 0.03 | 0 | 140 | 1 | 80 | 5 | 25 | HYDROPHOBIC | 49 | 75 | 49 | 41
9288 | 0 | CACL2 | 100 | 0 | 0.5 | MEDIUM | 100 | 2 | 0.03 | 0 | 140 | 1 | 80 | 5 | 25 | HYDROPHOBIC | 49 | 77 | 49 | 41
9289 | 0 | CACL2 | 100 | 0 | 0.5 | MEDIUM | 100 | 2 | 0.03 | 0 | 140 | 1 | 80 | 5 | 25 | HYDROPHOBIC | 49 | 71 | 49 | 41
9290 | 0 | CACL2 | 100 | 0 | 0.5 | MEDIUM | 100 | 2 | 0.03 | 0 | 140 | 1 | 80 | 5 | 25 | HYDROPHOBIC | 49 | 70 | 49 | 41
9291 | 0 | CACL2 | 100 | 0 | 0.5 | MEDIUM | 100 | 2 | 0.03 | 0 | 140 | 1 | 80 | 5 | 25 | HYDROPHOBIC | 49 | 83 | 49 | 41
9292 | 0 | CACL2 | 100 | 0 | 0.5 | MEDIUM | 100 | 1 | 0.03 | 0 | 140 | 1 | 80 | 5 | 25 | HYDROPHOBIC | 50 | 132 | 50 | 42
9293 | 0 | CACL2 | 100 | 0 | 0.5 | MEDIUM | 100 | 1 | 0.03 | 0 | 140 | 1 | 80 | 5 | 25 | HYDROPHOBIC | 50 | 136 | 50 | 42
9294 | 0 | CACL2 | 100 | 0 | 0.5 | MEDIUM | 100 | 1 | 0.03 | 0 | 140 | 1 | 80 | 5 | 25 | HYDROPHOBIC | 50 | 91 | 50 | 42
9295 | 0 | CACL2 | 100 | 0 | 0.5 | MEDIUM | 100 | 1 | 0.03 | 0 | 140 | 1 | 80 | 5 | 25 | HYDROPHOBIC | 50 | 129 | 50 | 42
9296 | 0 | CACL2 | 100 | 0 | 0.5 | MEDIUM | 100 | 1 | 0.03 | 0 | 140 | 1 | 80 | 5 | 25 | HYDROPHOBIC | 50 | 107 | 50 | 42
9297 | 0 | CACL2 | 100 | 0 | 0.5 | MEDIUM | 100 | 1 | 0.03 | 0 | 140 | 1 | 80 | 5 | 25 | HYDROPHOBIC | 50 | 132 | 50 | 42
9298 | 0 | CACL2 | 100 | 0 | 0.5 | MEDIUM | 100 | 1 | 0.03 | 0 | 140 | 1 | 80 | 5 | 25 | HYDROPHOBIC | 50 | 125 | 50 | 42
9299 | 0 | CACL2 | 100 | 0 | 0.5 | MEDIUM | 100 | 1 | 0.03 | 0 | 140 | 1 | 80 | 5 | 25 | HYDROPHOBIC | 50 | 131 | 50 | 42
9300 | 0 | CACL2 | 100 | 0 | 0.5 | MEDIUM | 100 | 1 | 0.03 | 0 | 140 | 1 | 80 | 5 | 25 | HYDROPHOBIC | 50 | 124 | 50 | 42
9301 | 0 | CACL2 | 100 | 0 | 0.5 | MEDIUM | 100 | 1 | 0.03 | 0 | 140 | 1 | 80 | 5 | 25 | HYDROPHOBIC | 50 | 111 | 50 | 42
9302 | 0 | CACL2 | 100 | 0 | 0.5 | MEDIUM | 100 | 1 | 0.03 | 0 | 140 | 1 | 80 | 5 | 25 | HYDROPHOBIC | 50 | 128 | 50 | 42
9303 | 0 | CACL2 | 100 | 0 | 0.5 | MEDIUM | 100 | 1 | 0.03 | 0 | 140 | 1 | 80 | 5 | 25 | HYDROPHOBIC | 50 | 133 | 50 | 42
9304 | 0 | CACL2 | 100 | 0 | 0.5 | MEDIUM | 100 | 1 | 0.03 | 0 | 140 | 1 | 80 | 5 | 25 | HYDROPHOBIC | 50 | 132 | 50 | 42
9305 | 0 | CACL2 | 100 | 0 | 0.5 | MEDIUM | 100 | 1 | 0.03 | 0 | 140 | 1 | 80 | 5 | 25 | HYDROPHOBIC | 50 | 138 | 50 | 42
9306 | 0 | CACL2 | 100 | 0 | 0.5 | MEDIUM | 100 | 1 | 0.03 | 0 | 140 | 1 | 80 | 5 | 25 | HYDROPHOBIC | 50 | 133 | 50 | 42
9307 | 0 | CACL2 | 100 | 0 | 0.5 | MEDIUM | 100 | 1 | 0.03 | 0 | 140 | 1 | 80 | 5 | 25 | HYDROPHOBIC | 50 | 131 | 50 | 42
9308 | 0 | CACL2 | 100 | 0 | 0.5 | MEDIUM | 100 | 1 | 0.03 | 0 | 140 | 1 | 80 | 5 | 25 | HYDROPHOBIC | 50 | 129 | 50 | 42
9309 | 0 | CACL2 | 100 | 0 | 0.5 | MEDIUM | 100 | 1 | 0.03 | 0 | 140 | 1 | 80 | 5 | 25 | HYDROPHOBIC | 50 | 124 | 50 | 42
9310 | 0 | CACL2 | 100 | 0 | 0.5 | MEDIUM | 100 | 1 | 0.03 | 0 | 140 | 1 | 80 | 5 | 25 | HYDROPHOBIC | 50 | 135 | 50 | 42
9311 | 0 | CACL2 | 100 | 0 | 0.5 | MEDIUM | 100 | 1 | 0.03 | 0 | 140 | 1 | 80 | 5 | 25 | HYDROPHOBIC | 50 | 123 | 50 | 42
9312 | 0 | CACL2 | 100 | 0 | 0.5 | MEDIUM | 100 | 1 | 0.03 | 0 | 140 | 1 | 80 | 5 | 25 | HYDROPHOBIC | 50 | 125 | 50 | 42
9313 | 0 | CACL2 | 100 | 0 | 0.5 | MEDIUM | 100 | 1 | 0.03 | 0 | 140 | 1 | 80 | 5 | 25 | HYDROPHOBIC | 50 | 131 | 50 | 42
9314 | 0 | CACL2 | 100 | 0 | 0.5 | MEDIUM | 100 | 1 | 0.03 | 0 | 140 | 1 | 80 | 5 | 25 | HYDROPHOBIC | 50 | 133 | 50 | 42
9315 | 0 | CACL2 | 100 | 0 | 0.5 | MEDIUM | 100 | 1 | 0.03 | 0 | 140 | 1 | 80 | 5 | 25 | HYDROPHOBIC | 50 | 128 | 50 | 42
9316 | 0 | CACL2 | 100 | 0 | 0.5 | MEDIUM | 100 | 1 | 0.03 | 0 | 140 | 1 | 80 | 5 | 25 | HYDROPHOBIC | 50 | 135 | 50 | 42
9317 | 0 | CACL2 | 100 | 0 | 0.5 | MEDIUM | 100 | 1 | 0.03 | 0 | 140 | 1 | 80 | 5 | 25 | HYDROPHOBIC | 50 | 122 | 50 | 42
9318 | 0 | CACL2 | 100 | 0 | 0.5 | MEDIUM | 100 | 1 | 0.03 | 0 | 140 | 1 | 80 | 5 | 25 | HYDROPHOBIC | 50 | 130 | 50 | 42
9319 | 0 | CACL2 | 100 | 0 | 0.5 | MEDIUM | 100 | 1 | 0.03 | 0 | 140 | 1 | 80 | 5 | 25 | HYDROPHOBIC | 50 | 129 | 50 | 42
9320 | 0 | CACL2 | 100 | 0 | 0.5 | MEDIUM | 100 | 1 | 0.03 | 0 | 140 | 1 | 80 | 5 | 25 | HYDROPHOBIC | 50 | 130 | 50 | 42
9321 | 0 | CACL2 | 100 | 0 | 0.5 | MEDIUM | 100 | 1 | 0.03 | 0 | 140 | 1 | 80 | 5 | 25 | HYDROPHOBIC | 50 | 134 | 50 | 42
9322 | 0 | CACL2 | 100 | 0 | 0.5 | MEDIUM | 100 | 1 | 0.03 | 0 | 140 | 1 | 80 | 5 | 25 | HYDROPHOBIC | 50 | 121 | 50 | 42
9323 | 0 | CACL2 | 100 | 0 | 0.5 | MEDIUM | 100 | 1 | 0.03 | 0 | 140 | 1 | 80 | 5 | 25 | HYDROPHOBIC | 50 | 132 | 50 | 42
9324 | 0 | CACL2 | 100 | 0 | 0.5 | MEDIUM | 100 | 1.5 | 0.03 | 0 | 140 | 1 | 80 | 5 | 25 | HYDROPHOBIC | 51 | 71 | 51 | 43
9325 | 0 | CACL2 | 100 | 0 | 0.5 | MEDIUM | 100 | 1.5 | 0.03 | 0 | 140 | 1 | 80 | 5 | 25 | HYDROPHOBIC | 51 | 67 | 51 | 43
9326 | 0 | CACL2 | 100 | 0 | 0.5 | MEDIUM | 100 | 1.5 | 0.03 | 0 | 140 | 1 | 80 | 5 | 25 | HYDROPHOBIC | 51 | 51 | 51 | 43
9327 | 0 | CACL2 | 100 | 0 | 0.5 | MEDIUM | 100 | 1.5 | 0.03 | 0 | 140 | 1 | 80 | 5 | 25 | HYDROPHOBIC | 51 | 64 | 51 | 43
9328 | 0 | CACL2 | 100 | 0 | 0.5 | MEDIUM | 100 | 1.5 | 0.03 | 0 | 140 | 1 | 80 | 5 | 25 | HYDROPHOBIC | 51 | 99 | 51 | 43
9329 | 0 | CACL2 | 100 | 0 | 0.5 | MEDIUM | 100 | 1.5 | 0.03 | 0 | 140 | 1 | 80 | 5 | 25 | HYDROPHOBIC | 51 | 67 | 51 | 43
9330 | 0 | CACL2 | 100 | 0 | 0.5 | MEDIUM | 100 | 1.5 | 0.03 | 0 | 140 | 1 | 80 | 5 | 25 | HYDROPHOBIC | 51 | 78 | 51 | 43
9331 | 0 | CACL2 | 100 | 0 | 0.5 | MEDIUM | 100 | 1.5 | 0.03 | 0 | 140 | 1 | 80 | 5 | 25 | HYDROPHOBIC | 51 | 85 | 51 | 43
9332 | 0 | CACL2 | 100 | 0 | 0.5 | MEDIUM | 100 | 1.5 | 0.03 | 0 | 140 | 1 | 80 | 5 | 25 | HYDROPHOBIC | 51 | 84 | 51 | 43
9333 | 0 | CACL2 | 100 | 0 | 0.5 | MEDIUM | 100 | 1.5 | 0.03 | 0 | 140 | 1 | 80 | 5 | 25 | HYDROPHOBIC | 51 | 96 | 51 | 43
9334 | 0 | CACL2 | 100 | 0 | 0.5 | MEDIUM | 100 | 1.5 | 0.03 | 0 | 140 | 1 | 80 | 5 | 25 | HYDROPHOBIC | 51 | 73 | 51 | 43
9335 | 0 | CACL2 | 100 | 0 | 0.5 | MEDIUM | 100 | 1.5 | 0.03 | 0 | 140 | 1 | 80 | 5 | 25 | HYDROPHOBIC | 51 | 90 | 51 | 43
9336 | 0 | CACL2 | 100 | 0 | 0.5 | MEDIUM | 100 | 1.5 | 0.03 | 0 | 140 | 1 | 80 | 5 | 25 | HYDROPHOBIC | 51 | 94 | 51 | 43
9337 | 0 | CACL2 | 100 | 0 | 0.5 | MEDIUM | 100 | 1.5 | 0.03 | 0 | 140 | 1 | 80 | 5 | 25 | HYDROPHOBIC | 51 | 76 | 51 | 43
9338 | 0 | CACL2 | 100 | 0 | 0.5 | MEDIUM | 100 | 1.5 | 0.03 | 0 | 140 | 1 | 80 | 5 | 25 | HYDROPHOBIC | 51 | 68 | 51 | 43
9339 | 0 | CACL2 | 100 | 0 | 0.5 | MEDIUM | 100 | 1.5 | 0.03 | 0 | 140 | 1 | 80 | 5 | 25 | HYDROPHOBIC | 51 | 75 | 51 | 43
9340 | 0 | CACL2 | 100 | 0 | 0.5 | MEDIUM | 100 | 1.5 | 0.03 | 0 | 140 | 1 | 80 | 5 | 25 | HYDROPHOBIC | 51 | 71 | 51 | 43
9341 | 0 | CACL2 | 100 | 0 | 0.5 | MEDIUM | 100 | 1.5 | 0.03 | 0 | 140 | 1 | 80 | 5 | 25 | HYDROPHOBIC | 51 | 110 | 51 | 43
9342 | 0 | CACL2 | 100 | 0 | 0.5 | MEDIUM | 100 | 1.5 | 0.03 | 0 | 140 | 1 | 80 | 5 | 25 | HYDROPHOBIC | 51 | 96 | 51 | 43
9343 | 0 | CACL2 | 100 | 0 | 0.5 | MEDIUM | 100 | 1.5 | 0.03 | 0 | 140 | 1 | 80 | 5 | 25 | HYDROPHOBIC | 51 | 71 | 51 | 43
9344 | 0 | CACL2 | 100 | 0 | 0.5 | MEDIUM | 100 | 1.5 | 0.03 | 0 | 140 | 1 | 80 | 5 | 25 | HYDROPHOBIC | 51 | 92 | 51 | 43
9345 | 0 | CACL2 | 100 | 0 | 0.5 | MEDIUM | 100 | 1.5 | 0.03 | 0 | 140 | 1 | 80 | 5 | 25 | HYDROPHOBIC | 51 | 97 | 51 | 43
9346 | 0 | CACL2 | 100 | 0 | 0.5 | MEDIUM | 100 | 1.5 | 0.03 | 0 | 140 | 1 | 80 | 5 | 25 | HYDROPHOBIC | 51 | 101 | 51 | 43
9347 | 0 | CACL2 | 100 | 0 | 0.5 | MEDIUM | 100 | 1.5 | 0.03 | 0 | 140 | 1 | 80 | 5 | 25 | HYDROPHOBIC | 51 | 76 | 51 | 43
9348 | 0 | CACL2 | 100 | 0 | 0.5 | MEDIUM | 100 | 1.5 | 0.03 | 0 | 140 | 1 | 80 | 5 | 25 | HYDROPHOBIC | 51 | 77 | 51 | 43
9349 | 0 | CACL2 | 100 | 0 | 0.5 | MEDIUM | 100 | 1.5 | 0.03 | 0 | 140 | 1 | 80 | 5 | 25 | HYDROPHOBIC | 51 | 70 | 51 | 43
9350 | 0 | CACL2 | 100 | 0 | 0.5 | MEDIUM | 100 | 1.5 | 0.03 | 0 | 140 | 1 | 80 | 5 | 25 | HYDROPHOBIC | 51 | 75 | 51 | 43
9351 | 0 | CACL2 | 100 | 0 | 0.5 | MEDIUM | 100 | 1.5 | 0.03 | 0 | 140 | 1 | 80 | 5 | 25 | HYDROPHOBIC | 51 | 73 | 51 | 43
9352 | 0 | CACL2 | 100 | 0 | 0.5 | MEDIUM | 100 | 1.5 | 0.03 | 0 | 140 | 1 | 80 | 5 | 25 | HYDROPHOBIC | 51 | 74 | 51 | 43
9353 | 0 | CACL2 | 100 | 0 | 0.5 | MEDIUM | 100 | 1.5 | 0.03 | 0 | 140 | 1 | 80 | 5 | 25 | HYDROPHOBIC | 51 | 71 | 51 | 43
9354 | 0 | CACL2 | 100 | 0 | 0.5 | MEDIUM | 100 | 1.5 | 0.03 | 0 | 140 | 1 | 80 | 5 | 25 | HYDROPHOBIC | 51 | 74 | 51 | 43
9355 | 0 | CACL2 | 100 | 0 | 0.5 | MEDIUM | 100 | 1.5 | 0.03 | 0 | 140 | 1 | 80 | 5 | 25 | HYDROPHOBIC | 51 | 95 | 51 | 43
9356 | 0 | CACL2 | 100 | 0 | 0.5 | MEDIUM | 100 | 1.8 | 0.03 | 0 | 140 | 1 | 80 | 5 | 25 | HYDROPHOBIC | 52 | 54 | 52 | 44
9357 | 0 | CACL2 | 100 | 0 | 0.5 | MEDIUM | 100 | 1.8 | 0.03 | 0 | 140 | 1 | 80 | 5 | 25 | HYDROPHOBIC | 52 | 42 | 52 | 44
9358 | 0 | CACL2 | 100 | 0 | 0.5 | MEDIUM | 100 | 1.8 | 0.03 | 0 | 140 | 1 | 80 | 5 | 25 | HYDROPHOBIC | 52 | 49 | 52 | 44
9359 | 0 | CACL2 | 100 | 0 | 0.5 | MEDIUM | 100 | 1.8 | 0.03 | 0 | 140 | 1 | 80 | 5 | 25 | HYDROPHOBIC | 52 | 64 | 52 | 44
9360 | 0 | CACL2 | 100 | 0 | 0.5 | MEDIUM | 100 | 1.8 | 0.03 | 0 | 140 | 1 | 80 | 5 | 25 | HYDROPHOBIC | 52 | 61 | 52 | 44
9361 | 0 | CACL2 | 100 | 0 | 0.5 | MEDIUM | 100 | 1.8 | 0.03 | 0 | 140 | 1 | 80 | 5 | 25 | HYDROPHOBIC | 52 | 65 | 52 | 44
9362 | 0 | CACL2 | 100 | 0 | 0.5 | MEDIUM | 100 | 1.8 | 0.03 | 0 | 140 | 1 | 80 | 5 | 25 | HYDROPHOBIC | 52 | 78 | 52 | 44
9363 | 0 | CACL2 | 100 | 0 | 0.5 | MEDIUM | 100 | 1.8 | 0.03 | 0 | 140 | 1 | 80 | 5 | 25 | HYDROPHOBIC | 52 | 72 | 52 | 44
9364 | 0 | CACL2 | 100 | 0 | 0.5 | MEDIUM | 100 | 1.8 | 0.03 | 0 | 140 | 1 | 80 | 5 | 25 | HYDROPHOBIC | 52 | 60 | 52 | 44
9365 | 0 | CACL2 | 100 | 0 | 0.5 | MEDIUM | 100 | 1.8 | 0.03 | 0 | 140 | 1 | 80 | 5 | 25 | HYDROPHOBIC | 52 | 77 | 52 | 44
9366 | 0 | CACL2 | 100 | 0 | 0.5 | MEDIUM | 100 | 1.8 | 0.03 | 0 | 140 | 1 | 80 | 5 | 25 | HYDROPHOBIC | 52 | 75 | 52 | 44
9367 | 0 | CACL2 | 100 | 0 | 0.5 | MEDIUM | 100 | 1.8 | 0.03 | 0 | 140 | 1 | 80 | 5 | 25 | HYDROPHOBIC | 52 | 76 | 52 | 44
9368 | 0 | CACL2 | 100 | 0 | 0.5 | MEDIUM | 100 | 1.8 | 0.03 | 0 | 140 | 1 | 80 | 5 | 25 | HYDROPHOBIC | 52 | 70 | 52 | 44
9369 | 0 | CACL2 | 100 | 0 | 0.5 | MEDIUM | 100 | 1.8 | 0.03 | 0 | 140 | 1 | 80 | 5 | 25 | HYDROPHOBIC | 52 | 46 | 52 | 44
9370 | 0 | CACL2 | 100 | 0 | 0.5 | MEDIUM | 100 | 1.8 | 0.03 | 0 | 140 | 1 | 80 | 5 | 25 | HYDROPHOBIC | 52 | 61 | 52 | 44
9371 | 0 | CACL2 | 100 | 0 | 0.5 | MEDIUM | 100 | 1.8 | 0.03 | 0 | 140 | 1 | 80 | 5 | 25 | HYDROPHOBIC | 52 | 74 | 52 | 44
9372 | 0 | CACL2 | 100 | 0 | 0.5 | MEDIUM | 100 | 1.8 | 0.03 | 0 | 140 | 1 | 80 | 5 | 25 | HYDROPHOBIC | 52 | 60 | 52 | 44
9373 | 0 | CACL2 | 100 | 0 | 0.5 | MEDIUM | 100 | 1.8 | 0.03 | 0 | 140 | 1 | 80 | 5 | 25 | HYDROPHOBIC | 52 | 64 | 52 | 44
9374 | 0 | CACL2 | 100 | 0 | 0.5 | MEDIUM | 100 | 1.8 | 0.03 | 0 | 140 | 1 | 80 | 5 | 25 | HYDROPHOBIC | 52 | 70 | 52 | 44
9375 | 0 | CACL2 | 100 | 0 | 0.5 | MEDIUM | 100 | 1.8 | 0.03 | 0 | 140 | 1 | 80 | 5 | 25 | HYDROPHOBIC | 52 | 54 | 52 | 44
9376 | 0 | CACL2 | 100 | 0 | 0.5 | MEDIUM | 100 | 1.8 | 0.03 | 0 | 140 | 1 | 80 | 5 | 25 | HYDROPHOBIC | 52 | 78 | 52 | 44
9377 | 0 | CACL2 | 100 | 0 | 0.5 | MEDIUM | 100 | 1.8 | 0.03 | 0 | 140 | 1 | 80 | 5 | 25 | HYDROPHOBIC | 52 | 65 | 52 | 44
9378 | 0 | CACL2 | 100 | 0 | 0.5 | MEDIUM | 100 | 1.8 | 0.03 | 0 | 140 | 1 | 80 | 5 | 25 | HYDROPHOBIC | 52 | 61 | 52 | 44
9379 | 0 | CACL2 | 100 | 0 | 0.5 | MEDIUM | 100 | 1.8 | 0.03 | 0 | 140 | 1 | 80 | 5 | 25 | HYDROPHOBIC | 52 | 49 | 52 | 44
9380 | 0 | CACL2 | 100 | 0 | 0.5 | MEDIUM | 100 | 1.8 | 0.03 | 0 | 140 | 1 | 80 | 5 | 25 | HYDROPHOBIC | 52 | 42 | 52 | 44
9381 | 0 | CACL2 | 100 | 0 | 0.5 | MEDIUM | 100 | 1.8 | 0.03 | 0 | 140 | 1 | 80 | 5 | 25 | HYDROPHOBIC | 52 | 64 | 52 | 44
9382 | 0 | CACL2 | 100 | 0 | 0.5 | MEDIUM | 100 | 1.8 | 0.03 | 0 | 140 | 1 | 80 | 5 | 25 | HYDROPHOBIC | 52 | 62 | 52 | 44
9383 | 0 | CACL2 | 100 | 0 | 0.5 | MEDIUM | 100 | 1.8 | 0.03 | 0 | 140 | 1 | 80 | 5 | 25 | HYDROPHOBIC | 52 | 54 | 52 | 44
9384 | 0 | CACL2 | 100 | 0 | 0.5 | MEDIUM | 100 | 1.8 | 0.03 | 0 | 140 | 1 | 80 | 5 | 25 | HYDROPHOBIC | 52 | 75 | 52 | 44
9385 | 0 | CACL2 | 100 | 0 | 0.5 | MEDIUM | 100 | 1.8 | 0.03 | 0 | 140 | 1 | 80 | 5 | 25 | HYDROPHOBIC | 52 | 68 | 52 | 44
9386 | 0 | CACL2 | 100 | 0 | 0.5 | MEDIUM | 100 | 1.8 | 0.03 | 0 | 140 | 1 | 80 | 5 | 25 | HYDROPHOBIC | 52 | 80 | 52 | 44
9387 | 0 | CACL2 | 100 | 0 | 0.5 | MEDIUM | 100 | 1.8 | 0.03 | 0 | 140 | 1 | 80 | 5 | 25 | HYDROPHOBIC | 52 | 68 | 52 | 44
9388 | 0 | CACL2 | 100 | 0 | 0.5 | MEDIUM | 100 | 2 | 0.03 | 0 | 140 | 1 | 80 | 5 | 25 | HYDROPHOBIC | 53 | 81 | 53 | 45
9389 | 0 | CACL2 | 100 | 0 | 0.5 | MEDIUM | 100 | 2 | 0.03 | 0 | 140 | 1 | 80 | 5 | 25 | HYDROPHOBIC | 53 | 74 | 53 | 45
9390 | 0 | CACL2 | 100 | 0 | 0.5 | MEDIUM | 100 | 2 | 0.03 | 0 | 140 | 1 | 80 | 5 | 25 | HYDROPHOBIC | 53 | 72 | 53 | 45
9391 | 0 | CACL2 | 100 | 0 | 0.5 | MEDIUM | 100 | 2 | 0.03 | 0 | 140 | 1 | 80 | 5 | 25 | HYDROPHOBIC | 53 | 61 | 53 | 45
9392 | 0 | CACL2 | 100 | 0 | 0.5 | MEDIUM | 100 | 2 | 0.03 | 0 | 140 | 1 | 80 | 5 | 25 | HYDROPHOBIC | 53 | 68 | 53 | 45
9393 | 0 | CACL2 | 100 | 0 | 0.5 | MEDIUM | 100 | 2 | 0.03 | 0 | 140 | 1 | 80 | 5 | 25 | HYDROPHOBIC | 53 | 62 | 53 | 45
9394 | 0 | CACL2 | 100 | 0 | 0.5 | MEDIUM | 100 | 2 | 0.03 | 0 | 140 | 1 | 80 | 5 | 25 | HYDROPHOBIC | 53 | 66 | 53 | 45
9395 | 0 | CACL2 | 100 | 0 | 0.5 | MEDIUM | 100 | 2 | 0.03 | 0 | 140 | 1 | 80 | 5 | 25 | HYDROPHOBIC | 53 | 48 | 53 | 45
9396 | 0 | CACL2 | 100 | 0 | 0.5 | MEDIUM | 100 | 2 | 0.03 | 0 | 140 | 1 | 80 | 5 | 25 | HYDROPHOBIC | 53 | 44 | 53 | 45
9397 | 0 | CACL2 | 100 | 0 | 0.5 | MEDIUM | 100 | 2 | 0.03 | 0 | 140 | 1 | 80 | 5 | 25 | HYDROPHOBIC | 53 | 56 | 53 | 45
9398 | 0 | CACL2 | 100 | 0 | 0.5 | MEDIUM | 100 | 2 | 0.03 | 0 | 140 | 1 | 80 | 5 | 25 | HYDROPHOBIC | 53 | 58 | 53 | 45
9399 | 0 | CACL2 | 100 | 0 | 0.5 | MEDIUM | 100 | 2 | 0.03 | 0 | 140 | 1 | 80 | 5 | 25 | HYDROPHOBIC | 53 | 72 | 53 | 45
9400 | 0 | CACL2 | 100 | 0 | 0.5 | MEDIUM | 100 | 2 | 0.03 | 0 | 140 | 1 | 80 | 5 | 25 | HYDROPHOBIC | 53 | 45 | 53 | 45
9401 | 0 | CACL2 | 100 | 0 | 0.5 | MEDIUM | 100 | 2 | 0.03 | 0 | 140 | 1 | 80 | 5 | 25 | HYDROPHOBIC | 53 | 78 | 53 | 45
9402 | 0 | CACL2 | 100 | 0 | 0.5 | MEDIUM | 100 | 2 | 0.03 | 0 | 140 | 1 | 80 | 5 | 25 | HYDROPHOBIC | 53 | 76 | 53 | 45
9403 | 0 | CACL2 | 100 | 0 | 0.5 | MEDIUM | 100 | 2 | 0.03 | 0 | 140 | 1 | 80 | 5 | 25 | HYDROPHOBIC | 53 | 57 | 53 | 45
9404 | 0 | CACL2 | 100 | 0 | 0.5 | MEDIUM | 100 | 2 | 0.03 | 0 | 140 | 1 | 80 | 5 | 25 | HYDROPHOBIC | 53 | 41 | 53 | 45
9405 | 0 | CACL2 | 100 | 0 | 0.5 | MEDIUM | 100 | 2 | 0.03 | 0 | 140 | 1 | 80 | 5 | 25 | HYDROPHOBIC | 53 | 56 | 53 | 45
9406 | 0 | CACL2 | 100 | 0 | 0.5 | MEDIUM | 100 | 2 | 0.03 | 0 | 140 | 1 | 80 | 5 | 25 | HYDROPHOBIC | 53 | 75 | 53 | 45
9407 | 0 | CACL2 | 100 | 0 | 0.5 | MEDIUM | 100 | 2 | 0.03 | 0 | 140 | 1 | 80 | 5 | 25 | HYDROPHOBIC | 53 | 60 | 53 | 45
9408 | 0 | CACL2 | 100 | 0 | 0.5 | MEDIUM | 100 | 2 | 0.03 | 0 | 140 | 1 | 80 | 5 | 25 | HYDROPHOBIC | 53 | 44 | 53 | 45
9409 | 0 | CACL2 | 100 | 0 | 0.5 | MEDIUM | 100 | 2 | 0.03 | 0 | 140 | 1 | 80 | 5 | 25 | HYDROPHOBIC | 53 | 48 | 53 | 45
9410 | 0 | CACL2 | 100 | 0 | 0.5 | MEDIUM | 100 | 2 | 0.03 | 0 | 140 | 1 | 80 | 5 | 25 | HYDROPHOBIC | 53 | 66 | 53 | 45
9411 | 0 | CACL2 | 100 | 0 | 0.5 | MEDIUM | 100 | 2 | 0.03 | 0 | 140 | 1 | 80 | 5 | 25 | HYDROPHOBIC | 53 | 62 | 53 | 45
9412 | 0 | CACL2 | 100 | 0 | 0.5 | MEDIUM | 100 | 2 | 0.03 | 0 | 140 | 1 | 80 | 5 | 25 | HYDROPHOBIC | 53 | 66 | 53 | 45
9413 | 0 | CACL2 | 100 | 0 | 0.5 | MEDIUM | 100 | 2 | 0.03 | 0 | 140 | 1 | 80 | 5 | 25 | HYDROPHOBIC | 53 | 66 | 53 | 45
9414 | 0 | CACL2 | 100 | 0 | 0.5 | MEDIUM | 100 | 2 | 0.03 | 0 | 140 | 1 | 80 | 5 | 25 | HYDROPHOBIC | 53 | 55 | 53 | 45
9415 | 0 | CACL2 | 100 | 0 | 0.5 | MEDIUM | 100 | 2 | 0.03 | 0 | 140 | 1 | 80 | 5 | 25 | HYDROPHOBIC | 53 | 74 | 53 | 45
9416 | 0 | CACL2 | 100 | 0 | 0.5 | MEDIUM | 100 | 2 | 0.03 | 0 | 140 | 1 | 80 | 5 | 25 | HYDROPHOBIC | 53 | 69 | 53 | 45
9417 | 0 | CACL2 | 100 | 0 | 0.5 | MEDIUM | 100 | 2 | 0.03 | 0 | 140 | 1 | 80 | 5 | 25 | HYDROPHOBIC | 53 | 57 | 53 | 45
9418 | 0 | CACL2 | 100 | 0 | 0.5 | MEDIUM | 100 | 2 | 0.03 | 0 | 140 | 1 | 80 | 5 | 25 | HYDROPHOBIC | 53 | 76 | 53 | 45
9419 | 0 | CACL2 | 100 | 0 | 0.5 | MEDIUM | 100 | 2 | 0.03 | 0 | 140 | 1 | 80 | 5 | 25 | HYDROPHOBIC | 53 | 78 | 53 | 45
9420 | 7 | CACL2 | 100 | 0 | 0.5 | MEDIUM | 100 | 1 | 0.03 | 0 | 140 | 1 | 80 | 5 | 25 | HYDROPHOBIC | 50 | 113 | 50 | 42
9421 | 7 | CACL2 | 100 | 0 | 0.5 | MEDIUM | 100 | 1 | 0.03 | 0 | 140 | 1 | 80 | 5 | 25 | HYDROPHOBIC | 50 | 121 | 50 | 42
9422 | 7 | CACL2 | 100 | 0 | 0.5 | MEDIUM | 100 | 1 | 0.03 | 0 | 140 | 1 | 80 | 5 | 25 | HYDROPHOBIC | 50 | 110 | 50 | 42
9423 | 7 | CACL2 | 100 | 0 | 0.5 | MEDIUM | 100 | 1 | 0.03 | 0 | 140 | 1 | 80 | 5 | 25 | HYDROPHOBIC | 50 | 118 | 50 | 42
9424 | 7 | CACL2 | 100 | 0 | 0.5 | MEDIUM | 100 | 1 | 0.03 | 0 | 140 | 1 | 80 | 5 | 25 | HYDROPHOBIC | 50 | 114 | 50 | 42
9425 | 7 | CACL2 | 100 | 0 | 0.5 | MEDIUM | 100 | 1 | 0.03 | 0 | 140 | 1 | 80 | 5 | 25 | HYDROPHOBIC | 50 | 110 | 50 | 42
9426 | 7 | CACL2 | 100 | 0 | 0.5 | MEDIUM | 100 | 1 | 0.03 | 0 | 140 | 1 | 80 | 5 | 25 | HYDROPHOBIC | 50 | 118 | 50 | 42
9427 | 7 | CACL2 | 100 | 0 | 0.5 | MEDIUM | 100 | 1 | 0.03 | 0 | 140 | 1 | 80 | 5 | 25 | HYDROPHOBIC | 50 | 108 | 50 | 42
9428 | 7 | CACL2 | 100 | 0 | 0.5 | MEDIUM | 100 | 1 | 0.03 | 0 | 140 | 1 | 80 | 5 | 25 | HYDROPHOBIC | 50 | 111 | 50 | 42
9429 | 7 | CACL2 | 100 | 0 | 0.5 | MEDIUM | 100 | 1 | 0.03 | 0 | 140 | 1 | 80 | 5 | 25 | HYDROPHOBIC | 50 | 120 | 50 | 42
9430 | 7 | CACL2 | 100 | 0 | 0.5 | MEDIUM | 100 | 1 | 0.03 | 0 | 140 | 1 | 80 | 5 | 25 | HYDROPHOBIC | 50 | 126 | 50 | 42
9431 | 7 | CACL2 | 100 | 0 | 0.5 | MEDIUM | 100 | 1 | 0.03 | 0 | 140 | 1 | 80 | 5 | 25 | HYDROPHOBIC | 50 | 111 | 50 | 42
9432 | 7 | CACL2 | 100 | 0 | 0.5 | MEDIUM | 100 | 1 | 0.03 | 0 | 140 | 1 | 80 | 5 | 25 | HYDROPHOBIC | 50 | 116 | 50 | 42
9433 | 7 | CACL2 | 100 | 0 | 0.5 | MEDIUM | 100 | 1 | 0.03 | 0 | 140 | 1 | 80 | 5 | 25 | HYDROPHOBIC | 50 | 117 | 50 | 42
9434 | 7 | CACL2 | 100 | 0 | 0.5 | MEDIUM | 100 | 1 | 0.03 | 0 | 140 | 1 | 80 | 5 | 25 | HYDROPHOBIC | 50 | 117 | 50 | 42
9435 | 7 | CACL2 | 100 | 0 | 0.5 | MEDIUM | 100 | 1 | 0.03 | 0 | 140 | 1 | 80 | 5 | 25 | HYDROPHOBIC | 50 | 112 | 50 | 42
9436 | 7 | CACL2 | 100 | 0 | 0.5 | MEDIUM | 100 | 1 | 0.03 | 0 | 140 | 1 | 80 | 5 | 25 | HYDROPHOBIC | 50 | 117 | 50 | 42
9437 | 7 | CACL2 | 100 | 0 | 0.5 | MEDIUM | 100 | 1 | 0.03 | 0 | 140 | 1 | 80 | 5 | 25 | HYDROPHOBIC | 50 | 116 | 50 | 42
9438 | 7 | CACL2 | 100 | 0 | 0.5 | MEDIUM | 100 | 1 | 0.03 | 0 | 140 | 1 | 80 | 5 | 25 | HYDROPHOBIC | 50 | 109 | 50 | 42
9439 | 7 | CACL2 | 100 | 0 | 0.5 | MEDIUM | 100 | 1 | 0.03 | 0 | 140 | 1 | 80 | 5 | 25 | HYDROPHOBIC | 50 | 119 | 50 | 42
9440 | 7 | CACL2 | 100 | 0 | 0.5 | MEDIUM | 100 | 1 | 0.03 | 0 | 140 | 1 | 80 | 5 | 25 | HYDROPHOBIC | 50 | 112 | 50 | 42
9441 | 7 | CACL2 | 100 | 0 | 0.5 | MEDIUM | 100 | 1 | 0.03 | 0 | 140 | 1 | 80 | 5 | 25 | HYDROPHOBIC | 50 | 114 | 50 | 42
9442 | 7 | CACL2 | 100 | 0 | 0.5 | MEDIUM | 100 | 1 | 0.03 | 0 | 140 | 1 | 80 | 5 | 25 | HYDROPHOBIC | 50 | 112 | 50 | 42
9443 | 7 | CACL2 | 100 | 0 | 0.5 | MEDIUM | 100 | 1 | 0.03 | 0 | 140 | 1 | 80 | 5 | 25 | HYDROPHOBIC | 50 | 117 | 50 | 42
9444 | 7 | CACL2 | 100 | 0 | 0.5 | MEDIUM | 100 | 1 | 0.03 | 0 | 140 | 1 | 80 | 5 | 25 | HYDROPHOBIC | 50 | 106 | 50 | 42
9445 | 7 | CACL2 | 100 | 0 | 0.5 | MEDIUM | 100 | 1 | 0.03 | 0 | 140 | 1 | 80 | 5 | 25 | HYDROPHOBIC | 50 | 101 | 50 | 42
9446 | 7 | CACL2 | 100 | 0 | 0.5 | MEDIUM | 100 | 1 | 0.03 | 0 | 140 | 1 | 80 | 5 | 25 | HYDROPHOBIC | 50 | 106 | 50 | 42
9447 | 7 | CACL2 | 100 | 0 | 0.5 | MEDIUM | 100 | 1 | 0.03 | 0 | 140 | 1 | 80 | 5 | 25 | HYDROPHOBIC | 50 | 118 | 50 | 42
9448 | 7 | CACL2 | 100 | 0 | 0.5 | MEDIUM | 100 | 1 | 0.03 | 0 | 140 | 1 | 80 | 5 | 25 | HYDROPHOBIC | 50 | 110 | 50 | 42
9449 | 7 | CACL2 | 100 | 0 | 0.5 | MEDIUM | 100 | 1 | 0.03 | 0 | 140 | 1 | 80 | 5 | 25 | HYDROPHOBIC | 50 | 115 | 50 | 42
9450 | 7 | CACL2 | 100 | 0 | 0.5 | MEDIUM | 100 | 1 | 0.03 | 0 | 140 | 1 | 80 | 5 | 25 | HYDROPHOBIC | 50 | 115 | 50 | 42
9451 | 7 | CACL2 | 100 | 0 | 0.5 | MEDIUM | 100 | 1 | 0.03 | 0 | 140 | 1 | 80 | 5 | 25 | HYDROPHOBIC | 50 | 112 | 50 | 42
9452 | 7 | CACL2 | 100 | 0 | 0.5 | MEDIUM | 100 | 1.5 | 0.03 | 0 | 140 | 1 | 80 | 5 | 25 | HYDROPHOBIC | 51 | 80 | 51 | 43
9453 | 7 | CACL2 | 100 | 0 | 0.5 | MEDIUM | 100 | 1.5 | 0.03 | 0 | 140 | 1 | 80 | 5 | 25 | HYDROPHOBIC | 51 | 83 | 51 | 43
9454 | 7 | CACL2 | 100 | 0 | 0.5 | MEDIUM | 100 | 1.5 | 0.03 | 0 | 140 | 1 | 80 | 5 | 25 | HYDROPHOBIC | 51 | 78 | 51 | 43
9455 | 7 | CACL2 | 100 | 0 | 0.5 | MEDIUM | 100 | 1.5 | 0.03 | 0 | 140 | 1 | 80 | 5 | 25 | HYDROPHOBIC | 51 | 77 | 51 | 43
9456 | 7 | CACL2 | 100 | 0 | 0.5 | MEDIUM | 100 | 1.5 | 0.03 | 0 | 140 | 1 | 80 | 5 | 25 | HYDROPHOBIC | 51 | 68 | 51 | 43
9457 | 7 | CACL2 | 100 | 0 | 0.5 | MEDIUM | 100 | 1.5 | 0.03 | 0 | 140 | 1 | 80 | 5 | 25 | HYDROPHOBIC | 51 | 80 | 51 | 43
9458 | 7 | CACL2 | 100 | 0 | 0.5 | MEDIUM | 100 | 1.5 | 0.03 | 0 | 140 | 1 | 80 | 5 | 25 | HYDROPHOBIC | 51 | 97 | 51 | 43
9459 | 7 | CACL2 | 100 | 0 | 0.5 | MEDIUM | 100 | 1.5 | 0.03 | 0 | 140 | 1 | 80 | 5 | 25 | HYDROPHOBIC | 51 | 75 | 51 | 43
9460 | 7 | CACL2 | 100 | 0 | 0.5 | MEDIUM | 100 | 1.5 | 0.03 | 0 | 140 | 1 | 80 | 5 | 25 | HYDROPHOBIC | 51 | 85 | 51 | 43
9461 | 7 | CACL2 | 100 | 0 | 0.5 | MEDIUM | 100 | 1.5 | 0.03 | 0 | 140 | 1 | 80 | 5 | 25 | HYDROPHOBIC | 51 | 73 | 51 | 43
9462 | 7 | CACL2 | 100 | 0 | 0.5 | MEDIUM | 100 | 1.5 | 0.03 | 0 | 140 | 1 | 80 | 5 | 25 | HYDROPHOBIC | 51 | 83 | 51 | 43
9463 | 7 | CACL2 | 100 | 0 | 0.5 | MEDIUM | 100 | 1.5 | 0.03 | 0 | 140 | 1 | 80 | 5 | 25 | HYDROPHOBIC | 51 | 78 | 51 | 43
9464 | 7 | CACL2 | 100 | 0 | 0.5 | MEDIUM | 100 | 1.5 | 0.03 | 0 | 140 | 1 | 80 | 5 | 25 | HYDROPHOBIC | 51 | 99 | 51 | 43
9465 | 7 | CACL2 | 100 | 0 | 0.5 | MEDIUM | 100 | 1.5 | 0.03 | 0 | 140 | 1 | 80 | 5 | 25 | HYDROPHOBIC | 51 | 100 | 51 | 43
9466 | 7 | CACL2 | 100 | 0 | 0.5 | MEDIUM | 100 | 1.5 | 0.03 | 0 | 140 | 1 | 80 | 5 | 25 | HYDROPHOBIC | 51 | 77 | 51 | 43
9467 | 7 | CACL2 | 100 | 0 | 0.5 | MEDIUM | 100 | 1.5 | 0.03 | 0 | 140 | 1 | 80 | 5 | 25 | HYDROPHOBIC | 51 | 81 | 51 | 43
9468 | 7 | CACL2 | 100 | 0 | 0.5 | MEDIUM | 100 | 1.5 | 0.03 | 0 | 140 | 1 | 80 | 5 | 25 | HYDROPHOBIC | 51 | 91 | 51 | 43
9469 | 7 | CACL2 | 100 | 0 | 0.5 | MEDIUM | 100 | 1.5 | 0.03 | 0 | 140 | 1 | 80 | 5 | 25 | HYDROPHOBIC | 51 | 74 | 51 | 43
9470 | 7 | CACL2 | 100 | 0 | 0.5 | MEDIUM | 100 | 1.5 | 0.03 | 0 | 140 | 1 | 80 | 5 | 25 | HYDROPHOBIC | 51 | 92 | 51 | 43
9471 | 7 | CACL2 | 100 | 0 | 0.5 | MEDIUM | 100 | 1.5 | 0.03 | 0 | 140 | 1 | 80 | 5 | 25 | HYDROPHOBIC | 51 | 72 | 51 | 43
9472 | 7 | CACL2 | 100 | 0 | 0.5 | MEDIUM | 100 | 1.5 | 0.03 | 0 | 140 | 1 | 80 | 5 | 25 | HYDROPHOBIC | 51 | 88 | 51 | 43
9473 | 7 | CACL2 | 100 | 0 | 0.5 | MEDIUM | 100 | 1.5 | 0.03 | 0 | 140 | 1 | 80 | 5 | 25 | HYDROPHOBIC | 51 | 62 | 51 | 43
9474 | 7 | CACL2 | 100 | 0 | 0.5 | MEDIUM | 100 | 1.5 | 0.03 | 0 | 140 | 1 | 80 | 5 | 25 | HYDROPHOBIC | 51 | 64 | 51 | 43
9475 | 7 | CACL2 | 100 | 0 | 0.5 | MEDIUM | 100 | 1.5 | 0.03 | 0 | 140 | 1 | 80 | 5 | 25 | HYDROPHOBIC | 51 | 70 | 51 | 43
9476 | 7 | CACL2 | 100 | 0 | 0.5 | MEDIUM | 100 | 1.5 | 0.03 | 0 | 140 | 1 | 80 | 5 | 25 | HYDROPHOBIC | 51 | 87 | 51 | 43
9477 | 7 | CACL2 | 100 | 0 | 0.5 | MEDIUM | 100 | 1.5 | 0.03 | 0 | 140 | 1 | 80 | 5 | 25 | HYDROPHOBIC | 51 | 82 | 51 | 43
9478 | 7 | CACL2 | 100 | 0 | 0.5 | MEDIUM | 100 | 1.5 | 0.03 | 0 | 140 | 1 | 80 | 5 | 25 | HYDROPHOBIC | 51 | 90 | 51 | 43
9479 | 7 | CACL2 | 100 | 0 | 0.5 | MEDIUM | 100 | 1.5 | 0.03 | 0 | 140 | 1 | 80 | 5 | 25 | HYDROPHOBIC | 51 | 81 | 51 | 43
9480 | 7 | CACL2 | 100 | 0 | 0.5 | MEDIUM | 100 | 1.5 | 0.03 | 0 | 140 | 1 | 80 | 5 | 25 | HYDROPHOBIC | 51 | 77 | 51 | 43
9481 | 7 | CACL2 | 100 | 0 | 0.5 | MEDIUM | 100 | 1.5 | 0.03 | 0 | 140 | 1 | 80 | 5 | 25 | HYDROPHOBIC | 51 | 78 | 51 | 43
9482 | 7 | CACL2 | 100 | 0 | 0.5 | MEDIUM | 100 | 1.5 | 0.03 | 0 | 140 | 1 | 80 | 5 | 25 | HYDROPHOBIC | 51 | 81 | 51 | 43
9483 | 7 | CACL2 | 100 | 0 | 0.5 | MEDIUM | 100 | 1.5 | 0.03 | 0 | 140 | 1 | 80 | 5 | 25 | HYDROPHOBIC | 51 | 76 | 51 | 43
9484 | 7 | CACL2 | 100 | 0 | 0.5 | MEDIUM | 100 | 1.8 | 0.03 | 0 | 140 | 1 | 80 | 5 | 25 | HYDROPHOBIC | 52 | 36 | 52 | 44
9485 | 7 | CACL2 | 100 | 0 | 0.5 | MEDIUM | 100 | 1.8 | 0.03 | 0 | 140 | 1 | 80 | 5 | 25 | HYDROPHOBIC | 52 | 48 | 52 | 44
9486 | 7 | CACL2 | 100 | 0 | 0.5 | MEDIUM | 100 | 1.8 | 0.03 | 0 | 140 | 1 | 80 | 5 | 25 | HYDROPHOBIC | 52 | 40 | 52 | 44
9487 | 7 | CACL2 | 100 | 0 | 0.5 | MEDIUM | 100 | 1.8 | 0.03 | 0 | 140 | 1 | 80 | 5 | 25 | HYDROPHOBIC | 52 | 62 | 52 | 44
9488 | 7 | CACL2 | 100 | 0 | 0.5 | MEDIUM | 100 | 1.8 | 0.03 | 0 | 140 | 1 | 80 | 5 | 25 | HYDROPHOBIC | 52 | 45 | 52 | 44
9489 | 7 | CACL2 | 100 | 0 | 0.5 | MEDIUM | 100 | 1.8 | 0.03 | 0 | 140 | 1 | 80 | 5 | 25 | HYDROPHOBIC | 52 | 55 | 52 | 44
9490 | 7 | CACL2 | 100 | 0 | 0.5 | MEDIUM | 100 | 1.8 | 0.03 | 0 | 140 | 1 | 80 | 5 | 25 | HYDROPHOBIC | 52 | 54 | 52 | 44
9491 | 7 | CACL2 | 100 | 0 | 0.5 | MEDIUM | 100 | 1.8 | 0.03 | 0 | 140 | 1 | 80 | 5 | 25 | HYDROPHOBIC | 52 | 59 | 52 | 44
9492 | 7 | CACL2 | 100 | 0 | 0.5 | MEDIUM | 100 | 1.8 | 0.03 | 0 | 140 | 1 | 80 | 5 | 25 | HYDROPHOBIC | 52 | 53 | 52 | 44
9493 | 7 | CACL2 | 100 | 0 | 0.5 | MEDIUM | 100 | 1.8 | 0.03 | 0 | 140 | 1 | 80 | 5 | 25 | HYDROPHOBIC | 52 | 53 | 52 | 44
9494 | 7 | CACL2 | 100 | 0 | 0.5 | MEDIUM | 100 | 1.8 | 0.03 | 0 | 140 | 1 | 80 | 5 | 25 | HYDROPHOBIC | 52 | 66 | 52 | 44
9495 | 7 | CACL2 | 100 | 0 | 0.5 | MEDIUM | 100 | 1.8 | 0.03 | 0 | 140 | 1 | 80 | 5 | 25 | HYDROPHOBIC | 52 | 43 | 52 | 44
9496 | 7 | CACL2 | 100 | 0 | 0.5 | MEDIUM | 100 | 1.8 | 0.03 | 0 | 140 | 1 | 80 | 5 | 25 | HYDROPHOBIC | 52 | 60 | 52 | 44
9497 | 7 | CACL2 | 100 | 0 | 0.5 | MEDIUM | 100 | 1.8 | 0.03 | 0 | 140 | 1 | 80 | 5 | 25 | HYDROPHOBIC | 52 | 43 | 52 | 44
9498 | 7 | CACL2 | 100 | 0 | 0.5 | MEDIUM | 100 | 1.8 | 0.03 | 0 | 140 | 1 | 80 | 5 | 25 | HYDROPHOBIC | 52 | 60 | 52 | 44
9499 | 7 | CACL2 | 100 | 0 | 0.5 | MEDIUM | 100 | 1.8 | 0.03 | 0 | 140 | 1 | 80 | 5 | 25 | HYDROPHOBIC | 52 | 63 | 52 | 44
9500 | 7 | CACL2 | 100 | 0 | 0.5 | MEDIUM | 100 | 1.8 | 0.03 | 0 | 140 | 1 | 80 | 5 | 25 | HYDROPHOBIC | 52 | 38 | 52 | 44
9501 | 7 | CACL2 | 100 | 0 | 0.5 | MEDIUM | 100 | 1.8 | 0.03 | 0 | 140 | 1 | 80 | 5 | 25 | HYDROPHOBIC | 52 | 43 | 52 | 44
9502 | 7 | CACL2 | 100 | 0 | 0.5 | MEDIUM | 100 | 1.8 | 0.03 | 0 | 140 | 1 | 80 | 5 | 25 | HYDROPHOBIC | 52 | 71 | 52 | 44
9503 | 7 | CACL2 | 100 | 0 | 0.5 | MEDIUM | 100 | 1.8 | 0.03 | 0 | 140 | 1 | 80 | 5 | 25 | HYDROPHOBIC | 52 | 62 | 52 | 44
9504 | 7 | CACL2 | 100 | 0 | 0.5 | MEDIUM | 100 | 1.8 | 0.03 | 0 | 140 | 1 | 80 | 5 | 25 | HYDROPHOBIC | 52 | 62 | 52 | 44
9505 | 7 | CACL2 | 100 | 0 | 0.5 | MEDIUM | 100 | 1.8 | 0.03 | 0 | 140 | 1 | 80 | 5 | 25 | HYDROPHOBIC | 52 | 41 | 52 | 44
9506 | 7 | CACL2 | 100 | 0 | 0.5 | MEDIUM | 100 | 1.8 | 0.03 | 0 | 140 | 1 | 80 | 5 | 25 | HYDROPHOBIC | 52 | 37 | 52 | 44
9507 | 7 | CACL2 | 100 | 0 | 0.5 | MEDIUM | 100 | 1.8 | 0.03 | 0 | 140 | 1 | 80 | 5 | 25 | HYDROPHOBIC | 52 | 42 | 52 | 44
9508 | 7 | CACL2 | 100 | 0 | 0.5 | MEDIUM | 100 | 1.8 | 0.03 | 0 | 140 | 1 | 80 | 5 | 25 | HYDROPHOBIC | 52 | 39 | 52 | 44
9509 | 7 | CACL2 | 100 | 0 | 0.5 | MEDIUM | 100 | 1.8 | 0.03 | 0 | 140 | 1 | 80 | 5 | 25 | HYDROPHOBIC | 52 | 71 | 52 | 44
9510 | 7 | CACL2 | 100 | 0 | 0.5 | MEDIUM | 100 | 1.8 | 0.03 | 0 | 140 | 1 | 80 | 5 | 25 | HYDROPHOBIC | 52 | 47 | 52 | 44
9511 | 7 | CACL2 | 100 | 0 | 0.5 | MEDIUM | 100 | 1.8 | 0.03 | 0 | 140 | 1 | 80 | 5 | 25 | HYDROPHOBIC | 52 | 43 | 52 | 44
9512 | 7 | CACL2 | 100 | 0 | 0.5 | MEDIUM | 100 | 1.8 | 0.03 | 0 | 140 | 1 | 80 | 5 | 25 | HYDROPHOBIC | 52 | 48 | 52 | 44
9513 | 7 | CACL2 | 100 | 0 | 0.5 | MEDIUM | 100 | 1.8 | 0.03 | 0 | 140 | 1 | 80 | 5 | 25 | HYDROPHOBIC | 52 | 45 | 52 | 44
9514 | 7 | CACL2 | 100 | 0 | 0.5 | MEDIUM | 100 | 1.8 | 0.03 | 0 | 140 | 1 | 80 | 5 | 25 | HYDROPHOBIC | 52 | 61 | 52 | 44
9515 | 7 | CACL2 | 100 | 0 | 0.5 | MEDIUM | 100 | 1.8 | 0.03 | 0 | 140 | 1 | 80 | 5 | 25 | HYDROPHOBIC | 52 | 58 | 52 | 44
9516 | 7 | CACL2 | 100 | 0 | 0.5 | MEDIUM | 100 | 2 | 0.03 | 0 | 140 | 1 | 80 | 5 | 25 | HYDROPHOBIC | 53 | 59 | 53 | 45
9517 | 7 | CACL2 | 100 | 0 | 0.5 | MEDIUM | 100 | 2 | 0.03 | 0 | 140 | 1 | 80 | 5 | 25 | HYDROPHOBIC | 53 | 55 | 53 | 45
9518 | 7 | CACL2 | 100 | 0 | 0.5 | MEDIUM | 100 | 2 | 0.03 | 0 | 140 | 1 | 80 | 5 | 25 | HYDROPHOBIC | 53 | 66 | 53 | 45
9519 | 7 | CACL2 | 100 | 0 | 0.5 | MEDIUM | 100 | 2 | 0.03 | 0 | 140 | 1 | 80 | 5 | 25 | HYDROPHOBIC | 53 | 68 | 53 | 45
9520 | 7 | CACL2 | 100 | 0 | 0.5 | MEDIUM | 100 | 2 | 0.03 | 0 | 140 | 1 | 80 | 5 | 25 | HYDROPHOBIC | 53 | 58 | 53 | 45
9521 | 7 | CACL2 | 100 | 0 | 0.5 | MEDIUM | 100 | 2 | 0.03 | 0 | 140 | 1 | 80 | 5 | 25 | HYDROPHOBIC | 53 | 55 | 53 | 45
9522 | 7 | CACL2 | 100 | 0 | 0.5 | MEDIUM | 100 | 2 | 0.03 | 0 | 140 | 1 | 80 | 5 | 25 | HYDROPHOBIC | 53 | 54 | 53 | 45
9523 | 7 | CACL2 | 100 | 0 | 0.5 | MEDIUM | 100 | 2 | 0.03 | 0 | 140 | 1 | 80 | 5 | 25 | HYDROPHOBIC | 53 | 50 | 53 | 45
9524 | 7 | CACL2 | 100 | 0 | 0.5 | MEDIUM | 100 | 2 | 0.03 | 0 | 140 | 1 | 80 | 5 | 25 | HYDROPHOBIC | 53 | 72 | 53 | 45
9525 | 7 | CACL2 | 100 | 0 | 0.5 | MEDIUM | 100 | 2 | 0.03 | 0 | 140 | 1 | 80 | 5 | 25 | HYDROPHOBIC | 53 | 60 | 53 | 45
9526 | 7 | CACL2 | 100 | 0 | 0.5 | MEDIUM | 100 | 2 | 0.03 | 0 | 140 | 1 | 80 | 5 | 25 | HYDROPHOBIC | 53 | 63 | 53 | 45
9527 | 7 | CACL2 | 100 | 0 | 0.5 | MEDIUM | 100 | 2 | 0.03 | 0 | 140 | 1 | 80 | 5 | 25 | HYDROPHOBIC | 53 | 75 | 53 | 45
9528 | 7 | CACL2 | 100 | 0 | 0.5 | MEDIUM | 100 | 2 | 0.03 | 0 | 140 | 1 | 80 | 5 | 25 | HYDROPHOBIC | 53 | 68 | 53 | 45
9529 | 7 | CACL2 | 100 | 0 | 0.5 | MEDIUM | 100 | 2 | 0.03 | 0 | 140 | 1 | 80 | 5 | 25 | HYDROPHOBIC | 53 | 52 | 53 | 45
9530 | 7 | CACL2 | 100 | 0 | 0.5 | MEDIUM | 100 | 2 | 0.03 | 0 | 140 | 1 | 80 | 5 | 25 | HYDROPHOBIC | 53 | 55 | 53 | 45
9531 | 7 | CACL2 | 100 | 0 | 0.5 | MEDIUM | 100 | 2 | 0.03 | 0 | 140 | 1 | 80 | 5 | 25 | HYDROPHOBIC | 53 | 72 | 53 | 45
9532 | 7 | CACL2 | 100 | 0 | 0.5 | MEDIUM | 100 | 2 | 0.03 | 0 | 140 | 1 | 80 | 5 | 25 | HYDROPHOBIC | 53 | 56 | 53 | 45
9533 | 7 | CACL2 | 100 | 0 | 0.5 | MEDIUM | 100 | 2 | 0.03 | 0 | 140 | 1 | 80 | 5 | 25 | HYDROPHOBIC | 53 | 62 | 53 | 45
9534 | 7 | CACL2 | 100 | 0 | 0.5 | MEDIUM | 100 | 2 | 0.03 | 0 | 140 | 1 | 80 | 5 | 25 | HYDROPHOBIC | 53 | 65 | 53 | 45
9535 | 7 | CACL2 | 100 | 0 | 0.5 | MEDIUM | 100 | 2 | 0.03 | 0 | 140 | 1 | 80 | 5 | 25 | HYDROPHOBIC | 53 | 60 | 53 | 45
9536 | 7 | CACL2 | 100 | 0 | 0.5 | MEDIUM | 100 | 2 | 0.03 | 0 | 140 | 1 | 80 | 5 | 25 | HYDROPHOBIC | 53 | 57 | 53 | 45
9537 | 7 | CACL2 | 100 | 0 | 0.5 | MEDIUM | 100 | 2 | 0.03 | 0 | 140 | 1 | 80 | 5 | 25 | HYDROPHOBIC | 53 | 58 | 53 | 45
9538 | 7 | CACL2 | 100 | 0 | 0.5 | MEDIUM | 100 | 2 | 0.03 | 0 | 140 | 1 | 80 | 5 | 25 | HYDROPHOBIC | 53 | 60 | 53 | 45
9539 | 7 | CACL2 | 100 | 0 | 0.5 | MEDIUM | 100 | 2 | 0.03 | 0 | 140 | 1 | 80 | 5 | 25 | HYDROPHOBIC | 53 | 57 | 53 | 45
9540 | 7 | CACL2 | 100 | 0 | 0.5 | MEDIUM | 100 | 2 | 0.03 | 0 | 140 | 1 | 80 | 5 | 25 | HYDROPHOBIC | 53 | 58 | 53 | 45
9541 | 7 | CACL2 | 100 | 0 | 0.5 | MEDIUM | 100 | 2 | 0.03 | 0 | 140 | 1 | 80 | 5 | 25 | HYDROPHOBIC | 53 | 63 | 53 | 45
9542 | 7 | CACL2 | 100 | 0 | 0.5 | MEDIUM | 100 | 2 | 0.03 | 0 | 140 | 1 | 80 | 5 | 25 | HYDROPHOBIC | 53 | 64 | 53 | 45
9543 | 7 | CACL2 | 100 | 0 | 0.5 | MEDIUM | 100 | 2 | 0.03 | 0 | 140 | 1 | 80 | 5 | 25 | HYDROPHOBIC | 53 | 60 | 53 | 45
9544 | 7 | CACL2 | 100 | 0 | 0.5 | MEDIUM | 100 | 2 | 0.03 | 0 | 140 | 1 | 80 | 5 | 25 | HYDROPHOBIC | 53 | 63 | 53 | 45
9545 | 7 | CACL2 | 100 | 0 | 0.5 | MEDIUM | 100 | 2 | 0.03 | 0 | 140 | 1 | 80 | 5 | 25 | HYDROPHOBIC | 53 | 62 | 53 | 45
9546 | 7 | CACL2 | 100 | 0 | 0.5 | MEDIUM | 100 | 2 | 0.03 | 0 | 140 | 1 | 80 | 5 | 25 | HYDROPHOBIC | 53 | 65 | 53 | 45
9547 | 7 | CACL2 | 100 | 0 | 0.5 | MEDIUM | 100 | 2 | 0.03 | 0 | 140 | 1 | 80 | 5 | 25 | HYDROPHOBIC | 53 | 60 | 53 | 45
9548 | 0.02083333 | CACL2 | 100 | 0 | 0.5 | MEDIUM | 100 | 1 | 0.03 | 0 | 140 | 0.8 | 75 | 5 | 25 | NONE | 54 | 86 | 54 | 46
9549 | 0.02083333 | CACL2 | 100 | 0 | 0.5 | MEDIUM | 100 | 1 | 0.03 | 0 | 140 | 0.8 | 75 | 5 | 25 | NONE | 54 | 90 | 54 | 46
9550 | 0.02083333 | CACL2 | 100 | 0 | 0.5 | MEDIUM | 100 | 1 | 0.03 | 0 | 140 | 0.8 | 75 | 5 | 25 | NONE | 54 | 89 | 54 | 46
9551 | 0.02083333 | CACL2 | 100 | 0 | 0.5 | MEDIUM | 100 | 1 | 0.03 | 0 | 140 | 0.8 | 75 | 5 | 25 | NONE | 54 | 80 | 54 | 46
9552 | 0.02083333 | CACL2 | 100 | 0 | 0.5 | MEDIUM | 100 | 1 | 0.03 | 0 | 140 | 0.8 | 75 | 5 | 25 | NONE | 54 | 67 | 54 | 46
9553 | 0.02083333 | CACL2 | 100 | 0 | 0.5 | MEDIUM | 100 | 1 | 0.03 | 0 | 140 | 0.8 | 75 | 5 | 25 | NONE | 54 | 89 | 54 | 46
9554 | 0.02083333 | CACL2 | 100 | 0 | 0.5 | MEDIUM | 100 | 1 | 0.03 | 0 | 140 | 0.8 | 75 | 5 | 25 | NONE | 54 | 83 | 54 | 46
9555 | 0.02083333 | CACL2 | 100 | 0 | 0.5 | MEDIUM | 100 | 1 | 0.03 | 0 | 140 | 0.8 | 75 | 5 | 25 | NONE | 54 | 88 | 54 | 46
9556 | 0.02083333 | CACL2 | 100 | 0 | 0.5 | MEDIUM | 100 | 1 | 0.03 | 0 | 140 | 0.8 | 75 | 5 | 25 | NONE | 54 | 81 | 54 | 46
9557 | 0.02083333 | CACL2 | 100 | 0 | 0.5 | MEDIUM | 100 | 1 | 0.03 | 0 | 140 | 0.8 | 75 | 5 | 25 | NONE | 54 | 88 | 54 | 46
9558 | 0.02083333 | CACL2 | 100 | 0 | 0.5 | MEDIUM | 100 | 1 | 0.03 | 0 | 140 | 0.8 | 75 | 5 | 25 | NONE | 54 | 76 | 54 | 46
9559 | 0.02083333 | CACL2 | 100 | 0 | 0.5 | MEDIUM | 100 | 1 | 0.03 | 0 | 140 | 0.8 | 75 | 5 | 25 | NONE | 54 | 80 | 54 | 46
9560 | 0.02083333 | CACL2 | 100 | 0 | 0.5 | MEDIUM | 100 | 1 | 0.03 | 0 | 140 | 0.8 | 75 | 5 | 25 | NONE | 54 | 79 | 54 | 46
9561 | 0.02083333 | CACL2 | 100 | 0 | 0.5 | MEDIUM | 100 | 1 | 0.03 | 0 | 140 | 0.8 | 75 | 5 | 25 | NONE | 54 | 91 | 54 | 46
9562 | 0.02083333 | CACL2 | 100 | 0 | 0.5 | MEDIUM | 100 | 1 | 0.03 | 0 | 140 | 0.8 | 75 | 5 | 25 | NONE | 54 | 79 | 54 | 46
9563 | 0.02083333 | CACL2 | 100 | 0 | 0.5 | MEDIUM | 100 | 1 | 0.03 | 0 | 140 | 0.8 | 75 | 5 | 25 | NONE | 54 | 86 | 54 | 46
9564 | 0.02083333 | CACL2 | 100 | 0 | 0.5 | MEDIUM | 100 | 1 | 0.03 | 0 | 140 | 0.8 | 75 | 5 | 25 | NONE | 54 | 64 | 54 | 46
9565 | 0.02083333 | CACL2 | 100 | 0 | 0.5 | MEDIUM | 100 | 1 | 0.03 | 0 | 140 | 0.8 | 75 | 5 | 25 | NONE | 54 | 74 | 54 | 46
9566 | 0.02083333 | CACL2 | 100 | 0 | 0.5 | MEDIUM | 100 | 1 | 0.03 | 0 | 140 | 0.8 | 75 | 5 | 25 | NONE | 54 | 80 | 54 | 46
9567 | 0.02083333 | CACL2 | 100 | 0 | 0.5 | MEDIUM | 100 | 1 | 0.03 | 0 | 140 | 0.8 | 75 | 5 | 25 | NONE | 54 | 85 | 54 | 46
9568 | 0.02083333 | CACL2 | 100 | 0 | 0.5 | MEDIUM | 100 | 1 | 0.03 | 0 | 140 | 0.8 | 75 | 5 | 25 | NONE | 54 | 87 | 54 | 46
9569 | 0.02083333 | CACL2 | 100 | 0 | 0.5 | MEDIUM | 100 | 1 | 0.03 | 0 | 140 | 0.8 | 75 | 5 | 25 | NONE | 54 | 78 | 54 | 46
9570 | 0.02083333 | CACL2 | 100 | 0 | 0.5 | MEDIUM | 100 | 1 | 0.03 | 0 | 140 | 0.8 | 75 | 5 | 25 | NONE | 54 | 78 | 54 | 46
9571 | 0.02083333 | CACL2 | 100 | 0 | 0.5 | MEDIUM | 100 | 1 | 0.03 | 0 | 140 | 0.8 | 75 | 5 | 25 | NONE | 54 | 81 | 54 | 46
9572 | 0.02083333 | CACL2 | 100 | 0 | 0.5 | MEDIUM | 100 | 1 | 0.03 | 0 | 140 | 0.8 | 75 | 5 | 25 | NONE | 54 | 85 | 54 | 46
9573 | 0.02083333 | CACL2 | 100 | 0 | 0.5 | MEDIUM | 100 | 1 | 0.03 | 0 | 140 | 0.8 | 75 | 5 | 25 | NONE | 54 | 86 | 54 | 46
9574 | 0.02083333 | CACL2 | 100 | 0 | 0.5 | MEDIUM | 100 | 1 | 0.03 | 0 | 140 | 0.8 | 75 | 5 | 25 | NONE | 54 | 61 | 54 | 46
9575 | 0.02083333 | CACL2 | 100 | 0 | 0.5 | MEDIUM | 100 | 1 | 0.03 | 0 | 140 | 0.8 | 75 | 5 | 25 | NONE | 54 | 83 | 54 | 46
9576 | 0.02083333 | CACL2 | 100 | 0 | 0.5 | MEDIUM | 100 | 1 | 0.03 | 0 | 140 | 0.8 | 75 | 5 | 25 | NONE | 54 | 79 | 54 | 46
9577 | 0.02083333 | CACL2 | 100 | 0 | 0.5 | MEDIUM | 100 | 1 | 0.03 | 0 | 140 | 0.8 | 75 | 5 | 25 | NONE | 54 | 92 | 54 | 46
9578 | 0.02083333 | CACL2 | 100 | 0 | 0.5 | MEDIUM | 100 | 1 | 0.03 | 0 | 140 | 0.8 | 75 | 5 | 25 | NONE | 54 | 68 | 54 | 46
9579 | 0.02083333 | CACL2 | 100 | 0 | 0.5 | MEDIUM | 100 | 1 | 0.03 | 0 | 140 | 0.8 | 75 | 5 | 25 | NONE | 54 | 81 | 54 | 46
9580 | 0.02083333 | CACL2 | 100 | 0 | 0.5 | MEDIUM | 100 | 1.5 | 0.03 | 0 | 140 | 0.8 | 75 | 5 | 25 | NONE | 55 | 65 | 55 | 47
9581 | 0.02083333 | CACL2 | 100 | 0 | 0.5 | MEDIUM | 100 | 1.5 | 0.03 | 0 | 140 | 0.8 | 75 | 5 | 25 | NONE | 55 | 58 | 55 | 47
9582 | 0.02083333 | CACL2 | 100 | 0 | 0.5 | MEDIUM | 100 | 1.5 | 0.03 | 0 | 140 | 0.8 | 75 | 5 | 25 | NONE | 55 | 62 | 55 | 47
9583 | 0.02083333 | CACL2 | 100 | 0 | 0.5 | MEDIUM | 100 | 1.5 | 0.03 | 0 | 140 | 0.8 | 75 | 5 | 25 | NONE | 55 | 61 | 55 | 47
9584 | 0.02083333 | CACL2 | 100 | 0 | 0.5 | MEDIUM | 100 | 1.5 | 0.03 | 0 | 140 | 0.8 | 75 | 5 | 25 | NONE | 55 | 61 | 55 | 47
9585 | 0.02083333 | CACL2 | 100 | 0 | 0.5 | MEDIUM | 100 | 1.5 | 0.03 | 0 | 140 | 0.8 | 75 | 5 | 25 | NONE | 55 | 68 | 55 | 47
9586 | 0.02083333 | CACL2 | 100 | 0 | 0.5 | MEDIUM | 100 | 1.5 | 0.03 | 0 | 140 | 0.8 | 75 | 5 | 25 | NONE | 55 | 61 | 55 | 47
9587 | 0.02083333 | CACL2 | 100 | 0 | 0.5 | MEDIUM | 100 | 1.5 | 0.03 | 0 | 140 | 0.8 | 75 | 5 | 25 | NONE | 55 | 60 | 55 | 47
9588 | 0.02083333 | CACL2 | 100 | 0 | 0.5 | MEDIUM | 100 | 1.5 | 0.03 | 0 | 140 | 0.8 | 75 | 5 | 25 | NONE | 55 | 55 | 55 | 47
9589 | 0.02083333 | CACL2 | 100 | 0 | 0.5 | MEDIUM | 100 | 1.5 | 0.03 | 0 | 140 | 0.8 | 75 | 5 | 25 | NONE | 55 | 64 | 55 | 47
9590 | 0.02083333 | CACL2 | 100 | 0 | 0.5 | MEDIUM | 100 | 1.5 | 0.03 | 0 | 140 | 0.8 | 75 | 5 | 25 | NONE | 55 | 58 | 55 | 47
9591 | 0.02083333 | CACL2 | 100 | 0 | 0.5 | MEDIUM | 100 | 1.5 | 0.03 | 0 | 140 | 0.8 | 75 | 5 | 25 | NONE | 55 | 63 | 55 | 47
9592 | 0.02083333 | CACL2 | 100 | 0 | 0.5 | MEDIUM | 100 | 1.5 | 0.03 | 0 | 140 | 0.8 | 75 | 5 | 25 | NONE | 55 | 61 | 55 | 47
9593 | 0.02083333 | CACL2 | 100 | 0 | 0.5 | MEDIUM | 100 | 1.5 | 0.03 | 0 | 140 | 0.8 | 75 | 5 | 25 | NONE | 55 | 58 | 55 | 47
9594 | 0.02083333 | CACL2 | 100 | 0 | 0.5 | MEDIUM | 100 | 1.5 | 0.03 | 0 | 140 | 0.8 | 75 | 5 | 25 | NONE | 55 | 55 | 55 | 47
9595 | 0.02083333 | CACL2 | 100 | 0 | 0.5 | MEDIUM | 100 | 1.5 | 0.03 | 0 | 140 | 0.8 | 75 | 5 | 25 | NONE | 55 | 60 | 55 | 47
9596 | 0.02083333 | CACL2 | 100 | 0 | 0.5 | MEDIUM | 100 | 1.5 | 0.03 | 0 | 140 | 0.8 | 75 | 5 | 25 | NONE | 55 | 57 | 55 | 47
9597 | 0.02083333 | CACL2 | 100 | 0 | 0.5 | MEDIUM | 100 | 1.5 | 0.03 | 0 | 140 | 0.8 | 75 | 5 | 25 | NONE | 55 | 61 | 55 | 47
9598 | 0.02083333 | CACL2 | 100 | 0 | 0.5 | MEDIUM | 100 | 1.5 | 0.03 | 0 | 140 | 0.8 | 75 | 5 | 25 | NONE | 55 | 65 | 55 | 47
9599 | 0.02083333 | CACL2 | 100 | 0 | 0.5 | MEDIUM | 100 | 1.5 | 0.03 | 0 | 140 | 0.8 | 75 | 5 | 25 | NONE | 55 | 52 | 55 | 47
9600 | 0.02083333 | CACL2 | 100 | 0 | 0.5 | MEDIUM | 100 | 1.5 | 0.03 | 0 | 140 | 0.8 | 75 | 5 | 25 | NONE | 55 | 62 | 55 | 47
9601 | 0.02083333 | CACL2 | 100 | 0 | 0.5 | MEDIUM | 100 | 1.5 | 0.03 | 0 | 140 | 0.8 | 75 | 5 | 25 | NONE | 55 | 63 | 55 | 47
9602 | 0.02083333 | CACL2 | 100 | 0 | 0.5 | MEDIUM | 100 | 1.5 | 0.03 | 0 | 140 | 0.8 | 75 | 5 | 25 | NONE | 55 | 56 | 55 | 47
9603 | 0.02083333 | CACL2 | 100 | 0 | 0.5 | MEDIUM | 100 | 1.5 | 0.03 | 0 | 140 | 0.8 | 75 | 5 | 25 | NONE | 55 | 64 | 55 | 47
9604 | 0.02083333 | CACL2 | 100 | 0 | 0.5 | MEDIUM | 100 | 1.5 | 0.03 | 0 | 140 | 0.8 | 75 | 5 | 25 | NONE | 55 | 45 | 55 | 47
9605 | 0.02083333 | CACL2 | 100 | 0 | 0.5 | MEDIUM | 100 | 1.5 | 0.03 | 0 | 140 | 0.8 | 75 | 5 | 25 | NONE | 55 | 67 | 55 | 47
9606 | 0.02083333 | CACL2 | 100 | 0 | 0.5 | MEDIUM | 100 | 1.5 | 0.03 | 0 | 140 | 0.8 | 75 | 5 | 25 | NONE | 55 | 52 | 55 | 47
9607 | 0.02083333 | CACL2 | 100 | 0 | 0.5 | MEDIUM | 100 | 1.5 | 0.03 | 0 | 140 | 0.8 | 75 | 5 | 25 | NONE | 55 | 60 | 55 | 47
9608 | 0.02083333 | CACL2 | 100 | 0 | 0.5 | MEDIUM | 100 | 1.5 | 0.03 | 0 | 140 | 0.8 | 75 | 5 | 25 | NONE | 55 | 58 | 55 | 47
9609 | 0.02083333 | CACL2 | 100 | 0 | 0.5 | MEDIUM | 100 | 1.5 | 0.03 | 0 | 140 | 0.8 | 75 | 5 | 25 | NONE | 55 | 67 | 55 | 47
9610 | 0.02083333 | CACL2 | 100 | 0 | 0.5 | MEDIUM | 100 | 1.5 | 0.03 | 0 | 140 | 0.8 | 75 | 5 | 25 | NONE | 55 | 59 | 55 | 47
9611 | 0.02083333 | CACL2 | 100 | 0 | 0.5 | MEDIUM | 100 | 1.5 | 0.03 | 0 | 140 | 0.8 | 75 | 5 | 25 | NONE | 55 | 55 | 55 | 47
9612 | 0.02083333 | CACL2 | 100 | 0 | 0.5 | MEDIUM | 100 | 1.5 | 0.03 | 0 | 140 | 0.8 | 75 | 5 | 25 | NONE | 55 | 55 | 55 | 47
9613 | 0.02083333 | CACL2 | 100 | 0 | 0.5 | MEDIUM | 100 | 1.5 | 0.03 | 0 | 140 | 0.8 | 75 | 5 | 25 | NONE | 55 | 60 | 55 | 47
9614 | 0.02083333 | CACL2 | 100 | 0 | 0.5 | MEDIUM | 100 | 1.5 | 0.03 | 0 | 140 | 0.8 | 75 | 5 | 25 | NONE | 55 | 56 | 55 | 47
9615 | 0.02083333 | CACL2 | 100 | 0 | 0.5 | MEDIUM | 100 | 2 | 0.03 | 0 | 140 | 0.8 | 75 | 5 | 25 | NONE | 56 | 70 | 56 | 48
9616 | 0.02083333 | CACL2 | 100 | 0 | 0.5 | MEDIUM | 100 | 2 | 0.03 | 0 | 140 | 0.8 | 75 | 5 | 25 | NONE | 56 | 65 | 56 | 48
9617 | 0.02083333 | CACL2 | 100 | 0 | 0.5 | MEDIUM | 100 | 2 | 0.03 | 0 | 140 | 0.8 | 75 | 5 | 25 | NONE | 56 | 75 | 56 | 48
9618 | 0.02083333 | CACL2 | 100 | 0 | 0.5 | MEDIUM | 100 | 2 | 0.03 | 0 | 140 | 0.8 | 75 | 5 | 25 | NONE | 56 | 72 | 56 | 48
9619 | 0.02083333 | CACL2 | 100 | 0 | 0.5 | MEDIUM | 100 | 2 | 0.03 | 0 | 140 | 0.8 | 75 | 5 | 25 | NONE | 56 | 77 | 56 | 48
9620 | 0.02083333 | CACL2 | 100 | 0 | 0.5 | MEDIUM | 100 | 2 | 0.03 | 0 | 140 | 0.8 | 75 | 5 | 25 | NONE | 56 | 81 | 56 | 48
9621 | 0.02083333 | CACL2 | 100 | 0 | 0.5 | MEDIUM | 100 | 2 | 0.03 | 0 | 140 | 0.8 | 75 | 5 | 25 | NONE | 56 | 93 | 56 | 48
9622 | 0.02083333 | CACL2 | 100 | 0 | 0.5 | MEDIUM | 100 | 2 | 0.03 | 0 | 140 | 0.8 | 75 | 5 | 25 | NONE | 56 | 74 | 56 | 48
9623 | 0.02083333 | CACL2 | 100 | 0 | 0.5 | MEDIUM | 100 | 2 | 0.03 | 0 | 140 | 0.8 | 75 | 5 | 25 | NONE | 56 | 86 | 56 | 48
9624 | 0.02083333 | CACL2 | 100 | 0 | 0.5 | MEDIUM | 100 | 2 | 0.03 | 0 | 140 | 0.8 | 75 | 5 | 25 | NONE | 56 | 78 | 56 | 48
9625 | 0.02083333 | CACL2 | 100 | 0 | 0.5 | MEDIUM | 100 | 2 | 0.03 | 0 | 140 | 0.8 | 75 | 5 | 25 | NONE | 56 | 85 | 56 | 48
9626 | 0.02083333 | CACL2 | 100 | 0 | 0.5 | MEDIUM | 100 | 2 | 0.03 | 0 | 140 | 0.8 | 75 | 5 | 25 | NONE | 56 | 61 | 56 | 48
9627 | 0.02083333 | CACL2 | 100 | 0 | 0.5 | MEDIUM | 100 | 2 | 0.03 | 0 | 140 | 0.8 | 75 | 5 | 25 | NONE | 56 | 89 | 56 | 48
9628 | 0.02083333 | CACL2 | 100 | 0 | 0.5 | MEDIUM | 100 | 2 | 0.03 | 0 | 140 | 0.8 | 75 | 5 | 25 | NONE | 56 | 66 | 56 | 48
9629 | 0.02083333 | CACL2 | 100 | 0 | 0.5 | MEDIUM | 100 | 2 | 0.03 | 0 | 140 | 0.8 | 75 | 5 | 25 | NONE | 56 | 77 | 56 | 48
9630 | 0.02083333 | CACL2 | 100 | 0 | 0.5 | MEDIUM | 100 | 2 | 0.03 | 0 | 140 | 0.8 | 75 | 5 | 25 | NONE | 56 | 79 | 56 | 48
9631 | 0.02083333 | CACL2 | 100 | 0 | 0.5 | MEDIUM | 100 | 2 | 0.03 | 0 | 140 | 0.8 | 75 | 5 | 25 | NONE | 56 | 81 | 56 | 48
9632 | 0.02083333 | CACL2 | 100 | 0 | 0.5 | MEDIUM | 100 | 2 | 0.03 | 0 | 140 | 0.8 | 75 | 5 | 25 | NONE | 56 | 78 | 56 | 48
9633 | 0.02083333 | CACL2 | 100 | 0 | 0.5 | MEDIUM | 100 | 2 | 0.03 | 0 | 140 | 0.8 | 75 | 5 | 25 | NONE | 56 | 71 | 56 | 48
9634 | 0.02083333 | CACL2 | 100 | 0 | 0.5 | MEDIUM | 100 | 2 | 0.03 | 0 | 140 | 0.8 | 75 | 5 | 25 | NONE | 56 | 61 | 56 | 48
9635 | 0.02083333 | CACL2 | 100 | 0 | 0.5 | MEDIUM | 100 | 2 | 0.03 | 0 | 140 | 0.8 | 75 | 5 | 25 | NONE | 56 | 62 | 56 | 48
9636 | 0.02083333 | CACL2 | 100 | 0 | 0.5 | MEDIUM | 100 | 2 | 0.03 | 0 | 140 | 0.8 | 75 | 5 | 25 | NONE | 56 | 89 | 56 | 48
9637 | 0.02083333 | CACL2 | 100 | 0 | 0.5 | MEDIUM | 100 | 2 | 0.03 | 0 | 140 | 0.8 | 75 | 5 | 25 | NONE | 56 | 67 | 56 | 48
9638 | 0.02083333 | CACL2 | 100 | 0 | 0.5 | MEDIUM | 100 | 2 | 0.03 | 0 | 140 | 0.8 | 75 | 5 | 25 | NONE | 56 | 72 | 56 | 48
9639 | 0.02083333 | CACL2 | 100 | 0 | 0.5 | MEDIUM | 100 | 2 | 0.03 | 0 | 140 | 0.8 | 75 | 5 | 25 | NONE | 56 | 76 | 56 | 48
9640 | 0.02083333 | CACL2 | 100 | 0 | 0.5 | MEDIUM | 100 | 2 | 0.03 | 0 | 140 | 0.8 | 75 | 5 | 25 | NONE | 56 | 79 | 56 | 48
9641 | 0.02083333 | CACL2 | 100 | 0 | 0.5 | MEDIUM | 100 | 2 | 0.03 | 0 | 140 | 0.8 | 75 | 5 | 25 | NONE | 56 | 87 | 56 | 48
9642 | 0.02083333 | CACL2 | 100 | 0 | 0.5 | MEDIUM | 100 | 2 | 0.03 | 0 | 140 | 0.8 | 75 | 5 | 25 | NONE | 56 | 89 | 56 | 48
9643 | 0.02083333 | CACL2 | 100 | 0 | 0.5 | MEDIUM | 100 | 2 | 0.03 | 0 | 140 | 0.8 | 75 | 5 | 25 | NONE | 56 | 72 | 56 | 48
9644 | 0.02083333 | CACL2 | 100 | 0 | 0.5 | MEDIUM | 100 | 2 | 0.03 | 0 | 140 | 0.8 | 75 | 5 | 25 | NONE | 56 | 85 | 56 | 48
9645 | 0.02083333 | CACL2 | 100 | 0 | 0.5 | MEDIUM | 100 | 2 | 0.03 | 0 | 140 | 0.8 | 75 | 5 | 25 | NONE | 56 | 68 | 56 | 48
9646 | 0.02083333 | CACL2 | 100 | 0 | 0.5 | MEDIUM | 100 | 2 | 0.03 | 0 | 140 | 0.8 | 75 | 5 | 25 | NONE | 56 | 74 | 56 | 48
9647 | 0.02083333 | CACL2 | 100 | 0 | 0.5 | MEDIUM | 100 | 2 | 0.03 | 0 | 140 | 0.8 | 75 | 5 | 25 | NONE | 56 | 72 | 56 | 48
9648 | 0.02083333 | CACL2 | 100 | 0 | 0.5 | MEDIUM | 100 | 2 | 0.03 | 0 | 140 | 0.8 | 75 | 5 | 25 | NONE | 56 | 86 | 56 | 48
9649 | 0.02083333 | CACL2 | 100 | 0 | 0.5 | MEDIUM | 100 | 2 | 0.03 | 0 | 140 | 0.8 | 75 | 5 | 25 | NONE | 56 | 64 | 56 | 48
9650 | 0.02083333 | CACL2 | 100 | 0 | 0.5 | MEDIUM | 100 | 2 | 0.03 | 0 | 140 | 0.8 | 75 | 5 | 25 | NONE | 56 | 70 | 56 | 48
9651 | 0.02083333 | CACL2 | 100 | 0 | 0.5 | MEDIUM | 100 | 2 | 0.03 | 0 | 140 | 0.8 | 75 | 5 | 25 | NONE | 56 | 73 | 56 | 48
9652 | 0.02083333 | CACL2 | 100 | 0 | 0.5 | MEDIUM | 100 | 2 | 0.03 | 0 | 140 | 0.8 | 75 | 5 | 25 | NONE | 56 | 71 | 56 | 48
9653 | 0.02083333 | CACL2 | 100 | 0 | 0.5 | MEDIUM | 100 | 2 | 0.03 | 0 | 140 | 0.8 | 75 | 5 | 25 | NONE | 56 | 70 | 56 | 48
9654 | 0.02083333 | CACL2 | 100 | 0 | 0.5 | MEDIUM | 100 | 2 | 0.03 | 0 | 140 | 0.8 | 75 | 5 | 25 | NONE | 56 | 61 | 56 | 48
9655 | 0.02083333 | CACL2 | 100 | 0 | 0.5 | MEDIUM | 100 | 1 | 0.03 | 0 | 140 | 0.8 | 75 | 5 | 25 | NONE | 57 | 59 | 57 | 49
9656 | 0.02083333 | CACL2 | 100 | 0 | 0.5 | MEDIUM | 100 | 1 | 0.03 | 0 | 140 | 0.8 | 75 | 5 | 25 | NONE | 57 | 59 | 57 | 49
9657 | 0.02083333 | CACL2 | 100 | 0 | 0.5 | MEDIUM | 100 | 1 | 0.03 | 0 | 140 | 0.8 | 75 | 5 | 25 | NONE | 57 | 56 | 57 | 49
9658 | 0.02083333 | CACL2 | 100 | 0 | 0.5 | MEDIUM | 100 | 1 | 0.03 | 0 | 140 | 0.8 | 75 | 5 | 25 | NONE | 57 | 52 | 57 | 49
9659 | 0.02083333 | CACL2 | 100 | 0 | 0.5 | MEDIUM | 100 | 1 | 0.03 | 0 | 140 | 0.8 | 75 | 5 | 25 | NONE | 57 | 63 | 57 | 49
9660 | 0.02083333 | CACL2 | 100 | 0 | 0.5 | MEDIUM | 100 | 1 | 0.03 | 0 | 140 | 0.8 | 75 | 5 | 25 | NONE | 57 | 56 | 57 | 49
9661 | 0.02083333 | CACL2 | 100 | 0 | 0.5 | MEDIUM | 100 | 1 | 0.03 | 0 | 140 | 0.8 | 75 | 5 | 25 | NONE | 57 | 62 | 57 | 49
9662 | 0.02083333 | CACL2 | 100 | 0 | 0.5 | MEDIUM | 100 | 1 | 0.03 | 0 | 140 | 0.8 | 75 | 5 | 25 | NONE | 57 | 56 | 57 | 49
9663 | 0.02083333 | CACL2 | 100 | 0 | 0.5 | MEDIUM | 100 | 1 | 0.03 | 0 | 140 | 0.8 | 75 | 5 | 25 | NONE | 57 | 61 | 57 | 49
9664 | 0.02083333 | CACL2 | 100 | 0 | 0.5 | MEDIUM | 100 | 1 | 0.03 | 0 | 140 | 0.8 | 75 | 5 | 25 | NONE | 57 | 60 | 57 | 49
9665 | 0.02083333 | CACL2 | 100 | 0 | 0.5 | MEDIUM | 100 | 1 | 0.03 | 0 | 140 | 0.8 | 75 | 5 | 25 | NONE | 57 | 57 | 57 | 49
9666 | 0.02083333 | CACL2 | 100 | 0 | 0.5 | MEDIUM | 100 | 1 | 0.03 | 0 | 140 | 0.8 | 75 | 5 | 25 | NONE | 57 | 53 | 57 | 49
9667 | 0.02083333 | CACL2 | 100 | 0 | 0.5 | MEDIUM | 100 | 1 | 0.03 | 0 | 140 | 0.8 | 75 | 5 | 25 | NONE | 57 | 45 | 57 | 49
9668 | 0.02083333 | CACL2 | 100 | 0 | 0.5 | MEDIUM | 100 | 1 | 0.03 | 0 | 140 | 0.8 | 75 | 5 | 25 | NONE | 57 | 53 | 57 | 49
9669 | 0.02083333 | CACL2 | 100 | 0 | 0.5 | MEDIUM | 100 | 1 | 0.03 | 0 | 140 | 0.8 | 75 | 5 | 25 | NONE | 57 | 66 | 57 | 49
9670 | 0.02083333 | CACL2 | 100 | 0 | 0.5 | MEDIUM | 100 | 1 | 0.03 | 0 | 140 | 0.8 | 75 | 5 | 25 | NONE | 57 | 53 | 57 | 49
9671 | 0.02083333 | CACL2 | 100 | 0 | 0.5 | MEDIUM | 100 | 1 | 0.03 | 0 | 140 | 0.8 | 75 | 5 | 25 | NONE | 57 | 61 | 57 | 49
9672 | 0.02083333 | CACL2 | 100 | 0 | 0.5 | MEDIUM | 100 | 1 | 0.03 | 0 | 140 | 0.8 | 75 | 5 | 25 | NONE | 57 | 52 | 57 | 49
9673 | 0.02083333 | CACL2 | 100 | 0 | 0.5 | MEDIUM | 100 | 1 | 0.03 | 0 | 140 | 0.8 | 75 | 5 | 25 | NONE | 57 | 59 | 57 | 49
9674 | 0.02083333 | CACL2 | 100 | 0 | 0.5 | MEDIUM | 100 | 1 | 0.03 | 0 | 140 | 0.8 | 75 | 5 | 25 | NONE | 57 | 61 | 57 | 49
9675 | 0.02083333 | CACL2 | 100 | 0 | 0.5 | MEDIUM | 100 | 1 | 0.03 | 0 | 140 | 0.8 | 75 | 5 | 25 | NONE | 57 | 58 | 57 | 49
9676 | 0.02083333 | CACL2 | 100 | 0 | 0.5 | MEDIUM | 100 | 1 | 0.03 | 0 | 140 | 0.8 | 75 | 5 | 25 | NONE | 57 | 71 | 57 | 49
9677 | 0.02083333 | CACL2 | 100 | 0 | 0.5 | MEDIUM | 100 | 1 | 0.03 | 0 | 140 | 0.8 | 75 | 5 | 25 | NONE | 57 | 51 | 57 | 49
9678 | 0.02083333 | CACL2 | 100 | 0 | 0.5 | MEDIUM | 100 | 1 | 0.03 | 0 | 140 | 0.8 | 75 | 5 | 25 | NONE | 57 | 50 | 57 | 49
9679 | 0.02083333 | CACL2 | 100 | 0 | 0.5 | MEDIUM | 100 | 1 | 0.03 | 0 | 140 | 0.8 | 75 | 5 | 25 | NONE | 57 | 54 | 57 | 49
9680 | 0.02083333 | CACL2 | 100 | 0 | 0.5 | MEDIUM | 100 | 1 | 0.03 | 0 | 140 | 0.8 | 75 | 5 | 25 | NONE | 57 | 53 | 57 | 49
9681 | 0.02083333 | CACL2 | 100 | 0 | 0.5 | MEDIUM | 100 | 1 | 0.03 | 0 | 140 | 0.8 | 75 | 5 | 25 | NONE | 57 | 58 | 57 | 49
9682 | 0.02083333 | CACL2 | 100 | 0 | 0.5 | MEDIUM | 100 | 1 | 0.03 | 0 | 140 | 0.8 | 75 | 5 | 25 | NONE | 57 | 57 | 57 | 49
9683 | 0.02083333 | CACL2 | 100 | 0 | 0.5 | MEDIUM | 100 | 1 | 0.03 | 0 | 140 | 0.8 | 75 | 5 | 25 | NONE | 57 | 57 | 57 | 49
9684 | 0.02083333 | CACL2 | 100 | 0 | 0.5 | MEDIUM | 100 | 1 | 0.03 | 0 | 140 | 0.8 | 75 | 5 | 25 | NONE | 57 | 58 | 57 | 49
9685 | 0.02083333 | CACL2 | 100 | 0 | 0.5 | MEDIUM | 100 | 1 | 0.03 | 0 | 140 | 0.8 | 75 | 5 | 25 | NONE | 57 | 52 | 57 | 49
9686 | 0.02083333 | CACL2 | 100 | 0 | 0.5 | MEDIUM | 100 | 1 | 0.03 | 0 | 140 | 0.8 | 75 | 5 | 25 | NONE | 57 | 54 | 57 | 49
9687 | 0.02083333 | CACL2 | 100 | 0 | 0.5 | MEDIUM | 100 | 1 | 0.03 | 0 | 140 | 0.8 | 75 | 5 | 25 | NONE | 57 | 53 | 57 | 49
9688 | 0.02083333 | CACL2 | 100 | 0 | 0.5 | MEDIUM | 100 | 1 | 0.03 | 0 | 140 | 0.8 | 75 | 5 | 25 | NONE | 57 | 59 | 57 | 49
9689 | 0.02083333 | CACL2 | 100 | 0 | 0.5 | MEDIUM | 100 | 1 | 0.03 | 0 | 140 | 0.8 | 75 | 5 | 25 | NONE | 57 | 56 | 57 | 49
9690 | 0.02083333 | CACL2 | 100 | 0 | 0.5 | MEDIUM | 100 | 1.5 | 0.03 | 0 | 140 | 0.8 | 75 | 5 | 25 | NONE | 58 | 80 | 58 | 50
9691 | 0.02083333 | CACL2 | 100 | 0 | 0.5 | MEDIUM | 100 | 1.5 | 0.03 | 0 | 140 | 0.8 | 75 | 5 | 25 | NONE | 58 | 73 | 58 | 50
9692 | 0.02083333 | CACL2 | 100 | 0 | 0.5 | MEDIUM | 100 | 1.5 | 0.03 | 0 | 140 | 0.8 | 75 | 5 | 25 | NONE | 58 | 72 | 58 | 50
9693 | 0.02083333 | CACL2 | 100 | 0 | 0.5 | MEDIUM | 100 | 1.5 | 0.03 | 0 | 140 | 0.8 | 75 | 5 | 25 | NONE | 58 | 71 | 58 | 50
9694 | 0.02083333 | CACL2 | 100 | 0 | 0.5 | MEDIUM | 100 | 1.5 | 0.03 | 0 | 140 | 0.8 | 75 | 5 | 25 | NONE | 58 | 71 | 58 | 50
9695 | 0.02083333 | CACL2 | 100 | 0 | 0.5 | MEDIUM | 100 | 1.5 | 0.03 | 0 | 140 | 0.8 | 75 | 5 | 25 | NONE | 58 | 72 | 58 | 50
9696 | 0.02083333 | CACL2 | 100 | 0 | 0.5 | MEDIUM | 100 | 1.5 | 0.03 | 0 | 140 | 0.8 | 75 | 5 | 25 | NONE | 58 | 61 | 58 | 50
9697 | 0.02083333 | CACL2 | 100 | 0 | 0.5 | MEDIUM | 100 | 1.5 | 0.03 | 0 | 140 | 0.8 | 75 | 5 | 25 | NONE | 58 | 74 | 58 | 50
9698 | 0.02083333 | CACL2 | 100 | 0 | 0.5 | MEDIUM | 100 | 1.5 | 0.03 | 0 | 140 | 0.8 | 75 | 5 | 25 | NONE | 58 | 67 | 58 | 50
9699 | 0.02083333 | CACL2 | 100 | 0 | 0.5 | MEDIUM | 100 | 1.5 | 0.03 | 0 | 140 | 0.8 | 75 | 5 | 25 | NONE | 58 | 73 | 58 | 50
9700 | 0.02083333 | CACL2 | 100 | 0 | 0.5 | MEDIUM | 100 | 1.5 | 0.03 | 0 | 140 | 0.8 | 75 | 5 | 25 | NONE | 58 | 64 | 58 | 50
9701 | 0.02083333 | CACL2 | 100 | 0 | 0.5 | MEDIUM | 100 | 1.5 | 0.03 | 0 | 140 | 0.8 | 75 | 5 | 25 | NONE | 58 | 61 | 58 | 50
9702 | 0.02083333 | CACL2 | 100 | 0 | 0.5 | MEDIUM | 100 | 1.5 | 0.03 | 0 | 140 | 0.8 | 75 | 5 | 25 | NONE | 58 | 69 | 58 | 50
9703 | 0.02083333 | CACL2 | 100 | 0 | 0.5 | MEDIUM | 100 | 1.5 | 0.03 | 0 | 140 | 0.8 | 75 | 5 | 25 | NONE | 58 | 61 | 58 | 50
9704 | 0.02083333 | CACL2 | 100 | 0 | 0.5 | MEDIUM | 100 | 1.5 | 0.03 | 0 | 140 | 0.8 | 75 | 5 | 25 | NONE | 58 | 71 | 58 | 50
9705 | 0.02083333 | CACL2 | 100 | 0 | 0.5 | MEDIUM | 100 | 1.5 | 0.03 | 0 | 140 | 0.8 | 75 | 5 | 25 | NONE | 58 | 78 | 58 | 50
9706 | 0.02083333 | CACL2 | 100 | 0 | 0.5 | MEDIUM | 100 | 1.5 | 0.03 | 0 | 140 | 0.8 | 75 | 5 | 25 | NONE | 58 | 61 | 58 | 50
9707 | 0.02083333 | CACL2 | 100 | 0 | 0.5 | MEDIUM | 100 | 1.5 | 0.03 | 0 | 140 | 0.8 | 75 | 5 | 25 | NONE | 58 | 75 | 58 | 50
9708 | 0.02083333 | CACL2 | 100 | 0 | 0.5 | MEDIUM | 100 | 1.5 | 0.03 | 0 | 140 | 0.8 | 75 | 5 | 25 | NONE | 58 | 73 | 58 | 50
9709 | 0.02083333 | CACL2 | 100 | 0 | 0.5 | MEDIUM | 100 | 1.5 | 0.03 | 0 | 140 | 0.8 | 75 | 5 | 25 | NONE | 58 | 77 | 58 | 50
9710 | 0.02083333 | CACL2 | 100 | 0 | 0.5 | MEDIUM | 100 | 1.5 | 0.03 | 0 | 140 | 0.8 | 75 | 5 | 25 | NONE | 58 | 47 | 58 | 50
9711 | 0.02083333 | CACL2 | 100 | 0 | 0.5 | MEDIUM | 100 | 1.5 | 0.03 | 0 | 140 | 0.8 | 75 | 5 | 25 | NONE | 58 | 75 | 58 | 50
9712 | 0.02083333 | CACL2 | 100 | 0 | 0.5 | MEDIUM | 100 | 1.5 | 0.03 | 0 | 140 | 0.8 | 75 | 5 | 25 | NONE | 58 | 70 | 58 | 50
9713 | 0.02083333 | CACL2 | 100 | 0 | 0.5 | MEDIUM | 100 | 1.5 | 0.03 | 0 | 140 | 0.8 | 75 | 5 | 25 | NONE | 58 | 77 | 58 | 50
9714 | 0.02083333 | CACL2 | 100 | 0 | 0.5 | MEDIUM | 100 | 1.5 | 0.03 | 0 | 140 | 0.8 | 75 | 5 | 25 | NONE | 58 | 72 | 58 | 50
9715 | 0.02083333 | CACL2 | 100 | 0 | 0.5 | MEDIUM | 100 | 1.5 | 0.03 | 0 | 140 | 0.8 | 75 | 5 | 25 | NONE | 58 | 74 | 58 | 50
9716 | 0.02083333 | CACL2 | 100 | 0 | 0.5 | MEDIUM | 100 | 1.5 | 0.03 | 0 | 140 | 0.8 | 75 | 5 | 25 | NONE | 58 | 69 | 58 | 50
9717 | 0.02083333 | CACL2 | 100 | 0 | 0.5 | MEDIUM | 100 | 1.5 | 0.03 | 0 | 140 | 0.8 | 75 | 5 | 25 | NONE | 58 | 66 | 58 | 50
9718 | 0.02083333 | CACL2 | 100 | 0 | 0.5 | MEDIUM | 100 | 1.5 | 0.03 | 0 | 140 | 0.8 | 75 | 5 | 25 | NONE | 58 | 68 | 58 | 50
9719 | 0.02083333 | CACL2 | 100 | 0 | 0.5 | MEDIUM | 100 | 1.5 | 0.03 | 0 | 140 | 0.8 | 75 | 5 | 25 | NONE | 58 | 72 | 58 | 50
9720 | 0.02083333 | CACL2 | 100 | 0 | 0.5 | MEDIUM | 100 | 1.5 | 0.03 | 0 | 140 | 0.8 | 75 | 5 | 25 | NONE | 58 | 71 | 58 | 50
9721 | 0.02083333 | CACL2 | 100 | 0 | 0.5 | MEDIUM | 100 | 1.5 | 0.03 | 0 | 140 | 0.8 | 75 | 5 | 25 | NONE | 58 | 57 | 58 | 50
9722 | 0.02083333 | CACL2 | 100 | 0 | 0.5 | MEDIUM | 100 | 1.5 | 0.03 | 0 | 140 | 0.8 | 75 | 5 | 25 | NONE | 58 | 66 | 58 | 50
9723 | 0.02083333 | CACL2 | 100 | 0 | 0.5 | MEDIUM | 100 | 1.5 | 0.03 | 0 | 140 | 0.8 | 75 | 5 | 25 | NONE | 58 | 77 | 58 | 50
9724 | 0.02083333 | CACL2 | 100 | 0 | 0.5 | MEDIUM | 100 | 1.5 | 0.03 | 0 | 140 | 0.8 | 75 | 5 | 25 | NONE | 58 | 73 | 58 | 50
9725 | 0.02083333 | CACL2 | 100 | 0 | 0.5 | MEDIUM | 100 | 1.5 | 0.03 | 0 | 140 | 0.8 | 75 | 5 | 25 | NONE | 58 | 67 | 58 | 50
9726 | 0.02083333 | CACL2 | 100 | 0 | 0.5 | MEDIUM | 100 | 1.5 | 0.03 | 0 | 140 | 0.8 | 75 | 5 | 25 | NONE | 58 | 68 | 58 | 50
9727 | 0.02083333 | CACL2 | 100 | 0 | 0.5 | MEDIUM | 100 | 1.5 | 0.03 | 0 | 140 | 0.8 | 75 | 5 | 25 | NONE | 58 | 76 | 58 | 50
9728 | 0.02083333 | CACL2 | 100 | 0 | 0.5 | MEDIUM | 100 | 1 | 0.03 | 0 | 140 | 0.8 | 75 | 5 | 25 | NONE | 59 | 51 | 59 | 51
9729 | 0.02083333 | CACL2 | 100 | 0 | 0.5 | MEDIUM | 100 | 1 | 0.03 | 0 | 140 | 0.8 | 75 | 5 | 25 | NONE | 59 | 61 | 59 | 51
9730 | 0.02083333 | CACL2 | 100 | 0 | 0.5 | MEDIUM | 100 | 1 | 0.03 | 0 | 140 | 0.8 | 75 | 5 | 25 | NONE | 59 | 56 | 59 | 51
9731 | 0.02083333 | CACL2 | 100 | 0 | 0.5 | MEDIUM | 100 | 1 | 0.03 | 0 | 140 | 0.8 | 75 | 5 | 25 | NONE | 59 | 52 | 59 | 51
9732 | 0.02083333 | CACL2 | 100 | 0 | 0.5 | MEDIUM | 100 | 1 | 0.03 | 0 | 140 | 0.8 | 75 | 5 | 25 | NONE | 59 | 58 | 59 | 51
9733 | 0.02083333 | CACL2 | 100 | 0 | 0.5 | MEDIUM | 100 | 1 | 0.03 | 0 | 140 | 0.8 | 75 | 5 | 25 | NONE | 59 | 59 | 59 | 51
9734 | 0.02083333 | CACL2 | 100 | 0 | 0.5 | MEDIUM | 100 | 1 | 0.03 | 0 | 140 | 0.8 | 75 | 5 | 25 | NONE | 59 | 61 | 59 | 51
9735 | 0.02083333 | CACL2 | 100 | 0 | 0.5 | MEDIUM | 100 | 1 | 0.03 | 0 | 140 | 0.8 | 75 | 5 | 25 | NONE | 59 | 53 | 59 | 51
9736 | 0.02083333 | CACL2 | 100 | 0 | 0.5 | MEDIUM | 100 | 1 | 0.03 | 0 | 140 | 0.8 | 75 | 5 | 25 | NONE | 59 | 55 | 59 | 51
9737 | 0.02083333 | CACL2 | 100 | 0 | 0.5 | MEDIUM | 100 | 1 | 0.03 | 0 | 140 | 0.8 | 75 | 5 | 25 | NONE | 59 | 49 | 59 | 51
9738 | 0.02083333 | CACL2 | 100 | 0 | 0.5 | MEDIUM | 100 | 1 | 0.03 | 0 | 140 | 0.8 | 75 | 5 | 25 | NONE | 59 | 50 | 59 | 51
9739 | 0.02083333 | CACL2 | 100 | 0 | 0.5 | MEDIUM | 100 | 1 | 0.03 | 0 | 140 | 0.8 | 75 | 5 | 25 | NONE | 59 | 42 | 59 | 51
9740 | 0.02083333 | CACL2 | 100 | 0 | 0.5 | MEDIUM | 100 | 1 | 0.03 | 0 | 140 | 0.8 | 75 | 5 | 25 | NONE | 59 | 62 | 59 | 51
9741 | 0.02083333 | CACL2 | 100 | 0 | 0.5 | MEDIUM | 100 | 1 | 0.03 | 0 | 140 | 0.8 | 75 | 5 | 25 | NONE | 59 | 47 | 59 | 51
9742 | 0.02083333 | CACL2 | 100 | 0 | 0.5 | MEDIUM | 100 | 1 | 0.03 | 0 | 140 | 0.8 | 75 | 5 | 25 | NONE | 59 | 53 | 59 | 51
9743 | 0.02083333 | CACL2 | 100 | 0 | 0.5 | MEDIUM | 100 | 1 | 0.03 | 0 | 140 | 0.8 | 75 | 5 | 25 | NONE | 59 | 49 | 59 | 51
9744 | 0.02083333 | CACL2 | 100 | 0 | 0.5 | MEDIUM | 100 | 1 | 0.03 | 0 | 140 | 0.8 | 75 | 5 | 25 | NONE | 59 | 54 | 59 | 51
9745 | 0.02083333 | CACL2 | 100 | 0 | 0.5 | MEDIUM | 100 | 1 | 0.03 | 0 | 140 | 0.8 | 75 | 5 | 25 | NONE | 59 | 51 | 59 | 51
9746 | 0.02083333 | CACL2 | 100 | 0 | 0.5 | MEDIUM | 100 | 1 | 0.03 | 0 | 140 | 0.8 | 75 | 5 | 25 | NONE | 59 | 47 | 59 | 51
9747 | 0.02083333 | CACL2 | 100 | 0 | 0.5 | MEDIUM | 100 | 1 | 0.03 | 0 | 140 | 0.8 | 75 | 5 | 25 | NONE | 59 | 44 | 59 | 51
9748 | 0.02083333 | CACL2 | 100 | 0 | 0.5 | MEDIUM | 100 | 1 | 0.03 | 0 | 140 | 0.8 | 75 | 5 | 25 | NONE | 59 | 49 | 59 | 51
9749 | 0.02083333 | CACL2 | 100 | 0 | 0.5 | MEDIUM | 100 | 1 | 0.03 | 0 | 140 | 0.8 | 75 | 5 | 25 | NONE | 59 | 57 | 59 | 51
9750 | 0.02083333 | CACL2 | 100 | 0 | 0.5 | MEDIUM | 100 | 1 | 0.03 | 0 | 140 | 0.8 | 75 | 5 | 25 | NONE | 59 | 55 | 59 | 51
9751 | 0.02083333 | CACL2 | 100 | 0 | 0.5 | MEDIUM | 100 | 1 | 0.03 | 0 | 140 | 0.8 | 75 | 5 | 25 | NONE | 59 | 42 | 59 | 51
9752 | 0.02083333 | CACL2 | 100 | 0 | 0.5 | MEDIUM | 100 | 1 | 0.03 | 0 | 140 | 0.8 | 75 | 5 | 25 | NONE | 59 | 52 | 59 | 51
9753 | 0.02083333 | CACL2 | 100 | 0 | 0.5 | MEDIUM | 100 | 1 | 0.03 | 0 | 140 | 0.8 | 75 | 5 | 25 | NONE | 59 | 65 | 59 | 51
9754 | 0.02083333 | CACL2 | 100 | 0 | 0.5 | MEDIUM | 100 | 1 | 0.03 | 0 | 140 | 0.8 | 75 | 5 | 25 | NONE | 59 | 54 | 59 | 51
9755 | 0.02083333 | CACL2 | 100 | 0 | 0.5 | MEDIUM | 100 | 1 | 0.03 | 0 | 140 | 0.8 | 75 | 5 | 25 | NONE | 59 | 58 | 59 | 51
9756 | 0.02083333 | CACL2 | 100 | 0 | 0.5 | MEDIUM | 100 | 1 | 0.03 | 0 | 140 | 0.8 | 75 | 5 | 25 | NONE | 59 | 62 | 59 | 51
9757 | 0.02083333 | CACL2 | 100 | 0 | 0.5 | MEDIUM | 100 | 1 | 0.03 | 0 | 140 | 0.8 | 75 | 5 | 25 | NONE | 59 | 47 | 59 | 51
9758 | 0.02083333 | CACL2 | 100 | 0 | 0.5 | MEDIUM | 100 | 1 | 0.03 | 0 | 140 | 0.8 | 75 | 5 | 25 | NONE | 59 | 54 | 59 | 51
9759 | 0.02083333 | CACL2 | 100 | 0 | 0.5 | MEDIUM | 100 | 1 | 0.03 | 0 | 140 | 0.8 | 75 | 5 | 25 | NONE | 59 | 50 | 59 | 51
9760 | 0.02083333 | CACL2 | 100 | 0 | 0.5 | MEDIUM | 100 | 1 | 0.03 | 0 | 140 | 0.8 | 75 | 5 | 25 | NONE | 59 | 45 | 59 | 51
9761 | 0.02083333 | CACL2 | 100 | 0 | 0.5 | MEDIUM | 100 | 1 | 0.03 | 0 | 140 | 0.8 | 75 | 5 | 25 | NONE | 59 | 53 | 59 | 51
9762 | 0.02083333 | CACL2 | 100 | 0 | 0.5 | MEDIUM | 100 | 1 | 0.03 | 0 | 140 | 0.8 | 75 | 5 | 25 | NONE | 59 | 50 | 59 | 51
9763 | 0.02083333 | CACL2 | 100 | 0 | 0.5 | MEDIUM | 100 | 1 | 0.03 | 0 | 140 | 0.8 | 75 | 5 | 25 | NONE | 59 | 55 | 59 | 51
9764 | 0.02083333 | CACL2 | 100 | 0 | 0.5 | MEDIUM | 100 | 1 | 0.03 | 0 | 140 | 0.8 | 75 | 5 | 25 | NONE | 59 | 64 | 59 | 51
9765 | 0.02083333 | CACL2 | 100 | 0 | 0.5 | MEDIUM | 100 | 1 | 0.03 | 0 | 140 | 0.8 | 75 | 5 | 25 | NONE | 59 | 50 | 59 | 51
9766 | 0.02083333 | CACL2 | 100 | 0 | 0.5 | MEDIUM | 100 | 1 | 0.03 | 0 | 140 | 0.8 | 75 | 5 | 25 | NONE | 59 | 60 | 59 | 51
9767 | 0.02083333 | CACL2 | 100 | 0 | 0.5 | MEDIUM | 100 | 1 | 0.03 | 0 | 140 | 0.8 | 75 | 5 | 25 | NONE | 59 | 55 | 59 | 51
9768 | 0.02083333 | CACL2 | 100 | 0 | 0.5 | MEDIUM | 100 | 1 | 0.03 | 0 | 140 | 0.8 | 75 | 5 | 25 | NONE | 59 | 50 | 59 | 51
9769 | 0.02083333 | CACL2 | 100 | 0 | 0.5 | MEDIUM | 100 | 1 | 0.03 | 0 | 140 | 0.8 | 75 | 5 | 25 | NONE | 59 | 52 | 59 | 51
9770 | 0.02083333 | CACL2 | 100 | 0 | 0.5 | MEDIUM | 100 | 1 | 0.03 | 0 | 140 | 0.8 | 75 | 5 | 25 | NONE | 59 | 52 | 59 | 51
9771 | 0.0006944444 | CACL2 | 100 | 0 | 0.5 | MEDIUM | 100 | 1 | 0.03 | 0 | 140 | 0.8 | 75 | 5 | 25 | NONE | 60 | 104 | 60 | 52
9772 | 0.0006944444 | CACL2 | 100 | 0 | 0.5 | MEDIUM | 100 | 1 | 0.03 | 0 | 140 | 0.8 | 75 | 5 | 25 | NONE | 60 | 95 | 60 | 52
9773 | 0.0006944444 | CACL2 | 100 | 0 | 0.5 | MEDIUM | 100 | 1 | 0.03 | 0 | 140 | 0.8 | 75 | 5 | 25 | NONE | 60 | 103 | 60 | 52
9774 | 0.0006944444 | CACL2 | 100 | 0 | 0.5 | MEDIUM | 100 | 1 | 0.03 | 0 | 140 | 0.8 | 75 | 5 | 25 | NONE | 60 | 95 | 60 | 52
9775 | 0.0006944444 | CACL2 | 100 | 0 | 0.5 | MEDIUM | 100 | 1 | 0.03 | 0 | 140 | 0.8 | 75 | 5 | 25 | NONE | 60 | 97 | 60 | 52
9776 | 0.0006944444 | CACL2 | 100 | 0 | 0.5 | MEDIUM | 100 | 1 | 0.03 | 0 | 140 | 0.8 | 75 | 5 | 25 | NONE | 60 | 107 | 60 | 52
9777 | 0.0006944444 | CACL2 | 100 | 0 | 0.5 | MEDIUM | 100 | 1 | 0.03 | 0 | 140 | 0.8 | 75 | 5 | 25 | NONE | 60 | 97 | 60 | 52
9778 | 0.0006944444 | CACL2 | 100 | 0 | 0.5 | MEDIUM | 100 | 1 | 0.03 | 0 | 140 | 0.8 | 75 | 5 | 25 | NONE | 60 | 99 | 60 | 52
9779 | 0.0006944444 | CACL2 | 100 | 0 | 0.5 | MEDIUM | 100 | 1 | 0.03 | 0 | 140 | 0.8 | 75 | 5 | 25 | NONE | 60 | 95 | 60 | 52
9780 | 0.0006944444 | CACL2 | 100 | 0 | 0.5 | MEDIUM | 100 | 1 | 0.03 | 0 | 140 | 0.8 | 75 | 5 | 25 | NONE | 60 | 96 | 60 | 52
9781 | 0.0006944444 | CACL2 | 100 | 0 | 0.5 | MEDIUM | 100 | 1 | 0.03 | 0 | 140 | 0.8 | 75 | 5 | 25 | NONE | 60 | 108 | 60 | 52
9782 | 0.0006944444 | CACL2 | 100 | 0 | 0.5 | MEDIUM | 100 | 1 | 0.03 | 0 | 140 | 0.8 | 75 | 5 | 25 | NONE | 60 | 78 | 60 | 52
9783 | 0.0006944444 | CACL2 | 100 | 0 | 0.5 | MEDIUM | 100 | 1 | 0.03 | 0 | 140 | 0.8 | 75 | 5 | 25 | NONE | 60 | 103 | 60 | 52
9784 | 0.0006944444 | CACL2 | 100 | 0 | 0.5 | MEDIUM | 100 | 1 | 0.03 | 0 | 140 | 0.8 | 75 | 5 | 25 | NONE | 60 | 106 | 60 | 52
9785 | 0.0006944444 | CACL2 | 100 | 0 | 0.5 | MEDIUM | 100 | 1 | 0.03 | 0 | 140 | 0.8 | 75 | 5 | 25 | NONE | 60 | 97 | 60 | 52
9786 | 0.0006944444 | CACL2 | 100 | 0 | 0.5 | MEDIUM | 100 | 1 | 0.03 | 0 | 140 | 0.8 | 75 | 5 | 25 | NONE | 60 | 92 | 60 | 52
9787 | 0.0006944444 | CACL2 | 100 | 0 | 0.5 | MEDIUM | 100 | 1 | 0.03 | 0 | 140 | 0.8 | 75 | 5 | 25 | NONE | 60 | 101 | 60 | 52
9788 | 0.0006944444 | CACL2 | 100 | 0 | 0.5 | MEDIUM | 100 | 1 | 0.03 | 0 | 140 | 0.8 | 75 | 5 | 25 | NONE | 60 | 88 | 60 | 52
9789 | 0.0006944444 | CACL2 | 100 | 0 | 0.5 | MEDIUM | 100 | 1 | 0.03 | 0 | 140 | 0.8 | 75 | 5 | 25 | NONE | 60 | 110 | 60 | 52
9790 | 0.0006944444 | CACL2 | 100 | 0 | 0.5 | MEDIUM | 100 | 1 | 0.03 | 0 | 140 | 0.8 | 75 | 5 | 25 | NONE | 60 | 101 | 60 | 52
9791 | 0.0006944444 | CACL2 | 100 | 0 | 0.5 | MEDIUM | 100 | 1 | 0.03 | 0 | 140 | 0.8 | 75 | 5 | 25 | NONE | 60 | 111 | 60 | 52
9792 | 0.0006944444 | CACL2 | 100 | 0 | 0.5 | MEDIUM | 100 | 1 | 0.03 | 0 | 140 | 0.8 | 75 | 5 | 25 | NONE | 60 | 92 | 60 | 52
9793 | 0.0006944444 | CACL2 | 100 | 0 | 0.5 | MEDIUM | 100 | 1 | 0.03 | 0 | 140 | 0.8 | 75 | 5 | 25 | NONE | 60 | 98 | 60 | 52
9794 | 0.0006944444 | CACL2 | 100 | 0 | 0.5 | MEDIUM | 100 | 1 | 0.03 | 0 | 140 | 0.8 | 75 | 5 | 25 | NONE | 60 | 94 | 60 | 52
9795 | 0.0006944444 | CACL2 | 100 | 0 | 0.5 | MEDIUM | 100 | 1 | 0.03 | 0 | 140 | 0.8 | 75 | 5 | 25 | NONE | 60 | 92 | 60 | 52
9796 | 0.0006944444 | CACL2 | 100 | 0 | 0.5 | MEDIUM | 100 | 1 | 0.03 | 0 | 140 | 0.8 | 75 | 5 | 25 | NONE | 60 | 98 | 60 | 52
9797 | 0.0006944444 | CACL2 | 100 | 0 | 0.5 | MEDIUM | 100 | 1 | 0.03 | 0 | 140 | 0.8 | 75 | 5 | 25 | NONE | 60 | 105 | 60 | 52
9798 | 0.0006944444 | CACL2 | 100 | 0 | 0.5 | MEDIUM | 100 | 1 | 0.03 | 0 | 140 | 0.8 | 75 | 5 | 25 | NONE | 60 | 110 | 60 | 52
9799 | 0.0006944444 | CACL2 | 100 | 0 | 0.5 | MEDIUM | 100 | 1 | 0.03 | 0 | 140 | 0.8 | 75 | 5 | 25 | NONE | 60 | 94 | 60 | 52
9800 | 0.0006944444 | CACL2 | 100 | 0 | 0.5 | MEDIUM | 100 | 1.5 | 0.03 | 0 | 140 | 0.8 | 75 | 5 | 25 | NONE | 61 | 66 | 61 | 53
9801 | 0.0006944444 | CACL2 | 100 | 0 | 0.5 | MEDIUM | 100 | 1.5 | 0.03 | 0 | 140 | 0.8 | 75 | 5 | 25 | NONE | 61 | 73 | 61 | 53
9802 | 0.0006944444 | CACL2 | 100 | 0 | 0.5 | MEDIUM | 100 | 1.5 | 0.03 | 0 | 140 | 0.8 | 75 | 5 | 25 | NONE | 61 | 68 | 61 | 53
9803 | 0.0006944444 | CACL2 | 100 | 0 | 0.5 | MEDIUM | 100 | 1.5 | 0.03 | 0 | 140 | 0.8 | 75 | 5 | 25 | NONE | 61 | 72 | 61 | 53
9804 | 0.0006944444 | CACL2 | 100 | 0 | 0.5 | MEDIUM | 100 | 1.5 | 0.03 | 0 | 140 | 0.8 | 75 | 5 | 25 | NONE | 61 | 55 | 61 | 53
9805 | 0.0006944444 | CACL2 | 100 | 0 | 0.5 | MEDIUM | 100 | 1.5 | 0.03 | 0 | 140 | 0.8 | 75 | 5 | 25 | NONE | 61 | 65 | 61 | 53
9806 | 0.0006944444 | CACL2 | 100 | 0 | 0.5 | MEDIUM | 100 | 1.5 | 0.03 | 0 | 140 | 0.8 | 75 | 5 | 25 | NONE | 61 | 65 | 61 | 53
9807 | 0.0006944444 | CACL2 | 100 | 0 | 0.5 | MEDIUM | 100 | 1.5 | 0.03 | 0 | 140 | 0.8 | 75 | 5 | 25 | NONE | 61 | 67 | 61 | 53
9808 | 0.0006944444 | CACL2 | 100 | 0 | 0.5 | MEDIUM | 100 | 1.5 | 0.03 | 0 | 140 | 0.8 | 75 | 5 | 25 | NONE | 61 | 70 | 61 | 53
9809 | 0.0006944444 | CACL2 | 100 | 0 | 0.5 | MEDIUM | 100 | 1.5 | 0.03 | 0 | 140 | 0.8 | 75 | 5 | 25 | NONE | 61 | 74 | 61 | 53
9810 | 0.0006944444 | CACL2 | 100 | 0 | 0.5 | MEDIUM | 100 | 1.5 | 0.03 | 0 | 140 | 0.8 | 75 | 5 | 25 | NONE | 61 | 61 | 61 | 53
9811 | 0.0006944444 | CACL2 | 100 | 0 | 0.5 | MEDIUM | 100 | 1.5 | 0.03 | 0 | 140 | 0.8 | 75 | 5 | 25 | NONE | 61 | 61 | 61 | 53
9812 | 0.0006944444 | CACL2 | 100 | 0 | 0.5 | MEDIUM | 100 | 1.5 | 0.03 | 0 | 140 | 0.8 | 75 | 5 | 25 | NONE | 61 | 69 | 61 | 53
9813 | 0.0006944444 | CACL2 | 100 | 0 | 0.5 | MEDIUM | 100 | 1.5 | 0.03 | 0 | 140 | 0.8 | 75 | 5 | 25 | NONE | 61 | 66 | 61 | 53
9814 | 0.0006944444 | CACL2 | 100 | 0 | 0.5 | MEDIUM | 100 | 1.5 | 0.03 | 0 | 140 | 0.8 | 75 | 5 | 25 | NONE | 61 | 68 | 61 | 53
9815 | 0.0006944444 | CACL2 | 100 | 0 | 0.5 | MEDIUM | 100 | 1.5 | 0.03 | 0 | 140 | 0.8 | 75 | 5 | 25 | NONE | 61 | 71 | 61 | 53
9816 | 0.0006944444 | CACL2 | 100 | 0 | 0.5 | MEDIUM | 100 | 1.5 | 0.03 | 0 | 140 | 0.8 | 75 | 5 | 25 | NONE | 61 | 65 | 61 | 53
9817 | 0.0006944444 | CACL2 | 100 | 0 | 0.5 | MEDIUM | 100 | 1.5 | 0.03 | 0 | 140 | 0.8 | 75 | 5 | 25 | NONE | 61 | 63 | 61 | 53
9818 | 0.0006944444 | CACL2 | 100 | 0 | 0.5 | MEDIUM | 100 | 1.5 | 0.03 | 0 | 140 | 0.8 | 75 | 5 | 25 | NONE | 61 | 63 | 61 | 53
9819 | 0.0006944444 | CACL2 | 100 | 0 | 0.5 | MEDIUM | 100 | 1.5 | 0.03 | 0 | 140 | 0.8 | 75 | 5 | 25 | NONE | 61 | 67 | 61 | 53
9820 | 0.0006944444 | CACL2 | 100 | 0 | 0.5 | MEDIUM | 100 | 1.5 | 0.03 | 0 | 140 | 0.8 | 75 | 5 | 25 | NONE | 61 | 72 | 61 | 53
9821 | 0.0006944444 | CACL2 | 100 | 0 | 0.5 | MEDIUM | 100 | 1.5 | 0.03 | 0 | 140 | 0.8 | 75 | 5 | 25 | NONE | 61 | 63 | 61 | 53
9822 | 0.0006944444 | CACL2 | 100 | 0 | 0.5 | MEDIUM | 100 | 1.5 | 0.03 | 0 | 140 | 0.8 | 75 | 5 | 25 | NONE | 61 | 65 | 61 | 53
9823 | 0.0006944444 | CACL2 | 100 | 0 | 0.5 | MEDIUM | 100 | 1.5 | 0.03 | 0 | 140 | 0.8 | 75 | 5 | 25 | NONE | 61 | 60 | 61 | 53
9824 | 0.0006944444 | CACL2 | 100 | 0 | 0.5 | MEDIUM | 100 | 1.5 | 0.03 | 0 | 140 | 0.8 | 75 | 5 | 25 | NONE | 61 | 72 | 61 | 53
9825 | 0.0006944444 | CACL2 | 100 | 0 | 0.5 | MEDIUM | 100 | 1.5 | 0.03 | 0 | 140 | 0.8 | 75 | 5 | 25 | NONE | 61 | 70 | 61 | 53
9826 | 0.0006944444 | CACL2 | 100 | 0 | 0.5 | MEDIUM | 100 | 1.5 | 0.03 | 0 | 140 | 0.8 | 75 | 5 | 25 | NONE | 61 | 78 | 61 | 53
9827 | 0.0006944444 | CACL2 | 100 | 0 | 0.5 | MEDIUM | 100 | 1.5 | 0.03 | 0 | 140 | 0.8 | 75 | 5 | 25 | NONE | 61 | 78 | 61 | 53
9828 | 0.0006944444 | CACL2 | 100 | 0 | 0.5 | MEDIUM | 100 | 1.5 | 0.03 | 0 | 140 | 0.8 | 75 | 5 | 25 | NONE | 61 | 81 | 61 | 53
9829 | 0.0006944444 | CACL2 | 100 | 0 | 0.5 | MEDIUM | 100 | 1.5 | 0.03 | 0 | 140 | 0.8 | 75 | 5 | 25 | NONE | 61 | 61 | 61 | 53
9830 | 0.0006944444 | CACL2 | 100 | 0 | 0.5 | MEDIUM | 100 | 1.5 | 0.03 | 0 | 140 | 0.8 | 75 | 5 | 25 | NONE | 61 | 64 | 61 | 53
9831 | 0.0006944444 | CACL2 | 100 | 0 | 0.5 | MEDIUM | 100 | 1.5 | 0.03 | 0 | 140 | 0.8 | 75 | 5 | 25 | NONE | 61 | 79 | 61 | 53
9832 | 0.0006944444 | CACL2 | 100 | 0 | 0.5 | MEDIUM | 100 | 1.5 | 0.03 | 0 | 140 | 0.8 | 75 | 5 | 25 | NONE | 61 | 78 | 61 | 53
9833 | 0.0006944444 | CACL2 | 100 | 0 | 0.5 | MEDIUM | 100 | 2 | 0.03 | 0 | 140 | 0.8 | 75 | 5 | 25 | NONE | 62 | 99 | 62 | 54
9834 | 0.0006944444 | CACL2 | 100 | 0 | 0.5 | MEDIUM | 100 | 2 | 0.03 | 0 | 140 | 0.8 | 75 | 5 | 25 | NONE | 62 | 98 | 62 | 54
9835 | 0.0006944444 | CACL2 | 100 | 0 | 0.5 | MEDIUM | 100 | 2 | 0.03 | 0 | 140 | 0.8 | 75 | 5 | 25 | NONE | 62 | 83 | 62 | 54
9836 | 0.0006944444 | CACL2 | 100 | 0 | 0.5 | MEDIUM | 100 | 2 | 0.03 | 0 | 140 | 0.8 | 75 | 5 | 25 | NONE | 62 | 96 | 62 | 54
9837 | 0.0006944444 | CACL2 | 100 | 0 | 0.5 | MEDIUM | 100 | 2 | 0.03 | 0 | 140 | 0.8 | 75 | 5 | 25 | NONE | 62 | 77 | 62 | 54
9838 | 0.0006944444 | CACL2 | 100 | 0 | 0.5 | MEDIUM | 100 | 2 | 0.03 | 0 | 140 | 0.8 | 75 | 5 | 25 | NONE | 62 | 97 | 62 | 54
9839 | 0.0006944444 | CACL2 | 100 | 0 | 0.5 | MEDIUM | 100 | 2 | 0.03 | 0 | 140 | 0.8 | 75 | 5 | 25 | NONE | 62 | 112 | 62 | 54
9840 | 0.0006944444 | CACL2 | 100 | 0 | 0.5 | MEDIUM | 100 | 2 | 0.03 | 0 | 140 | 0.8 | 75 | 5 | 25 | NONE | 62 | 90 | 62 | 54
9841 | 0.0006944444 | CACL2 | 100 | 0 | 0.5 | MEDIUM | 100 | 2 | 0.03 | 0 | 140 | 0.8 | 75 | 5 | 25 | NONE | 62 | 81 | 62 | 54
9842 | 0.0006944444 | CACL2 | 100 | 0 | 0.5 | MEDIUM | 100 | 2 | 0.03 | 0 | 140 | 0.8 | 75 | 5 | 25 | NONE | 62 | 100 | 62 | 54
9843 | 0.0006944444 | CACL2 | 100 | 0 | 0.5 | MEDIUM | 100 | 2 | 0.03 | 0 | 140 | 0.8 | 75 | 5 | 25 | NONE | 62 | 99 | 62 | 54
9844 | 0.0006944444 | CACL2 | 100 | 0 | 0.5 | MEDIUM | 100 | 2 | 0.03 | 0 | 140 | 0.8 | 75 | 5 | 25 | NONE | 62 | 95 | 62 | 54
9845 | 0.0006944444 | CACL2 | 100 | 0 | 0.5 | MEDIUM | 100 | 2 | 0.03 | 0 | 140 | 0.8 | 75 | 5 | 25 | NONE | 62 | 70 | 62 | 54
9846 | 0.0006944444 | CACL2 | 100 | 0 | 0.5 | MEDIUM | 100 | 2 | 0.03 | 0 | 140 | 0.8 | 75 | 5 | 25 | NONE | 62 | 80 | 62 | 54
9847 | 0.0006944444 | CACL2 | 100 | 0 | 0.5 | MEDIUM | 100 | 2 | 0.03 | 0 | 140 | 0.8 | 75 | 5 | 25 | NONE | 62 | 76 | 62 | 54
9848 | 0.0006944444 | CACL2 | 100 | 0 | 0.5 | MEDIUM | 100 | 2 | 0.03 | 0 | 140 | 0.8 | 75 | 5 | 25 | NONE | 62 | 72 | 62 | 54
9849 | 0.0006944444 | CACL2 | 100 | 0 | 0.5 | MEDIUM | 100 | 2 | 0.03 | 0 | 140 | 0.8 | 75 | 5 | 25 | NONE | 62 | 83 | 62 | 54
9850 | 0.0006944444 | CACL2 | 100 | 0 | 0.5 | MEDIUM | 100 | 2 | 0.03 | 0 | 140 | 0.8 | 75 | 5 | 25 | NONE | 62 | 103 | 62 | 54
9851 | 0.0006944444 | CACL2 | 100 | 0 | 0.5 | MEDIUM | 100 | 2 | 0.03 | 0 | 140 | 0.8 | 75 | 5 | 25 | NONE | 62 | 88 | 62 | 54
9852 | 0.0006944444 | CACL2 | 100 | 0 | 0.5 | MEDIUM | 100 | 2 | 0.03 | 0 | 140 | 0.8 | 75 | 5 | 25 | NONE | 62 | 73 | 62 | 54
9853 | 0.0006944444 | CACL2 | 100 | 0 | 0.5 | MEDIUM | 100 | 2 | 0.03 | 0 | 140 | 0.8 | 75 | 5 | 25 | NONE | 62 | 99 | 62 | 54
9854 | 0.0006944444 | CACL2 | 100 | 0 | 0.5 | MEDIUM | 100 | 2 | 0.03 | 0 | 140 | 0.8 | 75 | 5 | 25 | NONE | 62 | 93 | 62 | 54
9855 | 0.0006944444 | CACL2 | 100 | 0 | 0.5 | MEDIUM | 100 | 2 | 0.03 | 0 | 140 | 0.8 | 75 | 5 | 25 | NONE | 62 | 83 | 62 | 54
9856 | 0.0006944444 | CACL2 | 100 | 0 | 0.5 | MEDIUM | 100 | 2 | 0.03 | 0 | 140 | 0.8 | 75 | 5 | 25 | NONE | 62 | 76 | 62 | 54
9857 | 0.0006944444 | CACL2 | 100 | 0 | 0.5 | MEDIUM | 100 | 2 | 0.03 | 0 | 140 | 0.8 | 75 | 5 | 25 | NONE | 62 | 77 | 62 | 54
9858 | 0.0006944444 | CACL2 | 100 | 0 | 0.5 | MEDIUM | 100 | 2 | 0.03 | 0 | 140 | 0.8 | 75 | 5 | 25 | NONE | 62 | 95 | 62 | 54
9859 | 0.0006944444 | CACL2 | 100 | 0 | 0.5 | MEDIUM | 100 | 2 | 0.03 | 0 | 140 | 0.8 | 75 | 5 | 25 | NONE | 62 | 93 | 62 | 54
9860 | 0.0006944444 | CACL2 | 100 | 0 | 0.5 | MEDIUM | 100 | 2 | 0.03 | 0 | 140 | 0.8 | 75 | 5 | 25 | NONE | 62 | 83 | 62 | 54
9861 | 0.0006944444 | CACL2 | 100 | 0 | 0.5 | MEDIUM | 100 | 2 | 0.03 | 0 | 140 | 0.8 | 75 | 5 | 25 | NONE | 62 | 78 | 62 | 54
9862 | 0.0006944444 | CACL2 | 100 | 0 | 0.5 | MEDIUM | 100 | 2 | 0.03 | 0 | 140 | 0.8 | 75 | 5 | 25 | NONE | 62 | 88 | 62 | 54
9863 | 0.0006944444 | CACL2 | 100 | 0 | 0.5 | MEDIUM | 100 | 2 | 0.03 | 0 | 140 | 0.8 | 75 | 5 | 25 | NONE | 62 | 85 | 62 | 54
9864 | 0.0006944444 | CACL2 | 100 | 0 | 0.5 | MEDIUM | 100 | 2 | 0.03 | 0 | 140 | 0.8 | 75 | 5 | 25 | NONE | 62 | 98 | 62 | 54
9865 | 0.0006944444 | CACL2 | 100 | 0 | 0.5 | MEDIUM | 100 | 2 | 0.03 | 0 | 140 | 0.8 | 75 | 5 | 25 | NONE | 62 | 85 | 62 | 54
9866 | 0.0006944444 | CACL2 | 100 | 0 | 0.5 | MEDIUM | 100 | 2 | 0.03 | 0 | 140 | 0.8 | 75 | 5 | 25 | NONE | 62 | 82 | 62 | 54
9867 | 0.0006944444 | CACL2 | 100 | 0 | 0.5 | MEDIUM | 100 | 2 | 0.03 | 0 | 140 | 0.8 | 75 | 5 | 25 | NONE | 62 | 93 | 62 | 54
9868 | 0.0006944444 | CACL2 | 100 | 0 | 0.5 | MEDIUM | 100 | 2 | 0.03 | 0 | 140 | 0.8 | 75 | 5 | 25 | NONE | 62 | 87 | 62 | 54
9869 | 0.0006944444 | CACL2 | 100 | 0 | 0.5 | MEDIUM | 100 | 2 | 0.03 | 0 | 140 | 0.8 | 75 | 5 | 25 | NONE | 62 | 82 | 62 | 54
9870 | 0.0006944444 | CACL2 | 100 | 0 | 0.5 | MEDIUM | 100 | 2 | 0.03 | 0 | 140 | 0.8 | 75 | 5 | 25 | NONE | 62 | 81 | 62 | 54
9871 | 0.0006944444 | CACL2 | 100 | 0 | 0.5 | MEDIUM | 100 | 2 | 0.03 | 0 | 140 | 0.8 | 75 | 5 | 25 | NONE | 62 | 76 | 62 | 54
9872 | 4 | CACL2 | 100 | 0 | 0.5 | MEDIUM | 100 | 1 | 0.03 | 0 | 140 | 0.8 | 75 | 5 | 25 | NONE | 47 | 97 | 47 | 39
9873 | 4 | CACL2 | 100 | 0 | 0.5 | MEDIUM | 100 | 1 | 0.03 | 0 | 140 | 0.8 | 75 | 5 | 25 | NONE | 47 | 89 | 47 | 39
9874 | 4 | CACL2 | 100 | 0 | 0.5 | MEDIUM | 100 | 1 | 0.03 | 0 | 140 | 0.8 | 75 | 5 | 25 | NONE | 47 | 101 | 47 | 39
9875 | 4 | CACL2 | 100 | 0 | 0.5 | MEDIUM | 100 | 1 | 0.03 | 0 | 140 | 0.8 | 75 | 5 | 25 | NONE | 47 | 96 | 47 | 39
9876 | 4 | CACL2 | 100 | 0 | 0.5 | MEDIUM | 100 | 1 | 0.03 | 0 | 140 | 0.8 | 75 | 5 | 25 | NONE | 47 | 92 | 47 | 39
9877 | 4 | CACL2 | 100 | 0 | 0.5 | MEDIUM | 100 | 1 | 0.03 | 0 | 140 | 0.8 | 75 | 5 | 25 | NONE | 47 | 92 | 47 | 39
9878 | 4 | CACL2 | 100 | 0 | 0.5 | MEDIUM | 100 | 1 | 0.03 | 0 | 140 | 0.8 | 75 | 5 | 25 | NONE | 47 | 81 | 47 | 39
9879 | 4 | CACL2 | 100 | 0 | 0.5 | MEDIUM | 100 | 1 | 0.03 | 0 | 140 | 0.8 | 75 | 5 | 25 | NONE | 47 | 88 | 47 | 39
9880 | 4 | CACL2 | 100 | 0 | 0.5 | MEDIUM | 100 | 1 | 0.03 | 0 | 140 | 0.8 | 75 | 5 | 25 | NONE | 47 | 81 | 47 | 39
9881 | 4 | CACL2 | 100 | 0 | 0.5 | MEDIUM | 100 | 1 | 0.03 | 0 | 140 | 0.8 | 75 | 5 | 25 | NONE | 47 | 100 | 47 | 39
9882 | 4 | CACL2 | 100 | 0 | 0.5 | MEDIUM | 100 | 1 | 0.03 | 0 | 140 | 0.8 | 75 | 5 | 25 | NONE | 47 | 85 | 47 | 39
9883 | 4 | CACL2 | 100 | 0 | 0.5 | MEDIUM | 100 | 1 | 0.03 | 0 | 140 | 0.8 | 75 | 5 | 25 | NONE | 47 | 91 | 47 | 39
9884 | 4 | CACL2 | 100 | 0 | 0.5 | MEDIUM | 100 | 1 | 0.03 | 0 | 140 | 0.8 | 75 | 5 | 25 | NONE | 47 | 93 | 47 | 39
9885 | 4 | CACL2 | 100 | 0 | 0.5 | MEDIUM | 100 | 1 | 0.03 | 0 | 140 | 0.8 | 75 | 5 | 25 | NONE | 47 | 97 | 47 | 39
9886 | 4 | CACL2 | 100 | 0 | 0.5 | MEDIUM | 100 | 1 | 0.03 | 0 | 140 | 0.8 | 75 | 5 | 25 | NONE | 47 | 102 | 47 | 39
9887 | 4 | CACL2 | 100 | 0 | 0.5 | MEDIUM | 100 | 1 | 0.03 | 0 | 140 | 0.8 | 75 | 5 | 25 | NONE | 47 | 98 | 47 | 39
9888 | 4 | CACL2 | 100 | 0 | 0.5 | MEDIUM | 100 | 1 | 0.03 | 0 | 140 | 0.8 | 75 | 5 | 25 | NONE | 47 | 100 | 47 | 39
9889 | 4 | CACL2 | 100 | 0 | 0.5 | MEDIUM | 100 | 1 | 0.03 | 0 | 140 | 0.8 | 75 | 5 | 25 | NONE | 47 | 95 | 47 | 39
9890 | 4 | CACL2 | 100 | 0 | 0.5 | MEDIUM | 100 | 1 | 0.03 | 0 | 140 | 0.8 | 75 | 5 | 25 | NONE | 47 | 92 | 47 | 39
9891 | 4 | CACL2 | 100 | 0 | 0.5 | MEDIUM | 100 | 1 | 0.03 | 0 | 140 | 0.8 | 75 | 5 | 25 | NONE | 47 | 91 | 47 | 39
9892 | 4 | CACL2 | 100 | 0 | 0.5 | MEDIUM | 100 | 1 | 0.03 | 0 | 140 | 0.8 | 75 | 5 | 25 | NONE | 47 | 104 | 47 | 39
9893 | 4 | CACL2 | 100 | 0 | 0.5 | MEDIUM | 100 | 1 | 0.03 | 0 | 140 | 0.8 | 75 | 5 | 25 | NONE | 47 | 94 | 47 | 39
9894 | 4 | CACL2 | 100 | 0 | 0.5 | MEDIUM | 100 | 1 | 0.03 | 0 | 140 | 0.8 | 75 | 5 | 25 | NONE | 47 | 95 | 47 | 39
9895 | 4 | CACL2 | 100 | 0 | 0.5 | MEDIUM | 100 | 1 | 0.03 | 0 | 140 | 0.8 | 75 | 5 | 25 | NONE | 47 | 90 | 47 | 39
9896 | 4 | CACL2 | 100 | 0 | 0.5 | MEDIUM | 100 | 1 | 0.03 | 0 | 140 | 0.8 | 75 | 5 | 25 | NONE | 47 | 90 | 47 | 39
9897 | 4 | CACL2 | 100 | 0 | 0.5 | MEDIUM | 100 | 1 | 0.03 | 0 | 140 | 0.8 | 75 | 5 | 25 | NONE | 47 | 108 | 47 | 39
9898 | 4 | CACL2 | 100 | 0 | 0.5 | MEDIUM | 100 | 1 | 0.03 | 0 | 140 | 0.8 | 75 | 5 | 25 | NONE | 47 | 88 | 47 | 39
9899 | 4 | CACL2 | 100 | 0 | 0.5 | MEDIUM | 100 | 1 | 0.03 | 0 | 140 | 0.8 | 75 | 5 | 25 | NONE | 47 | 90 | 47 | 39
9900 | 4 | CACL2 | 100 | 0 | 0.5 | MEDIUM | 100 | 1 | 0.03 | 0 | 140 | 0.8 | 75 | 5 | 25 | NONE | 47 | 75 | 47 | 39
9901 | 4 | CACL2 | 100 | 0 | 0.5 | MEDIUM | 100 | 1 | 0.03 | 0 | 140 | 0.8 | 75 | 5 | 25 | NONE | 47 | 99 | 47 | 39
9902 | 4 | CACL2 | 100 | 0 | 0.5 | MEDIUM | 100 | 1 | 0.03 | 0 | 140 | 0.8 | 75 | 5 | 25 | NONE | 47 | 95 | 47 | 39
9903 | 4 | CACL2 | 100 | 0 | 0.5 | MEDIUM | 100 | 1 | 0.03 | 0 | 140 | 0.8 | 75 | 5 | 25 | NONE | 47 | 75 | 47 | 39
9904 | 4 | CACL2 | 100 | 0 | 0.5 | MEDIUM | 100 | 1 | 0.03 | 0 | 140 | 0.8 | 75 | 5 | 25 | NONE | 47 | 94 | 47 | 39
9905 | 4 | CACL2 | 100 | 0 | 0.5 | MEDIUM | 100 | 1.5 | 0.03 | 0 | 140 | 0.8 | 75 | 5 | 25 | NONE | 48 | 86 | 48 | 40
9906 | 4 | CACL2 | 100 | 0 | 0.5 | MEDIUM | 100 | 1.5 | 0.03 | 0 | 140 | 0.8 | 75 | 5 | 25 | NONE | 48 | 68 | 48 | 40
9907 | 4 | CACL2 | 100 | 0 | 0.5 | MEDIUM | 100 | 1.5 | 0.03 | 0 | 140 | 0.8 | 75 | 5 | 25 | NONE | 48 | 66 | 48 | 40
9908 | 4 | CACL2 | 100 | 0 | 0.5 | MEDIUM | 100 | 1.5 | 0.03 | 0 | 140 | 0.8 | 75 | 5 | 25 | NONE | 48 | 72 | 48 | 40
9909 | 4 | CACL2 | 100 | 0 | 0.5 | MEDIUM | 100 | 1.5 | 0.03 | 0 | 140 | 0.8 | 75 | 5 | 25 | NONE | 48 | 76 | 48 | 40
9910 | 4 | CACL2 | 100 | 0 | 0.5 | MEDIUM | 100 | 1.5 | 0.03 | 0 | 140 | 0.8 | 75 | 5 | 25 | NONE | 48 | 98 | 48 | 40
9911 | 4 | CACL2 | 100 | 0 | 0.5 | MEDIUM | 100 | 1.5 | 0.03 | 0 | 140 | 0.8 | 75 | 5 | 25 | NONE | 48 | 62 | 48 | 40
9912 | 4 | CACL2 | 100 | 0 | 0.5 | MEDIUM | 100 | 1.5 | 0.03 | 0 | 140 | 0.8 | 75 | 5 | 25 | NONE | 48 | 44 | 48 | 40
9913 | 4 | CACL2 | 100 | 0 | 0.5 | MEDIUM | 100 | 1.5 | 0.03 | 0 | 140 | 0.8 | 75 | 5 | 25 | NONE | 48 | 83 | 48 | 40
9914 | 4 | CACL2 | 100 | 0 | 0.5 | MEDIUM | 100 | 1.5 | 0.03 | 0 | 140 | 0.8 | 75 | 5 | 25 | NONE | 48 | 74 | 48 | 40
9915 | 4 | CACL2 | 100 | 0 | 0.5 | MEDIUM | 100 | 1.5 | 0.03 | 0 | 140 | 0.8 | 75 | 5 | 25 | NONE | 48 | 85 | 48 | 40
9916 | 4 | CACL2 | 100 | 0 | 0.5 | MEDIUM | 100 | 1.5 | 0.03 | 0 | 140 | 0.8 | 75 | 5 | 25 | NONE | 48 | 52 | 48 | 40
9917 | 4 | CACL2 | 100 | 0 | 0.5 | MEDIUM | 100 | 1.5 | 0.03 | 0 | 140 | 0.8 | 75 | 5 | 25 | NONE | 48 | 58 | 48 | 40
9918 | 4 | CACL2 | 100 | 0 | 0.5 | MEDIUM | 100 | 1.5 | 0.03 | 0 | 140 | 0.8 | 75 | 5 | 25 | NONE | 48 | 56 | 48 | 40
9919 | 4 | CACL2 | 100 | 0 | 0.5 | MEDIUM | 100 | 1.5 | 0.03 | 0 | 140 | 0.8 | 75 | 5 | 25 | NONE | 48 | 87 | 48 | 40
9920 | 4 | CACL2 | 100 | 0 | 0.5 | MEDIUM | 100 | 1.5 | 0.03 | 0 | 140 | 0.8 | 75 | 5 | 25 | NONE | 48 | 51 | 48 | 40
9921 | 4 | CACL2 | 100 | 0 | 0.5 | MEDIUM | 100 | 1.5 | 0.03 | 0 | 140 | 0.8 | 75 | 5 | 25 | NONE | 48 | 72 | 48 | 40
9922 | 4 | CACL2 | 100 | 0 | 0.5 | MEDIUM | 100 | 1.5 | 0.03 | 0 | 140 | 0.8 | 75 | 5 | 25 | NONE | 48 | 75 | 48 | 40
9923 | 4 | CACL2 | 100 | 0 | 0.5 | MEDIUM | 100 | 1.5 | 0.03 | 0 | 140 | 0.8 | 75 | 5 | 25 | NONE | 48 | 66 | 48 | 40
9924 | 4 | CACL2 | 100 | 0 | 0.5 | MEDIUM | 100 | 1.5 | 0.03 | 0 | 140 | 0.8 | 75 | 5 | 25 | NONE | 48 | 59 | 48 | 40
9925 | 4 | CACL2 | 100 | 0 | 0.5 | MEDIUM | 100 | 1.5 | 0.03 | 0 | 140 | 0.8 | 75 | 5 | 25 | NONE | 48 | 72 | 48 | 40
9926 | 4 | CACL2 | 100 | 0 | 0.5 | MEDIUM | 100 | 1.5 | 0.03 | 0 | 140 | 0.8 | 75 | 5 | 25 | NONE | 48 | 44 | 48 | 40
9927 | 4 | CACL2 | 100 | 0 | 0.5 | MEDIUM | 100 | 1.5 | 0.03 | 0 | 140 | 0.8 | 75 | 5 | 25 | NONE | 48 | 68 | 48 | 40
9928 | 4 | CACL2 | 100 | 0 | 0.5 | MEDIUM | 100 | 1.5 | 0.03 | 0 | 140 | 0.8 | 75 | 5 | 25 | NONE | 48 | 76 | 48 | 40
9929 | 4 | CACL2 | 100 | 0 | 0.5 | MEDIUM | 100 | 1.5 | 0.03 | 0 | 140 | 0.8 | 75 | 5 | 25 | NONE | 48 | 81 | 48 | 40
9930 | 4 | CACL2 | 100 | 0 | 0.5 | MEDIUM | 100 | 1.5 | 0.03 | 0 | 140 | 0.8 | 75 | 5 | 25 | NONE | 48 | 81 | 48 | 40
9931 | 4 | CACL2 | 100 | 0 | 0.5 | MEDIUM | 100 | 1.5 | 0.03 | 0 | 140 | 0.8 | 75 | 5 | 25 | NONE | 48 | 64 | 48 | 40
9932 | 4 | CACL2 | 100 | 0 | 0.5 | MEDIUM | 100 | 1.5 | 0.03 | 0 | 140 | 0.8 | 75 | 5 | 25 | NONE | 48 | 61 | 48 | 40
9933 | 4 | CACL2 | 100 | 0 | 0.5 | MEDIUM | 100 | 1.5 | 0.03 | 0 | 140 | 0.8 | 75 | 5 | 25 | NONE | 48 | 50 | 48 | 40
9934 | 4 | CACL2 | 100 | 0 | 0.5 | MEDIUM | 100 | 1.5 | 0.03 | 0 | 140 | 0.8 | 75 | 5 | 25 | NONE | 48 | 45 | 48 | 40
9935 | 4 | CACL2 | 100 | 0 | 0.5 | MEDIUM | 100 | 1.5 | 0.03 | 0 | 140 | 0.8 | 75 | 5 | 25 | NONE | 48 | 47 | 48 | 40
9936 | 4 | CACL2 | 100 | 0 | 0.5 | MEDIUM | 100 | 1.5 | 0.03 | 0 | 140 | 0.8 | 75 | 5 | 25 | NONE | 48 | 75 | 48 | 40
9937 | 4 | CACL2 | 100 | 0 | 0.5 | MEDIUM | 100 | 1.5 | 0.03 | 0 | 140 | 0.8 | 75 | 5 | 25 | NONE | 48 | 70 | 48 | 40
9938 | 4 | CACL2 | 100 | 0 | 0.5 | MEDIUM | 100 | 2 | 0.03 | 0 | 140 | 0.8 | 75 | 5 | 25 | NONE | 49 | 29 | 49 | 41
9939 | 4 | CACL2 | 100 | 0 | 0.5 | MEDIUM | 100 | 2 | 0.03 | 0 | 140 | 0.8 | 75 | 5 | 25 | NONE | 49 | 33 | 49 | 41
9940 | 4 | CACL2 | 100 | 0 | 0.5 | MEDIUM | 100 | 2 | 0.03 | 0 | 140 | 0.8 | 75 | 5 | 25 | NONE | 49 | 46 | 49 | 41
9941 | 4 | CACL2 | 100 | 0 | 0.5 | MEDIUM | 100 | 2 | 0.03 | 0 | 140 | 0.8 | 75 | 5 | 25 | NONE | 49 | 39 | 49 | 41
9942 | 4 | CACL2 | 100 | 0 | 0.5 | MEDIUM | 100 | 2 | 0.03 | 0 | 140 | 0.8 | 75 | 5 | 25 | NONE | 49 | 38 | 49 | 41
9943 | 4 | CACL2 | 100 | 0 | 0.5 | MEDIUM | 100 | 2 | 0.03 | 0 | 140 | 0.8 | 75 | 5 | 25 | NONE | 49 | 35 | 49 | 41
9944 | 4 | CACL2 | 100 | 0 | 0.5 | MEDIUM | 100 | 2 | 0.03 | 0 | 140 | 0.8 | 75 | 5 | 25 | NONE | 49 | 44 | 49 | 41
9945 | 4 | CACL2 | 100 | 0 | 0.5 | MEDIUM | 100 | 2 | 0.03 | 0 | 140 | 0.8 | 75 | 5 | 25 | NONE | 49 | 36 | 49 | 41
9946 | 4 | CACL2 | 100 | 0 | 0.5 | MEDIUM | 100 | 2 | 0.03 | 0 | 140 | 0.8 | 75 | 5 | 25 | NONE | 49 | 33 | 49 | 41
9947 | 4 | CACL2 | 100 | 0 | 0.5 | MEDIUM | 100 | 2 | 0.03 | 0 | 140 | 0.8 | 75 | 5 | 25 | NONE | 49 | 42 | 49 | 41
9948 | 4 | CACL2 | 100 | 0 | 0.5 | MEDIUM | 100 | 2 | 0.03 | 0 | 140 | 0.8 | 75 | 5 | 25 | NONE | 49 | 35 | 49 | 41
9949 | 4 | CACL2 | 100 | 0 | 0.5 | MEDIUM | 100 | 2 | 0.03 | 0 | 140 | 0.8 | 75 | 5 | 25 | NONE | 49 | 39 | 49 | 41
9950 | 4 | CACL2 | 100 | 0 | 0.5 | MEDIUM | 100 | 2 | 0.03 | 0 | 140 | 0.8 | 75 | 5 | 25 | NONE | 49 | 29 | 49 | 41
9951 | 4 | CACL2 | 100 | 0 | 0.5 | MEDIUM | 100 | 2 | 0.03 | 0 | 140 | 0.8 | 75 | 5 | 25 | NONE | 49 | 32 | 49 | 41
9952 | 4 | CACL2 | 100 | 0 | 0.5 | MEDIUM | 100 | 2 | 0.03 | 0 | 140 | 0.8 | 75 | 5 | 25 | NONE | 49 | 28 | 49 | 41
9953 | 4 | CACL2 | 100 | 0 | 0.5 | MEDIUM | 100 | 2 | 0.03 | 0 | 140 | 0.8 | 75 | 5 | 25 | NONE | 49 | 48 | 49 | 41
9954 | 4 | CACL2 | 100 | 0 | 0.5 | MEDIUM | 100 | 2 | 0.03 | 0 | 140 | 0.8 | 75 | 5 | 25 | NONE | 49 | 35 | 49 | 41
9955 | 4 | CACL2 | 100 | 0 | 0.5 | MEDIUM | 100 | 2 | 0.03 | 0 | 140 | 0.8 | 75 | 5 | 25 | NONE | 49 | 34 | 49 | 41
9956 | 4 | CACL2 | 100 | 0 | 0.5 | MEDIUM | 100 | 2 | 0.03 | 0 | 140 | 0.8 | 75 | 5 | 25 | NONE | 49 | 27 | 49 | 41
9957 | 4 | CACL2 | 100 | 0 | 0.5 | MEDIUM | 100 | 2 | 0.03 | 0 | 140 | 0.8 | 75 | 5 | 25 | NONE | 49 | 46 | 49 | 41
9958 | 4 | CACL2 | 100 | 0 | 0.5 | MEDIUM | 100 | 2 | 0.03 | 0 | 140 | 0.8 | 75 | 5 | 25 | NONE | 49 | 46 | 49 | 41
9959 | 4 | CACL2 | 100 | 0 | 0.5 | MEDIUM | 100 | 2 | 0.03 | 0 | 140 | 0.8 | 75 | 5 | 25 | NONE | 49 | 32 | 49 | 41
9960 | 4 | CACL2 | 100 | 0 | 0.5 | MEDIUM | 100 | 2 | 0.03 | 0 | 140 | 0.8 | 75 | 5 | 25 | NONE | 49 | 28 | 49 | 41
9961 | 4 | CACL2 | 100 | 0 | 0.5 | MEDIUM | 100 | 2 | 0.03 | 0 | 140 | 0.8 | 75 | 5 | 25 | NONE | 49 | 39 | 49 | 41
9962 | 4 | CACL2 | 100 | 0 | 0.5 | MEDIUM | 100 | 2 | 0.03 | 0 | 140 | 0.8 | 75 | 5 | 25 | NONE | 49 | 37 | 49 | 41
9963 | 4 | CACL2 | 100 | 0 | 0.5 | MEDIUM | 100 | 2 | 0.03 | 0 | 140 | 0.8 | 75 | 5 | 25 | NONE | 49 | 33 | 49 | 41
9964 | 4 | CACL2 | 100 | 0 | 0.5 | MEDIUM | 100 | 2 | 0.03 | 0 | 140 | 0.8 | 75 | 5 | 25 | NONE | 49 | 28 | 49 | 41
9965 | 4 | CACL2 | 100 | 0 | 0.5 | MEDIUM | 100 | 2 | 0.03 | 0 | 140 | 0.8 | 75 | 5 | 25 | NONE | 49 | 42 | 49 | 41
9966 | 4 | CACL2 | 100 | 0 | 0.5 | MEDIUM | 100 | 2 | 0.03 | 0 | 140 | 0.8 | 75 | 5 | 25 | NONE | 49 | 49 | 49 | 41
9967 | 4 | CACL2 | 100 | 0 | 0.5 | MEDIUM | 100 | 2 | 0.03 | 0 | 140 | 0.8 | 75 | 5 | 25 | NONE | 49 | 41 | 49 | 41
9968 | 4 | CACL2 | 100 | 0 | 0.5 | MEDIUM | 100 | 2 | 0.03 | 0 | 140 | 0.8 | 75 | 5 | 25 | NONE | 49 | 32 | 49 | 41
9969 | 4 | CACL2 | 100 | 0 | 0.5 | MEDIUM | 100 | 2 | 0.03 | 0 | 140 | 0.8 | 75 | 5 | 25 | NONE | 49 | 41 | 49 | 41
9970 | 4 | CACL2 | 100 | 0 | 0.5 | MEDIUM | 100 | 2 | 0.03 | 0 | 140 | 0.8 | 75 | 5 | 25 | NONE | 49 | 37 | 49 | 41
9971 | 4 | CACL2 | 100 | 0 | 0.5 | MEDIUM | 100 | 1 | 0.03 | 0 | 140 | 0.8 | 75 | 5 | 25 | NONE | 50 | 82 | 50 | 42
9972 | 4 | CACL2 | 100 | 0 | 0.5 | MEDIUM | 100 | 1 | 0.03 | 0 | 140 | 0.8 | 75 | 5 | 25 | NONE | 50 | 78 | 50 | 42
9973 | 4 | CACL2 | 100 | 0 | 0.5 | MEDIUM | 100 | 1 | 0.03 | 0 | 140 | 0.8 | 75 | 5 | 25 | NONE | 50 | 77 | 50 | 42
9974 | 4 | CACL2 | 100 | 0 | 0.5 | MEDIUM | 100 | 1 | 0.03 | 0 | 140 | 0.8 | 75 | 5 | 25 | NONE | 50 | 71 | 50 | 42
9975 | 4 | CACL2 | 100 | 0 | 0.5 | MEDIUM | 100 | 1 | 0.03 | 0 | 140 | 0.8 | 75 | 5 | 25 | NONE | 50 | 85 | 50 | 42
9976 | 4 | CACL2 | 100 | 0 | 0.5 | MEDIUM | 100 | 1 | 0.03 | 0 | 140 | 0.8 | 75 | 5 | 25 | NONE | 50 | 81 | 50 | 42
9977 | 4 | CACL2 | 100 | 0 | 0.5 | MEDIUM | 100 | 1 | 0.03 | 0 | 140 | 0.8 | 75 | 5 | 25 | NONE | 50 | 79 | 50 | 42
9978 | 4 | CACL2 | 100 | 0 | 0.5 | MEDIUM | 100 | 1 | 0.03 | 0 | 140 | 0.8 | 75 | 5 | 25 | NONE | 50 | 71 | 50 | 42
9979 | 4 | CACL2 | 100 | 0 | 0.5 | MEDIUM | 100 | 1 | 0.03 | 0 | 140 | 0.8 | 75 | 5 | 25 | NONE | 50 | 80 | 50 | 42
9980 | 4 | CACL2 | 100 | 0 | 0.5 | MEDIUM | 100 | 1 | 0.03 | 0 | 140 | 0.8 | 75 | 5 | 25 | NONE | 50 | 72 | 50 | 42
9981 | 4 | CACL2 | 100 | 0 | 0.5 | MEDIUM | 100 | 1 | 0.03 | 0 | 140 | 0.8 | 75 | 5 | 25 | NONE | 50 | 68 | 50 | 42
9982 | 4 | CACL2 | 100 | 0 | 0.5 | MEDIUM | 100 | 1 | 0.03 | 0 | 140 | 0.8 | 75 | 5 | 25 | NONE | 50 | 76 | 50 | 42
9983 | 4 | CACL2 | 100 | 0 | 0.5 | MEDIUM | 100 | 1 | 0.03 | 0 | 140 | 0.8 | 75 | 5 | 25 | NONE | 50 | 81 | 50 | 42
9984 | 4 | CACL2 | 100 | 0 | 0.5 | MEDIUM | 100 | 1 | 0.03 | 0 | 140 | 0.8 | 75 | 5 | 25 | NONE | 50 | 77 | 50 | 42
9985 | 4 | CACL2 | 100 | 0 | 0.5 | MEDIUM | 100 | 1 | 0.03 | 0 | 140 | 0.8 | 75 | 5 | 25 | NONE | 50 | 67 | 50 | 42
9986 | 4 | CACL2 | 100 | 0 | 0.5 | MEDIUM | 100 | 1 | 0.03 | 0 | 140 | 0.8 | 75 | 5 | 25 | NONE | 50 | 65 | 50 | 42
9987 | 4 | CACL2 | 100 | 0 | 0.5 | MEDIUM | 100 | 1 | 0.03 | 0 | 140 | 0.8 | 75 | 5 | 25 | NONE | 50 | 77 | 50 | 42
9988 | 4 | CACL2 | 100 | 0 | 0.5 | MEDIUM | 100 | 1 | 0.03 | 0 | 140 | 0.8 | 75 | 5 | 25 | NONE | 50 | 75 | 50 | 42
9989 | 4 | CACL2 | 100 | 0 | 0.5 | MEDIUM | 100 | 1 | 0.03 | 0 | 140 | 0.8 | 75 | 5 | 25 | NONE | 50 | 80 | 50 | 42
9990 | 4 | CACL2 | 100 | 0 | 0.5 | MEDIUM | 100 | 1 | 0.03 | 0 | 140 | 0.8 | 75 | 5 | 25 | NONE | 50 | 90 | 50 | 42
9991 | 4 | CACL2 | 100 | 0 | 0.5 | MEDIUM | 100 | 1 | 0.03 | 0 | 140 | 0.8 | 75 | 5 | 25 | NONE | 50 | 77 | 50 | 42
9992 | 4 | CACL2 | 100 | 0 | 0.5 | MEDIUM | 100 | 1 | 0.03 | 0 | 140 | 0.8 | 75 | 5 | 25 | NONE | 50 | 85 | 50 | 42
9993 | 4 | CACL2 | 100 | 0 | 0.5 | MEDIUM | 100 | 1 | 0.03 | 0 | 140 | 0.8 | 75 | 5 | 25 | NONE | 50 | 75 | 50 | 42
9994 | 4 | CACL2 | 100 | 0 | 0.5 | MEDIUM | 100 | 1 | 0.03 | 0 | 140 | 0.8 | 75 | 5 | 25 | NONE | 50 | 80 | 50 | 42
9995 | 4 | CACL2 | 100 | 0 | 0.5 | MEDIUM | 100 | 1 | 0.03 | 0 | 140 | 0.8 | 75 | 5 | 25 | NONE | 50 | 81 | 50 | 42
9996 | 4 | CACL2 | 100 | 0 | 0.5 | MEDIUM | 100 | 1 | 0.03 | 0 | 140 | 0.8 | 75 | 5 | 25 | NONE | 50 | 74 | 50 | 42
9997 | 4 | CACL2 | 100 | 0 | 0.5 | MEDIUM | 100 | 1 | 0.03 | 0 | 140 | 0.8 | 75 | 5 | 25 | NONE | 50 | 72 | 50 | 42
9998 | 4 | CACL2 | 100 | 0 | 0.5 | MEDIUM | 100 | 1 | 0.03 | 0 | 140 | 0.8 | 75 | 5 | 25 | NONE | 50 | 73 | 50 | 42
9999 | 4 | CACL2 | 100 | 0 | 0.5 | MEDIUM | 100 | 1 | 0.03 | 0 | 140 | 0.8 | 75 | 5 | 25 | NONE | 50 | 71 | 50 | 42
10000 | 4 | CACL2 | 100 | 0 | 0.5 | MEDIUM | 100 | 1 | 0.03 | 0 | 140 | 0.8 | 75 | 5 | 25 | NONE | 50 | 63 | 50 | 42
10001 | 4 | CACL2 | 100 | 0 | 0.5 | MEDIUM | 100 | 1 | 0.03 | 0 | 140 | 0.8 | 75 | 5 | 25 | NONE | 50 | 61 | 50 | 42
10002 | 4 | CACL2 | 100 | 0 | 0.5 | MEDIUM | 100 | 1 | 0.03 | 0 | 140 | 0.8 | 75 | 5 | 25 | NONE | 50 | 81 | 50 | 42
10003 | 4 | CACL2 | 100 | 0 | 0.5 | MEDIUM | 100 | 1 | 0.03 | 0 | 140 | 0.8 | 75 | 5 | 25 | NONE | 50 | 76 | 50 | 42
10004 | 4 | CACL2 | 100 | 0 | 0.5 | MEDIUM | 100 | 1 | 0.03 | 0 | 140 | 0.8 | 75 | 5 | 25 | NONE | 50 | 87 | 50 | 42
10005 | 4 | CACL2 | 100 | 0 | 0.5 | MEDIUM | 100 | 1 | 0.03 | 0 | 140 | 0.8 | 75 | 5 | 25 | NONE | 50 | 80 | 50 | 42
10006 | 4 | CACL2 | 100 | 0 | 0.5 | MEDIUM | 100 | 1 | 0.03 | 0 | 140 | 0.8 | 75 | 5 | 25 | NONE | 50 | 68 | 50 | 42
10007 | 4 | CACL2 | 100 | 0 | 0.5 | MEDIUM | 100 | 1.5 | 0.03 | 0 | 140 | 0.8 | 75 | 5 | 25 | NONE | 51 | 43 | 51 | 43
10008 | 4 | CACL2 | 100 | 0 | 0.5 | MEDIUM | 100 | 1.5 | 0.03 | 0 | 140 | 0.8 | 75 | 5 | 25 | NONE | 51 | 57 | 51 | 43
10009 | 4 | CACL2 | 100 | 0 | 0.5 | MEDIUM | 100 | 1.5 | 0.03 | 0 | 140 | 0.8 | 75 | 5 | 25 | NONE | 51 | 66 | 51 | 43
10010 | 4 | CACL2 | 100 | 0 | 0.5 | MEDIUM | 100 | 1.5 | 0.03 | 0 | 140 | 0.8 | 75 | 5 | 25 | NONE | 51 | 44 | 51 | 43
10011 | 4 | CACL2 | 100 | 0 | 0.5 | MEDIUM | 100 | 1.5 | 0.03 | 0 | 140 | 0.8 | 75 | 5 | 25 | NONE | 51 | 41 | 51 | 43
10012 | 4 | CACL2 | 100 | 0 | 0.5 | MEDIUM | 100 | 1.5 | 0.03 | 0 | 140 | 0.8 | 75 | 5 | 25 | NONE | 51 | 37 | 51 | 43
10013 | 4 | CACL2 | 100 | 0 | 0.5 | MEDIUM | 100 | 1.5 | 0.03 | 0 | 140 | 0.8 | 75 | 5 | 25 | NONE | 51 | 68 | 51 | 43
10014 | 4 | CACL2 | 100 | 0 | 0.5 | MEDIUM | 100 | 1.5 | 0.03 | 0 | 140 | 0.8 | 75 | 5 | 25 | NONE | 51 | 49 | 51 | 43
10015 | 4 | CACL2 | 100 | 0 | 0.5 | MEDIUM | 100 | 1.5 | 0.03 | 0 | 140 | 0.8 | 75 | 5 | 25 | NONE | 51 | 74 | 51 | 43
10016 | 4 | CACL2 | 100 | 0 | 0.5 | MEDIUM | 100 | 1.5 | 0.03 | 0 | 140 | 0.8 | 75 | 5 | 25 | NONE | 51 | 51 | 51 | 43
10017 | 4 | CACL2 | 100 | 0 | 0.5 | MEDIUM | 100 | 1.5 | 0.03 | 0 | 140 | 0.8 | 75 | 5 | 25 | NONE | 51 | 72 | 51 | 43
10018 | 4 | CACL2 | 100 | 0 | 0.5 | MEDIUM | 100 | 1.5 | 0.03 | 0 | 140 | 0.8 | 75 | 5 | 25 | NONE | 51 | 53 | 51 | 43
10019 | 4 | CACL2 | 100 | 0 | 0.5 | MEDIUM | 100 | 1.5 | 0.03 | 0 | 140 | 0.8 | 75 | 5 | 25 | NONE | 51 | 41 | 51 | 43
10020 | 4 | CACL2 | 100 | 0 | 0.5 | MEDIUM | 100 | 1.5 | 0.03 | 0 | 140 | 0.8 | 75 | 5 | 25 | NONE | 51 | 43 | 51 | 43
10021 | 4 | CACL2 | 100 | 0 | 0.5 | MEDIUM | 100 | 1.5 | 0.03 | 0 | 140 | 0.8 | 75 | 5 | 25 | NONE | 51 | 57 | 51 | 43
10022 | 4 | CACL2 | 100 | 0 | 0.5 | MEDIUM | 100 | 1.5 | 0.03 | 0 | 140 | 0.8 | 75 | 5 | 25 | NONE | 51 | 65 | 51 | 43
10023 | 4 | CACL2 | 100 | 0 | 0.5 | MEDIUM | 100 | 1.5 | 0.03 | 0 | 140 | 0.8 | 75 | 5 | 25 | NONE | 51 | 44 | 51 | 43
10024 | 4 | CACL2 | 100 | 0 | 0.5 | MEDIUM | 100 | 1.5 | 0.03 | 0 | 140 | 0.8 | 75 | 5 | 25 | NONE | 51 | 77 | 51 | 43
10025 | 4 | CACL2 | 100 | 0 | 0.5 | MEDIUM | 100 | 1.5 | 0.03 | 0 | 140 | 0.8 | 75 | 5 | 25 | NONE | 51 | 68 | 51 | 43
10026 | 4 | CACL2 | 100 | 0 | 0.5 | MEDIUM | 100 | 1.5 | 0.03 | 0 | 140 | 0.8 | 75 | 5 | 25 | NONE | 51 | 43 | 51 | 43
10027 | 4 | CACL2 | 100 | 0 | 0.5 | MEDIUM | 100 | 1.5 | 0.03 | 0 | 140 | 0.8 | 75 | 5 | 25 | NONE | 51 | 50 | 51 | 43
10028 | 4 | CACL2 | 100 | 0 | 0.5 | MEDIUM | 100 | 1.5 | 0.03 | 0 | 140 | 0.8 | 75 | 5 | 25 | NONE | 51 | 33 | 51 | 43
10029 | 4 | CACL2 | 100 | 0 | 0.5 | MEDIUM | 100 | 1.5 | 0.03 | 0 | 140 | 0.8 | 75 | 5 | 25 | NONE | 51 | 71 | 51 | 43
10030 | 4 | CACL2 | 100 | 0 | 0.5 | MEDIUM | 100 | 1.5 | 0.03 | 0 | 140 | 0.8 | 75 | 5 | 25 | NONE | 51 | 53 | 51 | 43
10031 | 4 | CACL2 | 100 | 0 | 0.5 | MEDIUM | 100 | 1.5 | 0.03 | 0 | 140 | 0.8 | 75 | 5 | 25 | NONE | 51 | 67 | 51 | 43
10032 | 4 | CACL2 | 100 | 0 | 0.5 | MEDIUM | 100 | 1.5 | 0.03 | 0 | 140 | 0.8 | 75 | 5 | 25 | NONE | 51 | 53 | 51 | 43
10033 | 4 | CACL2 | 100 | 0 | 0.5 | MEDIUM | 100 | 1.5 | 0.03 | 0 | 140 | 0.8 | 75 | 5 | 25 | NONE | 51 | 61 | 51 | 43
10034 | 4 | CACL2 | 100 | 0 | 0.5 | MEDIUM | 100 | 1.5 | 0.03 | 0 | 140 | 0.8 | 75 | 5 | 25 | NONE | 51 | 45 | 51 | 43
10035 | 4 | CACL2 | 100 | 0 | 0.5 | MEDIUM | 100 | 1.5 | 0.03 | 0 | 140 | 0.8 | 75 | 5 | 25 | NONE | 51 | 40 | 51 | 43
10036 | 4 | CACL2 | 100 | 0 | 0.5 | MEDIUM | 100 | 1.5 | 0.03 | 0 | 140 | 0.8 | 75 | 5 | 25 | NONE | 51 | 53 | 51 | 43
10037 | 4 | CACL2 | 100 | 0 | 0.5 | MEDIUM | 100 | 1.5 | 0.03 | 0 | 140 | 0.8 | 75 | 5 | 25 | NONE | 51 | 50 | 51 | 43
10038 | 4 | CACL2 | 100 | 0 | 0.5 | MEDIUM | 100 | 1.5 | 0.03 | 0 | 140 | 0.8 | 75 | 5 | 25 | NONE | 51 | 47 | 51 | 43
10039 | 4 | CACL2 | 100 | 0 | 0.5 | MEDIUM | 100 | 1.5 | 0.03 | 0 | 140 | 0.8 | 75 | 5 | 25 | NONE | 51 | 69 | 51 | 43
10040 | 4 | CACL2 | 100 | 0 | 0.5 | MEDIUM | 100 | 1.5 | 0.03 | 0 | 140 | 0.8 | 75 | 5 | 25 | NONE | 51 | 55 | 51 | 43
10041 | 4 | CACL2 | 100 | 0 | 0.5 | MEDIUM | 100 | 1.5 | 0.03 | 0 | 140 | 0.8 | 75 | 5 | 25 | NONE | 51 | 41 | 51 | 43
10042 | 4 | CACL2 | 100 | 0 | 0.5 | MEDIUM | 100 | 1.5 | 0.03 | 0 | 140 | 0.8 | 75 | 5 | 25 | NONE | 51 | 36 | 51 | 43
10043 | 4 | CACL2 | 100 | 0 | 0.5 | MEDIUM | 100 | 1.8 | 0.03 | 0 | 140 | 0.8 | 75 | 5 | 25 | NONE | 52 | 44 | 52 | 44
10044 | 4 | CACL2 | 100 | 0 | 0.5 | MEDIUM | 100 | 1.8 | 0.03 | 0 | 140 | 0.8 | 75 | 5 | 25 | NONE | 52 | 27 | 52 | 44
10045 | 4 | CACL2 | 100 | 0 | 0.5 | MEDIUM | 100 | 1.8 | 0.03 | 0 | 140 | 0.8 | 75 | 5 | 25 | NONE | 52 | 35 | 52 | 44
10046 | 4 | CACL2 | 100 | 0 | 0.5 | MEDIUM | 100 | 1.8 | 0.03 | 0 | 140 | 0.8 | 75 | 5 | 25 | NONE | 52 | 22 | 52 | 44
10047 | 4 | CACL2 | 100 | 0 | 0.5 | MEDIUM | 100 | 1.8 | 0.03 | 0 | 140 | 0.8 | 75 | 5 | 25 | NONE | 52 | 37 | 52 | 44
10048 | 4 | CACL2 | 100 | 0 | 0.5 | MEDIUM | 100 | 1.8 | 0.03 | 0 | 140 | 0.8 | 75 | 5 | 25 | NONE | 52 | 37 | 52 | 44
10049 | 4 | CACL2 | 100 | 0 | 0.5 | MEDIUM | 100 | 1.8 | 0.03 | 0 | 140 | 0.8 | 75 | 5 | 25 | NONE | 52 | 47 | 52 | 44
10050 | 4 | CACL2 | 100 | 0 | 0.5 | MEDIUM | 100 | 1.8 | 0.03 | 0 | 140 | 0.8 | 75 | 5 | 25 | NONE | 52 | 39 | 52 | 44
10051 | 4 | CACL2 | 100 | 0 | 0.5 | MEDIUM | 100 | 1.8 | 0.03 | 0 | 140 | 0.8 | 75 | 5 | 25 | NONE | 52 | 35 | 52 | 44
10052 | 4 | CACL2 | 100 | 0 | 0.5 | MEDIUM | 100 | 1.8 | 0.03 | 0 | 140 | 0.8 | 75 | 5 | 25 | NONE | 52 | 44 | 52 | 44
10053 | 4 | CACL2 | 100 | 0 | 0.5 | MEDIUM | 100 | 1.8 | 0.03 | 0 | 140 | 0.8 | 75 | 5 | 25 | NONE | 52 | 37 | 52 | 44
10054 | 4 | CACL2 | 100 | 0 | 0.5 | MEDIUM | 100 | 1.8 | 0.03 | 0 | 140 | 0.8 | 75 | 5 | 25 | NONE | 52 | 45 | 52 | 44
10055 | 4 | CACL2 | 100 | 0 | 0.5 | MEDIUM | 100 | 1.8 | 0.03 | 0 | 140 | 0.8 | 75 | 5 | 25 | NONE | 52 | 42 | 52 | 44
10056 | 4 | CACL2 | 100 | 0 | 0.5 | MEDIUM | 100 | 1.8 | 0.03 | 0 | 140 | 0.8 | 75 | 5 | 25 | NONE | 52 | 38 | 52 | 44
10057 | 4 | CACL2 | 100 | 0 | 0.5 | MEDIUM | 100 | 1.8 | 0.03 | 0 | 140 | 0.8 | 75 | 5 | 25 | NONE | 52 | 34 | 52 | 44
10058 | 4 | CACL2 | 100 | 0 | 0.5 | MEDIUM | 100 | 1.8 | 0.03 | 0 | 140 | 0.8 | 75 | 5 | 25 | NONE | 52 | 32 | 52 | 44
10059 | 4 | CACL2 | 100 | 0 | 0.5 | MEDIUM | 100 | 1.8 | 0.03 | 0 | 140 | 0.8 | 75 | 5 | 25 | NONE | 52 | 40 | 52 | 44
10060 | 4 | CACL2 | 100 | 0 | 0.5 | MEDIUM | 100 | 1.8 | 0.03 | 0 | 140 | 0.8 | 75 | 5 | 25 | NONE | 52 | 51 | 52 | 44
10061 | 4 | CACL2 | 100 | 0 | 0.5 | MEDIUM | 100 | 1.8 | 0.03 | 0 | 140 | 0.8 | 75 | 5 | 25 | NONE | 52 | 38 | 52 | 44
10062 | 4 | CACL2 | 100 | 0 | 0.5 | MEDIUM | 100 | 1.8 | 0.03 | 0 | 140 | 0.8 | 75 | 5 | 25 | NONE | 52 | 39 | 52 | 44
10063 | 4 | CACL2 | 100 | 0 | 0.5 | MEDIUM | 100 | 1.8 | 0.03 | 0 | 140 | 0.8 | 75 | 5 | 25 | NONE | 52 | 40 | 52 | 44
10064 | 4 | CACL2 | 100 | 0 | 0.5 | MEDIUM | 100 | 1.8 | 0.03 | 0 | 140 | 0.8 | 75 | 5 | 25 | NONE | 52 | 41 | 52 | 44
10065 | 4 | CACL2 | 100 | 0 | 0.5 | MEDIUM | 100 | 1.8 | 0.03 | 0 | 140 | 0.8 | 75 | 5 | 25 | NONE | 52 | 34 | 52 | 44
10066 | 4 | CACL2 | 100 | 0 | 0.5 | MEDIUM | 100 | 1.8 | 0.03 | 0 | 140 | 0.8 | 75 | 5 | 25 | NONE | 52 | 35 | 52 | 44
10067 | 4 | CACL2 | 100 | 0 | 0.5 | MEDIUM | 100 | 1.8 | 0.03 | 0 | 140 | 0.8 | 75 | 5 | 25 | NONE | 52 | 42 | 52 | 44
10068 | 4 | CACL2 | 100 | 0 | 0.5 | MEDIUM | 100 | 1.8 | 0.03 | 0 | 140 | 0.8 | 75 | 5 | 25 | NONE | 52 | 37 | 52 | 44
10069 | 4 | CACL2 | 100 | 0 | 0.5 | MEDIUM | 100 | 1.8 | 0.03 | 0 | 140 | 0.8 | 75 | 5 | 25 | NONE | 52 | 44 | 52 | 44
10070 | 4 | CACL2 | 100 | 0 | 0.5 | MEDIUM | 100 | 1.8 | 0.03 | 0 | 140 | 0.8 | 75 | 5 | 25 | NONE | 52 | 47 | 52 | 44
10071 | 4 | CACL2 | 100 | 0 | 0.5 | MEDIUM | 100 | 1.8 | 0.03 | 0 | 140 | 0.8 | 75 | 5 | 25 | NONE | 52 | 44 | 52 | 44
10072 | 4 | CACL2 | 100 | 0 | 0.5 | MEDIUM | 100 | 1.8 | 0.03 | 0 | 140 | 0.8 | 75 | 5 | 25 | NONE | 52 | 44 | 52 | 44
10073 | 4 | CACL2 | 100 | 0 | 0.5 | MEDIUM | 100 | 1.8 | 0.03 | 0 | 140 | 0.8 | 75 | 5 | 25 | NONE | 52 | 41 | 52 | 44
10074 | 4 | CACL2 | 100 | 0 | 0.5 | MEDIUM | 100 | 1.8 | 0.03 | 0 | 140 | 0.8 | 75 | 5 | 25 | NONE | 52 | 41 | 52 | 44
10075 | 4 | CACL2 | 100 | 0 | 0.5 | MEDIUM | 100 | 1.8 | 0.03 | 0 | 140 | 0.8 | 75 | 5 | 25 | NONE | 52 | 46 | 52 | 44
10076 | 4 | CACL2 | 100 | 0 | 0.5 | MEDIUM | 100 | 1.8 | 0.03 | 0 | 140 | 0.8 | 75 | 5 | 25 | NONE | 52 | 37 | 52 | 44
10077 | 4 | CACL2 | 100 | 0 | 0.5 | MEDIUM | 100 | 1.8 | 0.03 | 0 | 140 | 0.8 | 75 | 5 | 25 | NONE | 52 | 35 | 52 | 44
10078 | 4 | CACL2 | 100 | 0 | 0.5 | MEDIUM | 100 | 1.8 | 0.03 | 0 | 140 | 0.8 | 75 | 5 | 25 | NONE | 52 | 38 | 52 | 44
10079 | 4 | CACL2 | 100 | 0 | 0.5 | MEDIUM | 100 | 2 | 0.03 | 0 | 140 | 0.8 | 75 | 5 | 25 | NONE | 53 | 37 | 53 | 45
10080 | 4 | CACL2 | 100 | 0 | 0.5 | MEDIUM | 100 | 2 | 0.03 | 0 | 140 | 0.8 | 75 | 5 | 25 | NONE | 53 | 33 | 53 | 45
10081 | 4 | CACL2 | 100 | 0 | 0.5 | MEDIUM | 100 | 2 | 0.03 | 0 | 140 | 0.8 | 75 | 5 | 25 | NONE | 53 | 30 | 53 | 45
10082 | 4 | CACL2 | 100 | 0 | 0.5 | MEDIUM | 100 | 2 | 0.03 | 0 | 140 | 0.8 | 75 | 5 | 25 | NONE | 53 | 36 | 53 | 45
10083 | 4 | CACL2 | 100 | 0 | 0.5 | MEDIUM | 100 | 2 | 0.03 | 0 | 140 | 0.8 | 75 | 5 | 25 | NONE | 53 | 43 | 53 | 45
10084 | 4 | CACL2 | 100 | 0 | 0.5 | MEDIUM | 100 | 2 | 0.03 | 0 | 140 | 0.8 | 75 | 5 | 25 | NONE | 53 | 47 | 53 | 45
10085 | 4 | CACL2 | 100 | 0 | 0.5 | MEDIUM | 100 | 2 | 0.03 | 0 | 140 | 0.8 | 75 | 5 | 25 | NONE | 53 | 36 | 53 | 45
10086 | 4 | CACL2 | 100 | 0 | 0.5 | MEDIUM | 100 | 2 | 0.03 | 0 | 140 | 0.8 | 75 | 5 | 25 | NONE | 53 | 41 | 53 | 45
10087 | 4 | CACL2 | 100 | 0 | 0.5 | MEDIUM | 100 | 2 | 0.03 | 0 | 140 | 0.8 | 75 | 5 | 25 | NONE | 53 | 38 | 53 | 45
10088 | 4 | CACL2 | 100 | 0 | 0.5 | MEDIUM | 100 | 2 | 0.03 | 0 | 140 | 0.8 | 75 | 5 | 25 | NONE | 53 | 30 | 53 | 45
10089 | 4 | CACL2 | 100 | 0 | 0.5 | MEDIUM | 100 | 2 | 0.03 | 0 | 140 | 0.8 | 75 | 5 | 25 | NONE | 53 | 32 | 53 | 45
10090 | 4 | CACL2 | 100 | 0 | 0.5 | MEDIUM | 100 | 2 | 0.03 | 0 | 140 | 0.8 | 75 | 5 | 25 | NONE | 53 | 36 | 53 | 45
10091 | 4 | CACL2 | 100 | 0 | 0.5 | MEDIUM | 100 | 2 | 0.03 | 0 | 140 | 0.8 | 75 | 5 | 25 | NONE | 53 | 33 | 53 | 45
10092 | 4 | CACL2 | 100 | 0 | 0.5 | MEDIUM | 100 | 2 | 0.03 | 0 | 140 | 0.8 | 75 | 5 | 25 | NONE | 53 | 36 | 53 | 45
10093 | 4 | CACL2 | 100 | 0 | 0.5 | MEDIUM | 100 | 2 | 0.03 | 0 | 140 | 0.8 | 75 | 5 | 25 | NONE | 53 | 41 | 53 | 45
10094 | 4 | CACL2 | 100 | 0 | 0.5 | MEDIUM | 100 | 2 | 0.03 | 0 | 140 | 0.8 | 75 | 5 | 25 | NONE | 53 | 40 | 53 | 45
10095 | 4 | CACL2 | 100 | 0 | 0.5 | MEDIUM | 100 | 2 | 0.03 | 0 | 140 | 0.8 | 75 | 5 | 25 | NONE | 53 | 41 | 53 | 45
10096 | 4 | CACL2 | 100 | 0 | 0.5 | MEDIUM | 100 | 2 | 0.03 | 0 | 140 | 0.8 | 75 | 5 | 25 | NONE | 53 | 31 | 53 | 45
10097 | 4 | CACL2 | 100 | 0 | 0.5 | MEDIUM | 100 | 2 | 0.03 | 0 | 140 | 0.8 | 75 | 5 | 25 | NONE | 53 | 34 | 53 | 45
10098 | 4 | CACL2 | 100 | 0 | 0.5 | MEDIUM | 100 | 2 | 0.03 | 0 | 140 | 0.8 | 75 | 5 | 25 | NONE | 53 | 37 | 53 | 45
10099 | 4 | CACL2 | 100 | 0 | 0.5 | MEDIUM | 100 | 2 | 0.03 | 0 | 140 | 0.8 | 75 | 5 | 25 | NONE | 53 | 30 | 53 | 45
10100 | 4 | CACL2 | 100 | 0 | 0.5 | MEDIUM | 100 | 2 | 0.03 | 0 | 140 | 0.8 | 75 | 5 | 25 | NONE | 53 | 33 | 53 | 45
10101 | 4 | CACL2 | 100 | 0 | 0.5 | MEDIUM | 100 | 2 | 0.03 | 0 | 140 | 0.8 | 75 | 5 | 25 | NONE | 53 | 33 | 53 | 45
10102 | 4 | CACL2 | 100 | 0 | 0.5 | MEDIUM | 100 | 2 | 0.03 | 0 | 140 | 0.8 | 75 | 5 | 25 | NONE | 53 | 39 | 53 | 45
10103 | 4 | CACL2 | 100 | 0 | 0.5 | MEDIUM | 100 | 2 | 0.03 | 0 | 140 | 0.8 | 75 | 5 | 25 | NONE | 53 | 35 | 53 | 45
10104 | 4 | CACL2 | 100 | 0 | 0.5 | MEDIUM | 100 | 2 | 0.03 | 0 | 140 | 0.8 | 75 | 5 | 25 | NONE | 53 | 33 | 53 | 45
10105 | 4 | CACL2 | 100 | 0 | 0.5 | MEDIUM | 100 | 2 | 0.03 | 0 | 140 | 0.8 | 75 | 5 | 25 | NONE | 53 | 40 | 53 | 45
10106 | 4 | CACL2 | 100 | 0 | 0.5 | MEDIUM | 100 | 2 | 0.03 | 0 | 140 | 0.8 | 75 | 5 | 25 | NONE | 53 | 47 | 53 | 45
10107 | 4 | CACL2 | 100 | 0 | 0.5 | MEDIUM | 100 | 2 | 0.03 | 0 | 140 | 0.8 | 75 | 5 | 25 | NONE | 53 | 40 | 53 | 45
10108 | 4 | CACL2 | 100 | 0 | 0.5 | MEDIUM | 100 | 2 | 0.03 | 0 | 140 | 0.8 | 75 | 5 | 25 | NONE | 53 | 35 | 53 | 45
10109 | 4 | CACL2 | 100 | 0 | 0.5 | MEDIUM | 100 | 2 | 0.03 | 0 | 140 | 0.8 | 75 | 5 | 25 | NONE | 53 | 40 | 53 | 45
10110 | 4 | CACL2 | 100 | 0 | 0.5 | MEDIUM | 100 | 2 | 0.03 | 0 | 140 | 0.8 | 75 | 5 | 25 | NONE | 53 | 37 | 53 | 45
10111 | 4 | CACL2 | 100 | 0 | 0.5 | MEDIUM | 100 | 2 | 0.03 | 0 | 140 | 0.8 | 75 | 5 | 25 | NONE | 53 | 37 | 53 | 45
10112 | 4 | CACL2 | 100 | 0 | 0.5 | MEDIUM | 100 | 2 | 0.03 | 0 | 140 | 0.8 | 75 | 5 | 25 | NONE | 53 | 51 | 53 | 45
10113 | 4 | CACL2 | 100 | 0 | 0.5 | MEDIUM | 100 | 2 | 0.03 | 0 | 140 | 0.8 | 75 | 5 | 25 | NONE | 53 | 36 | 53 | 45
10114 | 4 | CACL2 | 100 | 0 | 0.5 | MEDIUM | 100 | 2 | 0.03 | 0 | 140 | 0.8 | 75 | 5 | 25 | NONE | 53 | 30 | 53 | 45
10115 | 1.5 | PBS | 0.9 | 153 | 0.5 | MEDIUM | 100 | 1.8 | 0.03 | 0 | 140 | 1.1 | 75 | 5 | 25 | NONE | 52 | 82 | 52 | 44
10116 | 1.5 | PBS | 0.9 | 153 | 0.5 | MEDIUM | 100 | 1.8 | 0.03 | 0 | 140 | 1.1 | 75 | 5 | 25 | NONE | 52 | 98 | 52 | 44
10117 | 1.5 | PBS | 0.9 | 153 | 0.5 | MEDIUM | 100 | 1.8 | 0.03 | 0 | 140 | 1.1 | 75 | 5 | 25 | NONE | 52 | 72 | 52 | 44
10118 | 1.5 | PBS | 0.9 | 153 | 0.5 | MEDIUM | 100 | 1.8 | 0.03 | 0 | 140 | 1.1 | 75 | 5 | 25 | NONE | 52 | 71 | 52 | 44
10119 | 1.5 | PBS | 0.9 | 153 | 0.5 | MEDIUM | 100 | 1.8 | 0.03 | 0 | 140 | 1.1 | 75 | 5 | 25 | NONE | 52 | 84 | 52 | 44
10120 | 1.5 | PBS | 0.9 | 153 | 0.5 | MEDIUM | 100 | 1.8 | 0.03 | 0 | 140 | 1.1 | 75 | 5 | 25 | NONE | 52 | 80 | 52 | 44
10121 | 1.5 | PBS | 0.9 | 153 | 0.5 | MEDIUM | 100 | 1.8 | 0.03 | 0 | 140 | 1.1 | 75 | 5 | 25 | NONE | 52 | 59 | 52 | 44
10122 | 1.5 | PBS | 0.9 | 153 | 0.5 | MEDIUM | 100 | 1.8 | 0.03 | 0 | 140 | 1.1 | 75 | 5 | 25 | NONE | 52 | 89 | 52 | 44
10123 | 1.5 | PBS | 0.9 | 153 | 0.5 | MEDIUM | 100 | 1.8 | 0.03 | 0 | 140 | 1.1 | 75 | 5 | 25 | NONE | 52 | 65 | 52 | 44
10124 | 1.5 | PBS | 0.9 | 153 | 0.5 | MEDIUM | 100 | 1.8 | 0.03 | 0 | 140 | 1.1 | 75 | 5 | 25 | NONE | 52 | 78 | 52 | 44
10125 | 1.5 | PBS | 0.9 | 153 | 0.5 | MEDIUM | 100 | 1.8 | 0.03 | 0 | 140 | 1.1 | 75 | 5 | 25 | NONE | 52 | 79 | 52 | 44
10126 | 1.5 | PBS | 0.9 | 153 | 0.5 | MEDIUM | 100 | 1.8 | 0.03 | 0 | 140 | 1.1 | 75 | 5 | 25 | NONE | 52 | 91 | 52 | 44
10127 | 1.5 | PBS | 0.9 | 153 | 0.5 | MEDIUM | 100 | 1.8 | 0.03 | 0 | 140 | 1.1 | 75 | 5 | 25 | NONE | 52 | 68 | 52 | 44
10128 | 1.5 | PBS | 0.9 | 153 | 0.5 | MEDIUM | 100 | 1.8 | 0.03 | 0 | 140 | 1.1 | 75 | 5 | 25 | NONE | 52 | 88 | 52 | 44
10129 | 1.5 | PBS | 0.9 | 153 | 0.5 | MEDIUM | 100 | 1.8 | 0.03 | 0 | 140 | 1.1 | 75 | 5 | 25 | NONE | 52 | 83 | 52 | 44
10130 | 1.5 | PBS | 0.9 | 153 | 0.5 | MEDIUM | 100 | 1.8 | 0.03 | 0 | 140 | 1.1 | 75 | 5 | 25 | NONE | 52 | 60 | 52 | 44
10131 | 1.5 | PBS | 0.9 | 153 | 0.5 | MEDIUM | 100 | 1.8 | 0.03 | 0 | 140 | 1.1 | 75 | 5 | 25 | NONE | 52 | 81 | 52 | 44
10132 | 1.5 | PBS | 0.9 | 153 | 0.5 | MEDIUM | 100 | 1.8 | 0.03 | 0 | 140 | 1.1 | 75 | 5 | 25 | NONE | 52 | 82 | 52 | 44
10133 | 1.5 | PBS | 0.9 | 153 | 0.5 | MEDIUM | 100 | 1.8 | 0.03 | 0 | 140 | 1.1 | 75 | 5 | 25 | NONE | 52 | 92 | 52 | 44
10134 | 1.5 | PBS | 0.9 | 153 | 0.5 | MEDIUM | 100 | 1.8 | 0.03 | 0 | 140 | 1.1 | 75 | 5 | 25 | NONE | 52 | 74 | 52 | 44
10135 | 1.5 | PBS | 0.9 | 153 | 0.5 | MEDIUM | 100 | 1.8 | 0.03 | 0 | 140 | 1.1 | 75 | 5 | 25 | NONE | 52 | 83 | 52 | 44
10136 | 1.5 | PBS | 0.9 | 153 | 0.5 | MEDIUM | 100 | 1.8 | 0.03 | 0 | 140 | 1.1 | 75 | 5 | 25 | NONE | 52 | 79 | 52 | 44
10137 | 1.5 | PBS | 0.9 | 153 | 0.5 | MEDIUM | 100 | 1.8 | 0.03 | 0 | 140 | 1.1 | 75 | 5 | 25 | NONE | 52 | 68 | 52 | 44
10138 | 1.5 | PBS | 0.9 | 153 | 0.5 | MEDIUM | 100 | 1.8 | 0.03 | 0 | 140 | 1.1 | 75 | 5 | 25 | NONE | 52 | 73 | 52 | 44
10139 | 1.5 | PBS | 0.9 | 153 | 0.5 | MEDIUM | 100 | 1.8 | 0.03 | 0 | 140 | 1.1 | 75 | 5 | 25 | NONE | 52 | 70 | 52 | 44
10140 | 1.5 | PBS | 0.9 | 153 | 0.5 | MEDIUM | 100 | 1.8 | 0.03 | 0 | 140 | 1.1 | 75 | 5 | 25 | NONE | 52 | 62 | 52 | 44
10141 | 1.5 | PBS | 0.9 | 153 | 0.5 | MEDIUM | 100 | 1.8 | 0.03 | 0 | 140 | 1.1 | 75 | 5 | 25 | NONE | 52 | 71 | 52 | 44
10142 | 1.5 | PBS | 0.9 | 153 | 0.5 | MEDIUM | 100 | 1.8 | 0.03 | 0 | 140 | 1.1 | 75 | 5 | 25 | NONE | 52 | 75 | 52 | 44
10143 | 1.5 | PBS | 0.9 | 153 | 0.5 | MEDIUM | 100 | 1.8 | 0.03 | 0 | 140 | 1.1 | 75 | 5 | 25 | NONE | 52 | 80 | 52 | 44
10144 | 1.5 | PBS | 0.9 | 153 | 0.5 | MEDIUM | 100 | 1.8 | 0.03 | 0 | 140 | 1.1 | 75 | 5 | 25 | NONE | 52 | 79 | 52 | 44
10145 | 1.5 | PBS | 0.9 | 153 | 0.5 | MEDIUM | 100 | 1.8 | 0.03 | 0 | 140 | 1.1 | 75 | 5 | 25 | NONE | 52 | 72 | 52 | 44
10146 | 1.5 | PBS | 0.9 | 153 | 0.5 | MEDIUM | 100 | 1.8 | 0.03 | 0 | 140 | 1.1 | 75 | 5 | 25 | NONE | 52 | 90 | 52 | 44
10147 | 1.5 | PBS | 0.9 | 153 | 0.5 | MEDIUM | 100 | 1.8 | 0.03 | 0 | 140 | 1.1 | 75 | 5 | 25 | NONE | 52 | 75 | 52 | 44
10148 | 1.5 | PBS | 0.9 | 153 | 0.5 | MEDIUM | 100 | 1.8 | 0.03 | 0 | 140 | 1.1 | 75 | 5 | 25 | NONE | 52 | 70 | 52 | 44
10149 | 1.5 | PBS | 0.9 | 153 | 0.5 | MEDIUM | 100 | 1.8 | 0.03 | 0 | 140 | 1.1 | 75 | 5 | 25 | NONE | 52 | 67 | 52 | 44
10150 | 1.5 | PBS | 0.9 | 153 | 0.5 | MEDIUM | 100 | 1.8 | 0.03 | 0 | 140 | 1.1 | 75 | 5 | 25 | NONE | 52 | 75 | 52 | 44
10151 | 1.5 | PBS | 0.9 | 153 | 0.5 | MEDIUM | 100 | 1.8 | 0.03 | 0 | 140 | 1.1 | 75 | 5 | 25 | NONE | 52 | 73 | 52 | 44
10152 | 1.5 | PBS | 0.9 | 153 | 0.5 | MEDIUM | 100 | 1.8 | 0.03 | 0 | 140 | 1.1 | 75 | 5 | 25 | NONE | 52 | 79 | 52 | 44
10153 | 1.5 | PBS | 0.9 | 153 | 0.5 | MEDIUM | 100 | 1.8 | 0.03 | 0 | 140 | 1.1 | 75 | 5 | 25 | NONE | 52 | 70 | 52 | 44
10154 | 1.5 | PBS | 0.9 | 153 | 0.5 | MEDIUM | 100 | 1.8 | 0.03 | 0 | 140 | 1.1 | 75 | 5 | 25 | NONE | 52 | 80 | 52 | 44
10155 | 1.5 | PBS | 0.9 | 153 | 0.5 | MEDIUM | 100 | 1.8 | 0.03 | 0 | 140 | 1.1 | 75 | 5 | 25 | NONE | 52 | 88 | 52 | 44
10156 | 1.5 | PBS | 0.9 | 153 | 0.5 | MEDIUM | 100 | 1.8 | 0.03 | 0 | 140 | 1.1 | 75 | 5 | 25 | NONE | 52 | 83 | 52 | 44
10157 | 1.5 | PBS | 0.9 | 153 | 0.5 | MEDIUM | 100 | 1.8 | 0.03 | 0 | 140 | 1.1 | 75 | 5 | 25 | NONE | 52 | 66 | 52 | 44
10158 | 1.5 | PBS | 0.9 | 153 | 0.5 | MEDIUM | 100 | 1.8 | 0.03 | 0 | 140 | 1.1 | 75 | 5 | 25 | NONE | 52 | 67 | 52 | 44
10159 | 1.5 | PBS | 0.9 | 153 | 0.5 | MEDIUM | 100 | 1.8 | 0.03 | 0 | 140 | 1.1 | 75 | 5 | 25 | NONE | 52 | 67 | 52 | 44
10160 | 1.5 | PBS | 0.9 | 153 | 0.5 | MEDIUM | 100 | 1.8 | 0.03 | 0 | 140 | 1.1 | 75 | 5 | 25 | NONE | 52 | 91 | 52 | 44
10161 | 1.5 | PBS | 0.9 | 153 | 0.5 | MEDIUM | 100 | 1.8 | 0.03 | 0 | 140 | 1.1 | 75 | 5 | 25 | NONE | 52 | 97 | 52 | 44
10162 | 1.5 | PBS | 0.9 | 153 | 0.5 | MEDIUM | 100 | 1.8 | 0.03 | 0 | 140 | 1.1 | 75 | 5 | 25 | NONE | 52 | 71 | 52 | 44
10163 | 1.5 | PBS | 0.9 | 153 | 0.5 | MEDIUM | 100 | 1.8 | 0.03 | 0 | 140 | 1.1 | 75 | 5 | 25 | NONE | 52 | 72 | 52 | 44
10164 | 1.5 | PBS | 0.9 | 153 | 0.5 | MEDIUM | 100 | 1.8 | 0.03 | 0 | 140 | 1.1 | 75 | 5 | 25 | NONE | 52 | 80 | 52 | 44
10165 | 1.5 | PBS | 0.9 | 153 | 0.5 | MEDIUM | 100 | 1.8 | 0.03 | 0 | 140 | 1.1 | 75 | 5 | 25 | NONE | 52 | 72 | 52 | 44
10166 | 1.5 | PBS | 0.9 | 153 | 0.5 | MEDIUM | 100 | 1.8 | 0.03 | 0 | 140 | 1.1 | 75 | 5 | 25 | NONE | 52 | 62 | 52 | 44
10167 | 1.5 | PBS | 0.9 | 153 | 0.5 | MEDIUM | 100 | 1.8 | 0.03 | 0 | 140 | 1.1 | 75 | 5 | 25 | NONE | 52 | 77 | 52 | 44
10168 | 1.5 | PBS | 0.9 | 153 | 0.5 | MEDIUM | 100 | 1.8 | 0.03 | 0 | 140 | 1.1 | 75 | 5 | 25 | NONE | 52 | 76 | 52 | 44
10169 | 1.5 | PBS | 0.9 | 153 | 0.5 | MEDIUM | 100 | 1.8 | 0.03 | 0 | 140 | 1.1 | 75 | 5 | 25 | NONE | 52 | 77 | 52 | 44
10170 | 1.5 | PBS | 0.9 | 153 | 0.5 | MEDIUM | 100 | 1.8 | 0.03 | 0 | 140 | 1.1 | 75 | 5 | 25 | NONE | 52 | 76 | 52 | 44
10171 | 1.5 | PBS | 0.9 | 153 | 0.5 | MEDIUM | 100 | 1.8 | 0.03 | 0 | 140 | 1.1 | 75 | 5 | 25 | NONE | 52 | 64 | 52 | 44
10172 | 1.5 | PBS | 0.9 | 153 | 0.5 | MEDIUM | 100 | 1.8 | 0.03 | 0 | 140 | 1.1 | 75 | 5 | 25 | NONE | 52 | 66 | 52 | 44
10173 | 1.5 | PBS | 0.9 | 153 | 0.5 | MEDIUM | 100 | 1.8 | 0.03 | 0 | 140 | 1.1 | 75 | 5 | 25 | NONE | 52 | 84 | 52 | 44
10174 | 1.5 | PBS | 0.9 | 153 | 0.5 | MEDIUM | 100 | 1.8 | 0.03 | 0 | 140 | 1.1 | 75 | 5 | 25 | NONE | 52 | 67 | 52 | 44
10175 | 1.5 | PBS | 0.9 | 153 | 0.5 | MEDIUM | 100 | 1.8 | 0.03 | 0 | 140 | 1.1 | 75 | 5 | 25 | NONE | 52 | 89 | 52 | 44
10176 | 1.5 | PBS | 0.9 | 153 | 0.5 | MEDIUM | 100 | 5 | 0.15 | 45 | 140 | 30 | 0 | 0 | 200 | NONE | 63 | 840 | 63 | 55
10177 | 1.5 | PBS | 0.9 | 153 | 0.5 | MEDIUM | 100 | 5 | 0.15 | 45 | 140 | 30 | 0 | 0 | 200 | NONE | 63 | 860 | 63 | 55
10178 | 1.5 | PBS | 0.9 | 153 | 0.5 | MEDIUM | 100 | 5 | 0.15 | 45 | 140 | 30 | 0 | 0 | 200 | NONE | 63 | 690 | 63 | 55
10179 | 1.5 | PBS | 0.9 | 153 | 0.5 | MEDIUM | 100 | 5 | 0.15 | 45 | 140 | 30 | 0 | 0 | 200 | NONE | 63 | 690 | 63 | 55
10180 | 1.5 | PBS | 0.9 | 153 | 0.5 | MEDIUM | 100 | 5 | 0.15 | 45 | 140 | 30 | 0 | 0 | 200 | NONE | 63 | 800 | 63 | 55
10181 | 1.5 | PBS | 0.9 | 153 | 0.5 | MEDIUM | 100 | 5 | 0.15 | 45 | 140 | 30 | 0 | 0 | 200 | NONE | 63 | 690 | 63 | 55
10182 | 1.5 | PBS | 0.9 | 153 | 0.5 | MEDIUM | 100 | 5 | 0.15 | 45 | 140 | 30 | 0 | 0 | 200 | NONE | 63 | 690 | 63 | 55
10183 | 1.5 | PBS | 0.9 | 153 | 0.5 | MEDIUM | 100 | 5 | 0.15 | 45 | 140 | 30 | 0 | 0 | 200 | NONE | 63 | 740 | 63 | 55
10184 | 1.5 | PBS | 0.9 | 153 | 0.5 | MEDIUM | 100 | 5 | 0.15 | 45 | 140 | 30 | 0 | 0 | 200 | NONE | 63 | 750 | 63 | 55
10185 | 1.5 | PBS | 0.9 | 153 | 0.5 | MEDIUM | 100 | 5 | 0.15 | 45 | 140 | 30 | 0 | 0 | 200 | NONE | 63 | 810 | 63 | 55
10186 | 1.5 | PBS | 0.9 | 153 | 0.5 | MEDIUM | 100 | 5 | 0.15 | 45 | 140 | 30 | 0 | 0 | 200 | NONE | 63 | 840 | 63 | 55
10187 | 1.5 | PBS | 0.9 | 153 | 0.5 | MEDIUM | 100 | 5 | 0.15 | 45 | 140 | 30 | 0 | 0 | 200 | NONE | 63 | 710 | 63 | 55
10188 | 1.5 | PBS | 0.9 | 153 | 0.5 | MEDIUM | 100 | 5 | 0.15 | 45 | 140 | 30 | 0 | 0 | 200 | NONE | 63 | 800 | 63 | 55
10189 | 1.5 | PBS | 0.9 | 153 | 0.5 | MEDIUM | 100 | 5 | 0.15 | 45 | 140 | 30 | 0 | 0 | 200 | NONE | 63 | 760 | 63 | 55
10190 | 1.5 | PBS | 0.9 | 153 | 0.5 | MEDIUM | 100 | 5 | 0.15 | 45 | 140 | 30 | 0 | 0 | 200 | NONE | 63 | 810 | 63 | 55
10191 | 1.5 | PBS | 0.9 | 153 | 0.5 | MEDIUM | 100 | 5 | 0.15 | 45 | 140 | 30 | 0 | 0 | 200 | NONE | 63 | 790 | 63 | 55
10192 | 1.5 | PBS | 0.9 | 153 | 0.5 | MEDIUM | 100 | 5 | 0.15 | 45 | 140 | 30 | 0 | 0 | 200 | NONE | 63 | 700 | 63 | 55
10193 | 1.5 | PBS | 0.9 | 153 | 0.5 | MEDIUM | 100 | 5 | 0.15 | 45 | 140 | 30 | 0 | 0 | 200 | NONE | 63 | 800 | 63 | 55
10194 | 1.5 | PBS | 0.9 | 153 | 0.5 | MEDIUM | 100 | 5 | 0.15 | 45 | 140 | 30 | 0 | 0 | 200 | NONE | 63 | 690 | 63 | 55
10195 | 1.5 | PBS | 0.9 | 153 | 0.5 | MEDIUM | 100 | 5 | 0.15 | 45 | 140 | 30 | 0 | 0 | 200 | NONE | 63 | 800 | 63 | 55
10196 | 1.5 | PBS | 0.9 | 153 | 0.5 | MEDIUM | 100 | 5 | 0.15 | 45 | 140 | 30 | 0 | 0 | 200 | NONE | 63 | 680 | 63 | 55
10197 | 1.5 | PBS | 0.9 | 153 | 0.5 | MEDIUM | 100 | 5 | 0.15 | 45 | 140 | 30 | 0 | 0 | 200 | NONE | 63 | 780 | 63 | 55
10198 | 1.5 | PBS | 0.9 | 153 | 0.5 | MEDIUM | 100 | 5 | 0.15 | 45 | 140 | 30 | 0 | 0 | 200 | NONE | 63 | 670 | 63 | 55
10199 | 1.5 | PBS | 0.9 | 153 | 0.5 | MEDIUM | 100 | 5 | 0.15 | 45 | 140 | 30 | 0 | 0 | 200 | NONE | 63 | 710 | 63 | 55
10200 | 1.5 | PBS | 0.9 | 153 | 0.5 | MEDIUM | 100 | 5 | 0.15 | 45 | 140 | 30 | 0 | 0 | 200 | NONE | 63 | 710 | 63 | 55
10201 | 1.5 | PBS | 0.9 | 153 | 0.5 | MEDIUM | 100 | 5 | 0.15 | 45 | 140 | 30 | 0 | 0 | 200 | NONE | 63 | 700 | 63 | 55
10202 | 1.5 | PBS | 0.9 | 153 | 0.5 | MEDIUM | 100 | 5 | 0.15 | 45 | 140 | 30 | 0 | 0 | 200 | NONE | 63 | 800 | 63 | 55
10203 | 1.5 | PBS | 0.9 | 153 | 0.5 | MEDIUM | 100 | 5 | 0.15 | 45 | 140 | 30 | 0 | 0 | 200 | NONE | 63 | 710 | 63 | 55
10204 | 1.5 | PBS | 0.9 | 153 | 0.5 | MEDIUM | 100 | 5 | 0.15 | 45 | 140 | 30 | 0 | 0 | 200 | NONE | 63 | 730 | 63 | 55
10205 | 1.5 | PBS | 0.9 | 153 | 0.5 | MEDIUM | 100 | 5 | 0.15 | 45 | 140 | 30 | 0 | 0 | 200 | NONE | 63 | 800 | 63 | 55
10206 | 1.5 | PBS | 0.9 | 153 | 0.5 | MEDIUM | 100 | 5 | 0.15 | 45 | 140 | 30 | 0 | 0 | 200 | NONE | 63 | 760 | 63 | 55
10207 | 1.5 | PBS | 0.9 | 153 | 0.5 | MEDIUM | 100 | 5 | 0.15 | 45 | 140 | 30 | 0 | 0 | 200 | NONE | 63 | 720 | 63 | 55
10208 | 1.5 | PBS | 0.9 | 153 | 0.5 | MEDIUM | 100 | 5 | 0.15 | 45 | 140 | 30 | 0 | 0 | 200 | NONE | 63 | 770 | 63 | 55
10209 | 1.5 | PBS | 0.9 | 153 | 0.5 | MEDIUM | 100 | 5 | 0.15 | 45 | 140 | 30 | 0 | 0 | 200 | NONE | 63 | 710 | 63 | 55
10210 | 1.5 | PBS | 0.9 | 153 | 0.5 | MEDIUM | 100 | 5 | 0.15 | 45 | 140 | 30 | 0 | 0 | 200 | NONE | 63 | 720 | 63 | 55
10211 | 1.5 | PBS | 0.9 | 153 | 0.5 | MEDIUM | 100 | 5 | 0.15 | 45 | 140 | 30 | 0 | 0 | 200 | NONE | 63 | 760 | 63 | 55
10212 | 1.5 | PBS | 0.9 | 153 | 0.5 | MEDIUM | 100 | 5 | 0.15 | 45 | 140 | 30 | 0 | 0 | 200 | NONE | 63 | 770 | 63 | 55
10213 | 1.5 | PBS | 0.9 | 153 | 0.5 | MEDIUM | 100 | 5 | 0.15 | 45 | 140 | 30 | 0 | 0 | 200 | NONE | 63 | 870 | 63 | 55
10214 | 1.5 | PBS | 0.9 | 153 | 0.5 | MEDIUM | 100 | 5 | 0.15 | 45 | 140 | 30 | 0 | 0 | 200 | NONE | 63 | 780 | 63 | 55
10215 | 1.5 | PBS | 0.9 | 153 | 0.5 | MEDIUM | 100 | 5 | 0.15 | 45 | 140 | 30 | 0 | 0 | 200 | NONE | 63 | 750 | 63 | 55
10216 | 1.5 | PBS | 0.9 | 153 | 0.5 | MEDIUM | 100 | 5 | 0.15 | 45 | 140 | 30 | 0 | 0 | 200 | NONE | 63 | 720 | 63 | 55
10217 | 1.5 | PBS | 0.9 | 153 | 0.5 | MEDIUM | 100 | 5 | 0.15 | 45 | 140 | 30 | 0 | 0 | 200 | NONE | 63 | 720 | 63 | 55
10218 | 1.5 | PBS | 0.9 | 153 | 0.5 | MEDIUM | 100 | 5 | 0.15 | 45 | 140 | 30 | 0 | 0 | 200 | NONE | 63 | 740 | 63 | 55
10219 | 1.5 | PBS | 0.9 | 153 | 0.5 | MEDIUM | 100 | 5 | 0.15 | 45 | 140 | 30 | 0 | 0 | 200 | NONE | 63 | 750 | 63 | 55
10220 | 1.5 | PBS | 0.9 | 153 | 0.5 | MEDIUM | 100 | 5 | 0.15 | 45 | 140 | 30 | 0 | 0 | 200 | NONE | 63 | 610 | 63 | 55
10221 | 1.5 | PBS | 0.9 | 153 | 0.5 | MEDIUM | 100 | 5 | 0.15 | 45 | 140 | 30 | 0 | 0 | 200 | NONE | 63 | 820 | 63 | 55
10222 | 1.5 | PBS | 0.9 | 153 | 0.5 | MEDIUM | 100 | 5 | 0.15 | 45 | 140 | 30 | 0 | 0 | 200 | NONE | 63 | 620 | 63 | 55
10223 | 1.5 | PBS | 0.9 | 153 | 0.5 | MEDIUM | 100 | 5 | 0.15 | 45 | 140 | 30 | 0 | 0 | 200 | NONE | 63 | 680 | 63 | 55
10224 | 1.5 | PBS | 0.9 | 153 | 0.5 | MEDIUM | 100 | 5 | 0.15 | 45 | 140 | 30 | 0 | 0 | 200 | NONE | 63 | 840 | 63 | 55
10225 | 1.5 | PBS | 0.9 | 153 | 0.5 | MEDIUM | 100 | 5 | 0.15 | 45 | 140 | 30 | 0 | 0 | 200 | NONE | 63 | 850 | 63 | 55
10226 | 1.5 | PBS | 0.9 | 153 | 0.5 | MEDIUM | 100 | 5 | 0.15 | 45 | 140 | 30 | 0 | 0 | 200 | NONE | 63 | 790 | 63 | 55
10227 | 1.5 | CACL2 | 2 | 0 | 0.5 | MEDIUM | 100 | 5 | 0.15 | 45 | 140 | 30 | 0 | 0 | 200 | NONE | 64 | 600 | 64 | 56
10228 | 1.5 | CACL2 | 2 | 0 | 0.5 | MEDIUM | 100 | 5 | 0.15 | 45 | 140 | 30 | 0 | 0 | 200 | NONE | 64 | 460 | 64 | 56
10229 | 1.5 | CACL2 | 2 | 0 | 0.5 | MEDIUM | 100 | 5 | 0.15 | 45 | 140 | 30 | 0 | 0 | 200 | NONE | 64 | 590 | 64 | 56
10230 | 1.5 | CACL2 | 2 | 0 | 0.5 | MEDIUM | 100 | 5 | 0.15 | 45 | 140 | 30 | 0 | 0 | 200 | NONE | 64 | 480 | 64 | 56
10231 | 1.5 | CACL2 | 2 | 0 | 0.5 | MEDIUM | 100 | 5 | 0.15 | 45 | 140 | 30 | 0 | 0 | 200 | NONE | 64 | 500 | 64 | 56
10232 | 1.5 | CACL2 | 2 | 0 | 0.5 | MEDIUM | 100 | 5 | 0.15 | 45 | 140 | 30 | 0 | 0 | 200 | NONE | 64 | 490 | 64 | 56
10233 | 1.5 | CACL2 | 2 | 0 | 0.5 | MEDIUM | 100 | 5 | 0.15 | 45 | 140 | 30 | 0 | 0 | 200 | NONE | 64 | 510 | 64 | 56
10234 | 1.5 | CACL2 | 2 | 0 | 0.5 | MEDIUM | 100 | 5 | 0.15 | 45 | 140 | 30 | 0 | 0 | 200 | NONE | 64 | 560 | 64 | 56
10235 | 1.5 | CACL2 | 2 | 0 | 0.5 | MEDIUM | 100 | 5 | 0.15 | 45 | 140 | 30 | 0 | 0 | 200 | NONE | 64 | 420 | 64 | 56
10236 | 1.5 | CACL2 | 2 | 0 | 0.5 | MEDIUM | 100 | 5 | 0.15 | 45 | 140 | 30 | 0 | 0 | 200 | NONE | 64 | 440 | 64 | 56
10237 | 1.5 | CACL2 | 2 | 0 | 0.5 | MEDIUM | 100 | 5 | 0.15 | 45 | 140 | 30 | 0 | 0 | 200 | NONE | 64 | 460 | 64 | 56
10238 | 1.5 | CACL2 | 2 | 0 | 0.5 | MEDIUM | 100 | 5 | 0.15 | 45 | 140 | 30 | 0 | 0 | 200 | NONE | 64 | 430 | 64 | 56
10239 | 1.5 | CACL2 | 2 | 0 | 0.5 | MEDIUM | 100 | 5 | 0.15 | 45 | 140 | 30 | 0 | 0 | 200 | NONE | 64 | 490 | 64 | 56
10240 | 1.5 | CACL2 | 2 | 0 | 0.5 | MEDIUM | 100 | 5 | 0.15 | 45 | 140 | 30 | 0 | 0 | 200 | NONE | 64 | 530 | 64 | 56
10241 | 1.5 | CACL2 | 2 | 0 | 0.5 | MEDIUM | 100 | 5 | 0.15 | 45 | 140 | 30 | 0 | 0 | 200 | NONE | 64 | 540 | 64 | 56
10242 | 1.5 | CACL2 | 2 | 0 | 0.5 | MEDIUM | 100 | 5 | 0.15 | 45 | 140 | 30 | 0 | 0 | 200 | NONE | 64 | 500 | 64 | 56
10243 | 1.5 | CACL2 | 2 | 0 | 0.5 | MEDIUM | 100 | 5 | 0.15 | 45 | 140 | 30 | 0 | 0 | 200 | NONE | 64 | 460 | 64 | 56
10244 | 1.5 | CACL2 | 2 | 0 | 0.5 | MEDIUM | 100 | 5 | 0.15 | 45 | 140 | 30 | 0 | 0 | 200 | NONE | 64 | 460 | 64 | 56
10245 | 1.5 | CACL2 | 2 | 0 | 0.5 | MEDIUM | 100 | 5 | 0.15 | 45 | 140 | 30 | 0 | 0 | 200 | NONE | 64 | 530 | 64 | 56
10246 | 1.5 | CACL2 | 2 | 0 | 0.5 | MEDIUM | 100 | 5 | 0.15 | 45 | 140 | 30 | 0 | 0 | 200 | NONE | 64 | 500 | 64 | 56
10247 | 1.5 | CACL2 | 2 | 0 | 0.5 | MEDIUM | 100 | 5 | 0.15 | 45 | 140 | 30 | 0 | 0 | 200 | NONE | 64 | 460 | 64 | 56
10248 | 1.5 | CACL2 | 2 | 0 | 0.5 | MEDIUM | 100 | 5 | 0.15 | 45 | 140 | 30 | 0 | 0 | 200 | NONE | 64 | 500 | 64 | 56
10249 | 1.5 | CACL2 | 2 | 0 | 0.5 | MEDIUM | 100 | 5 | 0.15 | 45 | 140 | 30 | 0 | 0 | 200 | NONE | 64 | 590 | 64 | 56
10250 | 1.5 | CACL2 | 2 | 0 | 0.5 | MEDIUM | 100 | 5 | 0.15 | 45 | 140 | 30 | 0 | 0 | 200 | NONE | 64 | 450 | 64 | 56
10251 | 1.5 | CACL2 | 2 | 0 | 0.5 | MEDIUM | 100 | 5 | 0.15 | 45 | 140 | 30 | 0 | 0 | 200 | NONE | 64 | 470 | 64 | 56
10252 | 1.5 | CACL2 | 2 | 0 | 0.5 | MEDIUM | 100 | 5 | 0.15 | 45 | 140 | 30 | 0 | 0 | 200 | NONE | 64 | 510 | 64 | 56
10253 | 1.5 | CACL2 | 2 | 0 | 0.5 | MEDIUM | 100 | 5 | 0.15 | 45 | 140 | 30 | 0 | 0 | 200 | NONE | 64 | 520 | 64 | 56
10254 | 1.5 | CACL2 | 2 | 0 | 0.5 | MEDIUM | 100 | 5 | 0.15 | 45 | 140 | 30 | 0 | 0 | 200 | NONE | 64 | 470 | 64 | 56
10255 | 1.5 | CACL2 | 2 | 0 | 0.5 | MEDIUM | 100 | 5 | 0.15 | 45 | 140 | 30 | 0 | 0 | 200 | NONE | 64 | 480 | 64 | 56
10256 | 1.5 | CACL2 | 2 | 0 | 0.5 | MEDIUM | 100 | 5 | 0.15 | 45 | 140 | 30 | 0 | 0 | 200 | NONE | 64 | 480 | 64 | 56
10257 | 1.5 | CACL2 | 2 | 0 | 0.5 | MEDIUM | 100 | 5 | 0.15 | 45 | 140 | 30 | 0 | 0 | 200 | NONE | 64 | 500 | 64 | 56
10258 | 1.5 | CACL2 | 2 | 0 | 0.5 | MEDIUM | 100 | 5 | 0.15 | 45 | 140 | 30 | 0 | 0 | 200 | NONE | 64 | 420 | 64 | 56
10259 | 1.5 | CACL2 | 2 | 0 | 0.5 | MEDIUM | 100 | 5 | 0.15 | 45 | 140 | 30 | 0 | 0 | 200 | NONE | 64 | 490 | 64 | 56
10260 | 1.5 | CACL2 | 2 | 0 | 0.5 | MEDIUM | 100 | 5 | 0.15 | 45 | 140 | 30 | 0 | 0 | 200 | NONE | 64 | 540 | 64 | 56
10261 | 1.5 | CACL2 | 2 | 0 | 0.5 | MEDIUM | 100 | 5 | 0.15 | 45 | 140 | 30 | 0 | 0 | 200 | NONE | 64 | 460 | 64 | 56
10262 | 1.5 | CACL2 | 2 | 0 | 0.5 | MEDIUM | 100 | 5 | 0.15 | 45 | 140 | 30 | 0 | 0 | 200 | NONE | 64 | 550 | 64 | 56
10263 | 1.5 | CACL2 | 2 | 0 | 0.5 | MEDIUM | 100 | 5 | 0.15 | 45 | 140 | 30 | 0 | 0 | 200 | NONE | 64 | 530 | 64 | 56
10264 | 1.5 | CACL2 | 2 | 0 | 0.5 | MEDIUM | 100 | 5 | 0.15 | 45 | 140 | 30 | 0 | 0 | 200 | NONE | 64 | 520 | 64 | 56
10265 | 1.5 | CACL2 | 2 | 0 | 0.5 | MEDIUM | 100 | 5 | 0.15 | 45 | 140 | 30 | 0 | 0 | 200 | NONE | 64 | 500 | 64 | 56
10266 | 1.5 | CACL2 | 2 | 0 | 0.5 | MEDIUM | 100 | 5 | 0.15 | 45 | 140 | 30 | 0 | 0 | 200 | NONE | 64 | 510 | 64 | 56
10267 | 1.5 | CACL2 | 2 | 0 | 0.5 | MEDIUM | 100 | 5 | 0.15 | 45 | 140 | 30 | 0 | 0 | 200 | NONE | 64 | 490 | 64 | 56
10268 | 1.5 | CACL2 | 2 | 0 | 0.5 | MEDIUM | 100 | 5 | 0.15 | 45 | 140 | 30 | 0 | 0 | 200 | NONE | 64 | 530 | 64 | 56
10269 | 1.5 | CACL2 | 2 | 0 | 0.5 | MEDIUM | 100 | 5 | 0.15 | 45 | 140 | 30 | 0 | 0 | 200 | NONE | 64 | 460 | 64 | 56
10270 | 1.5 | CACL2 | 2 | 0 | 0.5 | MEDIUM | 100 | 5 | 0.15 | 45 | 140 | 30 | 0 | 0 | 200 | NONE | 64 | 500 | 64 | 56
10271 | 1.5 | CACL2 | 2 | 0 | 0.5 | MEDIUM | 100 | 5 | 0.15 | 45 | 140 | 30 | 0 | 0 | 200 | NONE | 64 | 500 | 64 | 56
10272 | 1.5 | CACL2 | 2 | 0 | 0.5 | MEDIUM | 100 | 5 | 0.15 | 45 | 140 | 30 | 0 | 0 | 200 | NONE | 64 | 500 | 64 | 56
10273 | 1.5 | CACL2 | 2 | 0 | 0.5 | MEDIUM | 100 | 5 | 0.15 | 45 | 140 | 30 | 0 | 0 | 200 | NONE | 64 | 470 | 64 | 56
10274 | 1.5 | CACL2 | 2 | 0 | 0.5 | MEDIUM | 100 | 5 | 0.15 | 45 | 140 | 30 | 0 | 0 | 200 | NONE | 64 | 580 | 64 | 56
10275 | 1.5 | CACL2 | 2 | 0 | 0.5 | MEDIUM | 100 | 5 | 0.15 | 45 | 140 | 30 | 0 | 0 | 200 | NONE | 64 | 490 | 64 | 56
10276 | 1.5 | CACL2 | 2 | 0 | 0.5 | MEDIUM | 100 | 5 | 0.15 | 45 | 140 | 30 | 0 | 0 | 200 | NONE | 64 | 460 | 64 | 56
10277 | 1.5 | CACL2 | 2 | 0 | 0.5 | MEDIUM | 100 | 5 | 0.15 | 45 | 140 | 30 | 0 | 0 | 200 | NONE | 64 | 450 | 64 | 56
10278 | 1.5 | CACL2 | 2 | 0 | 0.5 | MEDIUM | 100 | 5 | 0.15 | 45 | 140 | 30 | 0 | 0 | 200 | NONE | 64 | 440 | 64 | 56
10279 | 1.5 | CACL2 | 2 | 0 | 0.5 | MEDIUM | 100 | 5 | 0.15 | 45 | 140 | 30 | 0 | 0 | 200 | NONE | 64 | 460 | 64 | 56
10280 | 1.5 | CACL2 | 2 | 0 | 0.5 | MEDIUM | 100 | 5 | 0.15 | 45 | 140 | 30 | 0 | 0 | 200 | NONE | 64 | 480 | 64 | 56
10281 | 1.5 | CACL2 | 2 | 0 | 0.5 | MEDIUM | 100 | 5 | 0.15 | 45 | 140 | 30 | 0 | 0 | 200 | NONE | 64 | 440 | 64 | 56
10282 | 1.5 | CACL2 | 2 | 0 | 0.5 | MEDIUM | 100 | 5 | 0.15 | 45 | 140 | 30 | 0 | 0 | 200 | NONE | 64 | 500 | 64 | 56
10283 | 1.5 | CACL2 | 2 | 0 | 0.5 | MEDIUM | 100 | 5 | 0.15 | 45 | 140 | 30 | 0 | 0 | 200 | NONE | 64 | 470 | 64 | 56
10284 | 1.5 | CACL2 | 2 | 0 | 0.5 | MEDIUM | 100 | 5 | 0.15 | 45 | 140 | 30 | 0 | 0 | 200 | NONE | 64 | 440 | 64 | 56
10285 | 1.5 | CACL2 | 2 | 0 | 0.5 | MEDIUM | 100 | 5 | 0.15 | 45 | 140 | 30 | 0 | 0 | 200 | NONE | 64 | 480 | 64 | 56
10286 | 1.5 | CACL2 | 2 | 0 | 0.5 | MEDIUM | 100 | 5 | 0.15 | 45 | 140 | 30 | 0 | 0 | 200 | NONE | 64 | 450 | 64 | 56
10287 | 1.5 | CACL2 | 2 | 0 | 0.5 | MEDIUM | 100 | 5 | 0.15 | 45 | 140 | 30 | 0 | 0 | 200 | NONE | 64 | 530 | 64 | 56
10288 | 1.5 | CACL2 | 2 | 0 | 0.5 | MEDIUM | 100 | 5 | 0.15 | 45 | 140 | 30 | 0 | 0 | 200 | NONE | 64 | 450 | 64 | 56
10289 | 1.5 | CACL2 | 2 | 0 | 0.5 | MEDIUM | 100 | 5 | 0.15 | 45 | 140 | 30 | 0 | 0 | 200 | NONE | 64 | 460 | 64 | 56
10290 | 1.5 | CACL2 | 2 | 0 | 0.5 | MEDIUM | 100 | 5 | 0.15 | 45 | 140 | 30 | 0 | 0 | 200 | NONE | 64 | 470 | 64 | 56
10291 | 1.5 | CACL2 | 2 | 0 | 0.5 | MEDIUM | 100 | 5 | 0.15 | 45 | 140 | 30 | 0 | 0 | 200 | NONE | 64 | 540 | 64 | 56
10292 | 0.01041667 | PBS | 0.9 | 153 | 0.5 | MEDIUM |  | 5 | 0.15 | 45 | 140 | 30 | 0 | 0 | 200 | NONE | 65 | 970 | 65 | 57
10293 | 0.01041667 | PBS | 0.9 | 153 | 0.5 | MEDIUM |  | 5 | 0.15 | 45 | 140 | 30 | 0 | 0 | 200 | NONE | 65 | 940 | 65 | 57
10294 | 0.01041667 | PBS | 0.9 | 153 | 0.5 | MEDIUM |  | 5 | 0.15 | 45 | 140 | 30 | 0 | 0 | 200 | NONE | 65 | 910 | 65 | 57
10295 | 0.01041667 | PBS | 0.9 | 153 | 0.5 | MEDIUM |  | 5 | 0.15 | 45 | 140 | 30 | 0 | 0 | 200 | NONE | 65 | 920 | 65 | 57
10296 | 0.01041667 | PBS | 0.9 | 153 | 0.5 | MEDIUM |  | 5 | 0.15 | 45 | 140 | 30 | 0 | 0 | 200 | NONE | 65 | 920 | 65 | 57
10297 | 0.01041667 | PBS | 0.9 | 153 | 0.5 | MEDIUM |  | 5 | 0.15 | 45 | 140 | 30 | 0 | 0 | 200 | NONE | 65 | 920 | 65 | 57
10298 | 0.01041667 | PBS | 0.9 | 153 | 0.5 | MEDIUM |  | 5 | 0.15 | 45 | 140 | 30 | 0 | 0 | 200 | NONE | 65 | 850 | 65 | 57
10299 | 0.01041667 | PBS | 0.9 | 153 | 0.5 | MEDIUM |  | 5 | 0.15 | 45 | 140 | 30 | 0 | 0 | 200 | NONE | 65 | 920 | 65 | 57
10300 | 0.01041667 | PBS | 0.9 | 153 | 0.5 | MEDIUM |  | 5 | 0.15 | 45 | 140 | 30 | 0 | 0 | 200 | NONE | 65 | 950 | 65 | 57
10301 | 0.01041667 | PBS | 0.9 | 153 | 0.5 | MEDIUM |  | 5 | 0.15 | 45 | 140 | 30 | 0 | 0 | 200 | NONE | 65 | 950 | 65 | 57
10302 | 0.01041667 | PBS | 0.9 | 153 | 0.5 | MEDIUM |  | 5 | 0.15 | 45 | 140 | 30 | 0 | 0 | 200 | NONE | 65 | 890 | 65 | 57
10303 | 0.01041667 | PBS | 0.9 | 153 | 0.5 | MEDIUM |  | 5 | 0.15 | 45 | 140 | 30 | 0 | 0 | 200 | NONE | 65 | 900 | 65 | 57
10304 | 0.01041667 | PBS | 0.9 | 153 | 0.5 | MEDIUM |  | 5 | 0.15 | 45 | 140 | 30 | 0 | 0 | 200 | NONE | 65 | 910 | 65 | 57
10305 | 0.01041667 | PBS | 0.9 | 153 | 0.5 | MEDIUM |  | 5 | 0.15 | 45 | 140 | 30 | 0 | 0 | 200 | NONE | 65 | 1000 | 65 | 57
10306 | 0.01041667 | PBS | 0.9 | 153 | 0.5 | MEDIUM |  | 5 | 0.15 | 45 | 140 | 30 | 0 | 0 | 200 | NONE | 65 | 1020 | 65 | 57
10307 | 0.01041667 | PBS | 0.9 | 153 | 0.5 | MEDIUM |  | 5 | 0.15 | 45 | 140 | 30 | 0 | 0 | 200 | NONE | 65 | 930 | 65 | 57
10308 | 0.01041667 | PBS | 0.9 | 153 | 0.5 | MEDIUM |  | 5 | 0.15 | 45 | 140 | 30 | 0 | 0 | 200 | NONE | 65 | 1050 | 65 | 57
10309 | 0.01041667 | PBS | 0.9 | 153 | 0.5 | MEDIUM |  | 5 | 0.15 | 45 | 140 | 30 | 0 | 0 | 200 | NONE | 65 | 800 | 65 | 57
10310 | 0.01041667 | PBS | 0.9 | 153 | 0.5 | MEDIUM |  | 5 | 0.15 | 45 | 140 | 30 | 0 | 0 | 200 | NONE | 65 | 930 | 65 | 57
10311 | 0.01041667 | PBS | 0.9 | 153 | 0.5 | MEDIUM |  | 5 | 0.15 | 45 | 140 | 30 | 0 | 0 | 200 | NONE | 65 | 950 | 65 | 57
10312 | 0.01041667 | PBS | 0.9 | 153 | 0.5 | MEDIUM |  | 5 | 0.15 | 45 | 140 | 30 | 0 | 0 | 200 | NONE | 65 | 990 | 65 | 57
10313 | 0.01041667 | PBS | 0.9 | 153 | 0.5 | MEDIUM |  | 5 | 0.15 | 45 | 140 | 30 | 0 | 0 | 200 | NONE | 65 | 970 | 65 | 57
10314 | 0.01041667 | PBS | 0.9 | 153 | 0.5 | MEDIUM |  | 5 | 0.15 | 45 | 140 | 30 | 0 | 0 | 200 | NONE | 65 | 840 | 65 | 57
10315 | 0.01041667 | PBS | 0.9 | 153 | 0.5 | MEDIUM |  | 5 | 0.15 | 45 | 140 | 30 | 0 | 0 | 200 | NONE | 65 | 900 | 65 | 57
10316 | 0.01041667 | PBS | 0.9 | 153 | 0.5 | MEDIUM |  | 5 | 0.15 | 45 | 140 | 30 | 0 | 0 | 200 | NONE | 65 | 830 | 65 | 57
10317 | 0.01041667 | PBS | 0.9 | 153 | 0.5 | MEDIUM |  | 5 | 0.15 | 45 | 140 | 30 | 0 | 0 | 200 | NONE | 65 | 830 | 65 | 57
10318 | 0.01041667 | PBS | 0.9 | 153 | 0.5 | MEDIUM |  | 5 | 0.15 | 45 | 140 | 30 | 0 | 0 | 200 | NONE | 65 | 930 | 65 | 57
10319 | 0.01041667 | PBS | 0.9 | 153 | 0.5 | MEDIUM |  | 5 | 0.15 | 45 | 140 | 30 | 0 | 0 | 200 | NONE | 66 | 1100 | 66 | 58
10320 | 0.01041667 | PBS | 0.9 | 153 | 0.5 | MEDIUM |  | 5 | 0.15 | 45 | 140 | 30 | 0 | 0 | 200 | NONE | 66 | 940 | 66 | 58
10321 | 0.01041667 | PBS | 0.9 | 153 | 0.5 | MEDIUM |  | 5 | 0.15 | 45 | 140 | 30 | 0 | 0 | 200 | NONE | 66 | 960 | 66 | 58
10322 | 0.01041667 | PBS | 0.9 | 153 | 0.5 | MEDIUM |  | 5 | 0.15 | 45 | 140 | 30 | 0 | 0 | 200 | NONE | 66 | 940 | 66 | 58
10323 | 0.01041667 | PBS | 0.9 | 153 | 0.5 | MEDIUM |  | 5 | 0.15 | 45 | 140 | 30 | 0 | 0 | 200 | NONE | 66 | 1030 | 66 | 58
10324 | 0.01041667 | PBS | 0.9 | 153 | 0.5 | MEDIUM |  | 5 | 0.15 | 45 | 140 | 30 | 0 | 0 | 200 | NONE | 66 | 1030 | 66 | 58
10325 | 0.01041667 | PBS | 0.9 | 153 | 0.5 | MEDIUM |  | 5 | 0.15 | 45 | 140 | 30 | 0 | 0 | 200 | NONE | 66 | 1130 | 66 | 58
10326 | 0.01041667 | PBS | 0.9 | 153 | 0.5 | MEDIUM |  | 5 | 0.15 | 45 | 140 | 30 | 0 | 0 | 200 | NONE | 66 | 880 | 66 | 58
10327 | 0.01041667 | PBS | 0.9 | 153 | 0.5 | MEDIUM |  | 5 | 0.15 | 45 | 140 | 30 | 0 | 0 | 200 | NONE | 66 | 920 | 66 | 58
10328 | 0.01041667 | PBS | 0.9 | 153 | 0.5 | MEDIUM |  | 5 | 0.15 | 45 | 140 | 30 | 0 | 0 | 200 | NONE | 66 | 960 | 66 | 58
10329 | 0.01041667 | PBS | 0.9 | 153 | 0.5 | MEDIUM |  | 5 | 0.15 | 45 | 140 | 30 | 0 | 0 | 200 | NONE | 66 | 910 | 66 | 58
10330 | 0.01041667 | PBS | 0.9 | 153 | 0.5 | MEDIUM |  | 5 | 0.15 | 45 | 140 | 30 | 0 | 0 | 200 | NONE | 66 | 850 | 66 | 58
10331 | 0.01041667 | PBS | 0.9 | 153 | 0.5 | MEDIUM |  | 5 | 0.15 | 45 | 140 | 30 | 0 | 0 | 200 | NONE | 66 | 880 | 66 | 58
10332 | 0.01041667 | PBS | 0.9 | 153 | 0.5 | MEDIUM |  | 5 | 0.15 | 45 | 140 | 30 | 0 | 0 | 200 | NONE | 66 | 950 | 66 | 58
10333 | 0.01041667 | PBS | 0.9 | 153 | 0.5 | MEDIUM |  | 5 | 0.15 | 45 | 140 | 30 | 0 | 0 | 200 | NONE | 66 | 990 | 66 | 58
10334 | 0.01041667 | PBS | 0.9 | 153 | 0.5 | MEDIUM |  | 5 | 0.15 | 45 | 140 | 30 | 0 | 0 | 200 | NONE | 66 | 1000 | 66 | 58
10335 | 0.01041667 | PBS | 0.9 | 153 | 0.5 | MEDIUM |  | 5 | 0.15 | 45 | 140 | 30 | 0 | 0 | 200 | NONE | 66 | 1000 | 66 | 58
10336 | 0.01041667 | PBS | 0.9 | 153 | 0.5 | MEDIUM |  | 5 | 0.15 | 45 | 140 | 30 | 0 | 0 | 200 | NONE | 66 | 1020 | 66 | 58
10337 | 0.01041667 | PBS | 0.9 | 153 | 0.5 | MEDIUM |  | 5 | 0.15 | 45 | 140 | 30 | 0 | 0 | 200 | NONE | 66 | 990 | 66 | 58
10338 | 0.01041667 | PBS | 0.9 | 153 | 0.5 | MEDIUM |  | 5 | 0.15 | 45 | 140 | 30 | 0 | 0 | 200 | NONE | 66 | 1000 | 66 | 58
10339 | 0.01041667 | PBS | 0.9 | 153 | 0.5 | MEDIUM |  | 5 | 0.15 | 45 | 140 | 30 | 0 | 0 | 200 | NONE | 66 | 1040 | 66 | 58
10340 | 0.01041667 | PBS | 0.9 | 153 | 0.5 | MEDIUM |  | 5 | 0.15 | 45 | 140 | 30 | 0 | 0 | 200 | NONE | 66 | 1110 | 66 | 58
10341 | 0.01041667 | PBS | 0.9 | 153 | 0.5 | MEDIUM |  | 5 | 0.15 | 45 | 140 | 30 | 0 | 0 | 200 | NONE | 66 | 910 | 66 | 58
10342 | 0.01041667 | PBS | 0.9 | 153 | 0.5 | MEDIUM |  | 5 | 0.15 | 45 | 140 | 30 | 0 | 0 | 200 | NONE | 66 | 960 | 66 | 58
10343 | 0.01041667 | PBS | 0.9 | 153 | 0.5 | MEDIUM |  | 5 | 0.15 | 45 | 140 | 30 | 0 | 0 | 200 | NONE | 66 | 1040 | 66 | 58
10344 | 0.01041667 | PBS | 0.9 | 153 | 0.5 | MEDIUM |  | 5 | 0.15 | 45 | 140 | 30 | 0 | 0 | 200 | NONE | 66 | 930 | 66 | 58
10345 | 0.01041667 | PBS | 0.9 | 153 | 0.5 | MEDIUM |  | 5 | 0.15 | 45 | 140 | 30 | 0 | 0 | 200 | NONE | 66 | 1030 | 66 | 58
10346 | 1.5 | CACL2 | 2 | 0 | 0.5 | MEDIUM | 100 | 5 | 0.15 | 45 | 140 | 30 | 0 | 0 | 200 | NONE | 67 | 510 | 67 | 59
10347 | 1.5 | CACL2 | 2 | 0 | 0.5 | MEDIUM | 100 | 5 | 0.15 | 45 | 140 | 30 | 0 | 0 | 200 | NONE | 67 | 490 | 67 | 59
10348 | 1.5 | CACL2 | 2 | 0 | 0.5 | MEDIUM | 100 | 5 | 0.15 | 45 | 140 | 30 | 0 | 0 | 200 | NONE | 67 | 520 | 67 | 59
10349 | 1.5 | CACL2 | 2 | 0 | 0.5 | MEDIUM | 100 | 5 | 0.15 | 45 | 140 | 30 | 0 | 0 | 200 | NONE | 67 | 440 | 67 | 59
10350 | 1.5 | CACL2 | 2 | 0 | 0.5 | MEDIUM | 100 | 5 | 0.15 | 45 | 140 | 30 | 0 | 0 | 200 | NONE | 67 | 440 | 67 | 59
10351 | 1.5 | CACL2 | 2 | 0 | 0.5 | MEDIUM | 100 | 5 | 0.15 | 45 | 140 | 30 | 0 | 0 | 200 | NONE | 67 | 500 | 67 | 59
10352 | 1.5 | CACL2 | 2 | 0 | 0.5 | MEDIUM | 100 | 5 | 0.15 | 45 | 140 | 30 | 0 | 0 | 200 | NONE | 67 | 510 | 67 | 59
10353 | 1.5 | CACL2 | 2 | 0 | 0.5 | MEDIUM | 100 | 5 | 0.15 | 45 | 140 | 30 | 0 | 0 | 200 | NONE | 67 | 470 | 67 | 59
10354 | 1.5 | CACL2 | 2 | 0 | 0.5 | MEDIUM | 100 | 5 | 0.15 | 45 | 140 | 30 | 0 | 0 | 200 | NONE | 67 | 470 | 67 | 59
10355 | 1.5 | CACL2 | 2 | 0 | 0.5 | MEDIUM | 100 | 5 | 0.15 | 45 | 140 | 30 | 0 | 0 | 200 | NONE | 67 | 500 | 67 | 59
10356 | 1.5 | CACL2 | 2 | 0 | 0.5 | MEDIUM | 100 | 5 | 0.15 | 45 | 140 | 30 | 0 | 0 | 200 | NONE | 67 | 520 | 67 | 59
10357 | 1.5 | CACL2 | 2 | 0 | 0.5 | MEDIUM | 100 | 5 | 0.15 | 45 | 140 | 30 | 0 | 0 | 200 | NONE | 67 | 440 | 67 | 59
10358 | 1.5 | CACL2 | 2 | 0 | 0.5 | MEDIUM | 100 | 5 | 0.15 | 45 | 140 | 30 | 0 | 0 | 200 | NONE | 67 | 530 | 67 | 59
10359 | 1.5 | CACL2 | 2 | 0 | 0.5 | MEDIUM | 100 | 5 | 0.15 | 45 | 140 | 30 | 0 | 0 | 200 | NONE | 67 | 510 | 67 | 59
10360 | 1.5 | CACL2 | 2 | 0 | 0.5 | MEDIUM | 100 | 5 | 0.15 | 45 | 140 | 30 | 0 | 0 | 200 | NONE | 67 | 410 | 67 | 59
10361 | 1.5 | CACL2 | 2 | 0 | 0.5 | MEDIUM | 100 | 5 | 0.15 | 45 | 140 | 30 | 0 | 0 | 200 | NONE | 67 | 510 | 67 | 59
10362 | 1.5 | CACL2 | 2 | 0 | 0.5 | MEDIUM | 100 | 5 | 0.15 | 45 | 140 | 30 | 0 | 0 | 200 | NONE | 67 | 470 | 67 | 59
10363 | 1.5 | CACL2 | 2 | 0 | 0.5 | MEDIUM | 100 | 5 | 0.15 | 45 | 140 | 30 | 0 | 0 | 200 | NONE | 67 | 460 | 67 | 59
10364 | 1.5 | CACL2 | 2 | 0 | 0.5 | MEDIUM | 100 | 5 | 0.15 | 45 | 140 | 30 | 0 | 0 | 200 | NONE | 67 | 520 | 67 | 59
10365 | 1.5 | CACL2 | 2 | 0 | 0.5 | MEDIUM | 100 | 5 | 0.15 | 45 | 140 | 30 | 0 | 0 | 200 | NONE | 67 | 470 | 67 | 59
10366 | 1.5 | CACL2 | 2 | 0 | 0.5 | MEDIUM | 100 | 5 | 0.15 | 45 | 140 | 30 | 0 | 0 | 200 | NONE | 67 | 500 | 67 | 59
10367 | 1.5 | CACL2 | 2 | 0 | 0.5 | MEDIUM | 100 | 5 | 0.15 | 45 | 140 | 30 | 0 | 0 | 200 | NONE | 67 | 510 | 67 | 59
10368 | 1.5 | CACL2 | 2 | 0 | 0.5 | MEDIUM | 100 | 5 | 0.15 | 45 | 140 | 30 | 0 | 0 | 200 | NONE | 67 | 490 | 67 | 59
10369 | 1.5 | CACL2 | 2 | 0 | 0.5 | MEDIUM | 100 | 5 | 0.15 | 45 | 140 | 30 | 0 | 0 | 200 | NONE | 67 | 460 | 67 | 59
10370 | 1.5 | CACL2 | 2 | 0 | 0.5 | MEDIUM | 100 | 5 | 0.15 | 45 | 140 | 30 | 0 | 0 | 200 | NONE | 67 | 460 | 67 | 59
10371 | 1.5 | CACL2 | 2 | 0 | 0.5 | MEDIUM | 100 | 5 | 0.15 | 45 | 140 | 30 | 0 | 0 | 200 | NONE | 67 | 430 | 67 | 59
10372 | 1.5 | CACL2 | 2 | 0 | 0.5 | MEDIUM | 100 | 5 | 0.15 | 45 | 140 | 30 | 0 | 0 | 200 | NONE | 67 | 460 | 67 | 59
10373 | 1.5 | CACL2 | 2 | 0 | 0.5 | MEDIUM | 100 | 5 | 0.15 | 45 | 140 | 30 | 0 | 0 | 200 | NONE | 67 | 480 | 67 | 59
10374 | 1.5 | CACL2 | 2 | 0 | 0.5 | MEDIUM | 100 | 5 | 0.15 | 45 | 140 | 30 | 0 | 0 | 200 | NONE | 67 | 550 | 67 | 59
10375 | 1.5 | CACL2 | 2 | 0 | 0.5 | MEDIUM | 100 | 5 | 0.15 | 45 | 140 | 30 | 0 | 0 | 200 | NONE | 67 | 510 | 67 | 59
10376 | 1.5 | CACL2 | 2 | 0 | 0.5 | MEDIUM | 100 | 5 | 0.15 | 45 | 140 | 30 | 0 | 0 | 200 | NONE | 67 | 480 | 67 | 59
10377 | 1.5 | CACL2 | 2 | 0 | 0.5 | MEDIUM | 100 | 5 | 0.15 | 45 | 140 | 30 | 0 | 0 | 200 | NONE | 67 | 510 | 67 | 59
10378 | 1.5 | CACL2 | 2 | 0 | 0.5 | MEDIUM | 100 | 5 | 0.15 | 45 | 140 | 30 | 0 | 0 | 200 | NONE | 67 | 470 | 67 | 59
10379 | 1.5 | CACL2 | 2 | 0 | 0.5 | MEDIUM | 100 | 5 | 0.15 | 45 | 140 | 30 | 0 | 0 | 200 | NONE | 67 | 490 | 67 | 59
10380 | 1.5 | CACL2 | 2 | 0 | 0.5 | MEDIUM | 100 | 5 | 0.15 | 45 | 140 | 30 | 0 | 0 | 200 | NONE | 67 | 510 | 67 | 59
10381 | 1.5 | CACL2 | 2 | 0 | 0.5 | MEDIUM | 100 | 5 | 0.15 | 45 | 140 | 30 | 0 | 0 | 200 | NONE | 67 | 430 | 67 | 59
10382 | 1.5 | CACL2 | 2 | 0 | 0.5 | MEDIUM | 100 | 5 | 0.15 | 45 | 140 | 30 | 0 | 0 | 200 | NONE | 67 | 460 | 67 | 59
10383 | 1.5 | CACL2 | 2 | 0 | 0.5 | MEDIUM | 100 | 5 | 0.15 | 45 | 140 | 30 | 0 | 0 | 200 | NONE | 67 | 460 | 67 | 59
10384 | 1.5 | CACL2 | 2 | 0 | 0.5 | MEDIUM | 100 | 5 | 0.15 | 45 | 140 | 30 | 0 | 0 | 200 | NONE | 67 | 540 | 67 | 59
10385 | 1.5 | CACL2 | 2 | 0 | 0.5 | MEDIUM | 100 | 5 | 0.15 | 45 | 140 | 30 | 0 | 0 | 200 | NONE | 67 | 500 | 67 | 59
10386 | 1.5 | CACL2 | 2 | 0 | 0.5 | MEDIUM | 100 | 5 | 0.15 | 45 | 140 | 30 | 0 | 0 | 200 | NONE | 67 | 450 | 67 | 59
10387 | 1.5 | CACL2 | 2 | 0 | 0.5 | MEDIUM | 100 | 5 | 0.15 | 45 | 140 | 30 | 0 | 0 | 200 | NONE | 67 | 460 | 67 | 59
10388 | 1.5 | CACL2 | 2 | 0 | 0.5 | MEDIUM | 100 | 5 | 0.15 | 45 | 140 | 30 | 0 | 0 | 200 | NONE | 67 | 530 | 67 | 59
10389 | 1.5 | CACL2 | 2 | 0 | 0.5 | MEDIUM | 100 | 5 | 0.15 | 45 | 140 | 30 | 0 | 0 | 200 | NONE | 67 | 440 | 67 | 59
10390 | 1.5 | CACL2 | 2 | 0 | 0.5 | MEDIUM | 100 | 5 | 0.15 | 45 | 140 | 30 | 0 | 0 | 200 | NONE | 67 | 510 | 67 | 59
10391 | 1.5 | CACL2 | 2 | 0 | 0.5 | MEDIUM | 100 | 5 | 0.15 | 45 | 140 | 30 | 0 | 0 | 200 | NONE | 67 | 460 | 67 | 59
10392 | 1.5 | CACL2 | 2 | 0 | 0.5 | MEDIUM | 100 | 5 | 0.15 | 45 | 140 | 30 | 0 | 0 | 200 | NONE | 67 | 470 | 67 | 59
10393 | 1.5 | CACL2 | 2 | 0 | 0.5 | MEDIUM | 100 | 5 | 0.15 | 45 | 140 | 30 | 0 | 0 | 200 | NONE | 67 | 510 | 67 | 59
10394 | 1.5 | CACL2 | 2 | 0 | 0.5 | MEDIUM | 100 | 5 | 0.15 | 45 | 140 | 30 | 0 | 0 | 200 | NONE | 67 | 450 | 67 | 59
10395 | 1.5 | CACL2 | 2 | 0 | 0.5 | MEDIUM | 100 | 5 | 0.15 | 45 | 140 | 30 | 0 | 0 | 200 | NONE | 67 | 470 | 67 | 59
10396 | 1.5 | CACL2 | 2 | 0 | 0.5 | MEDIUM | 100 | 5 | 0.15 | 45 | 140 | 30 | 0 | 0 | 200 | NONE | 67 | 440 | 67 | 59
10397 | 1.5 | CACL2 | 2 | 0 | 0.5 | MEDIUM | 100 | 5 | 0.15 | 45 | 140 | 30 | 0 | 0 | 200 | NONE | 67 | 530 | 67 | 59
10398 | 1.5 | CACL2 | 2 | 0 | 0.5 | MEDIUM | 100 | 5 | 0.15 | 45 | 140 | 30 | 0 | 0 | 200 | NONE | 67 | 480 | 67 | 59
10399 | 1.5 | CACL2 | 2 | 0 | 0.5 | MEDIUM | 100 | 5 | 0.15 | 45 | 140 | 30 | 0 | 0 | 200 | NONE | 67 | 510 | 67 | 59
10400 | 1.5 | CACL2 | 2 | 0 | 0.5 | MEDIUM | 100 | 5 | 0.15 | 45 | 140 | 30 | 0 | 0 | 200 | NONE | 67 | 510 | 67 | 59
10401 | 1.5 | CACL2 | 2 | 0 | 0.5 | MEDIUM | 100 | 5 | 0.15 | 45 | 140 | 30 | 0 | 0 | 200 | NONE | 67 | 500 | 67 | 59
10402 | 1.5 | CACL2 | 2 | 0 | 0.5 | MEDIUM | 100 | 5 | 0.15 | 45 | 140 | 30 | 0 | 0 | 200 | NONE | 67 | 480 | 67 | 59
10403 | 1.5 | CACL2 | 2 | 0 | 0.5 | MEDIUM | 100 | 5 | 0.15 | 45 | 140 | 30 | 0 | 0 | 200 | NONE | 67 | 510 | 67 | 59
10404 | 1.5 | CACL2 | 2 | 0 | 0.5 | MEDIUM | 100 | 5 | 0.15 | 45 | 140 | 30 | 0 | 0 | 200 | NONE | 67 | 500 | 67 | 59
10405 | 1.5 | CACL2 | 2 | 0 | 0.5 | MEDIUM | 100 | 5 | 0.15 | 45 | 140 | 30 | 0 | 0 | 200 | NONE | 67 | 580 | 67 | 59
10406 | 1.5 | CACL2 | 2 | 0 | 0.5 | MEDIUM | 100 | 5 | 0.15 | 45 | 140 | 30 | 0 | 0 | 200 | NONE | 67 | 480 | 67 | 59
10407 | 1.5 | CACL2 | 2 | 0 | 0.5 | MEDIUM | 100 | 5 | 0.15 | 45 | 140 | 30 | 0 | 0 | 200 | NONE | 67 | 480 | 67 | 59
10408 | 0.01041667 | PBS (1:1 w 2mM CaCl2CaCl2) | 1.45 | 76.5 | 0.5 | MEDIUM |  | 5 | 0.15 | 45 | 140 | 30 | 0 | 0 | 200 | NONE | 68 | 770 | 68 | 60
10409 | 0.01041667 | PBS (1:1 w 2mM CaCl2CaCl2) | 1.45 | 76.5 | 0.5 | MEDIUM |  | 5 | 0.15 | 45 | 140 | 30 | 0 | 0 | 200 | NONE | 68 | 880 | 68 | 60
10410 | 0.01041667 | PBS (1:1 w 2mM CaCl2CaCl2) | 1.45 | 76.5 | 0.5 | MEDIUM |  | 5 | 0.15 | 45 | 140 | 30 | 0 | 0 | 200 | NONE | 68 | 830 | 68 | 60
10411 | 0.01041667 | PBS (1:1 w 2mM CaCl2CaCl2) | 1.45 | 76.5 | 0.5 | MEDIUM |  | 5 | 0.15 | 45 | 140 | 30 | 0 | 0 | 200 | NONE | 68 | 750 | 68 | 60
10412 | 0.01041667 | PBS (1:1 w 2mM CaCl2CaCl2) | 1.45 | 76.5 | 0.5 | MEDIUM |  | 5 | 0.15 | 45 | 140 | 30 | 0 | 0 | 200 | NONE | 68 | 770 | 68 | 60
10413 | 0.01041667 | PBS (1:1 w 2mM CaCl2CaCl2) | 1.45 | 76.5 | 0.5 | MEDIUM |  | 5 | 0.15 | 45 | 140 | 30 | 0 | 0 | 200 | NONE | 68 | 830 | 68 | 60
10414 | 0.01041667 | PBS (1:1 w 2mM CaCl2CaCl2) | 1.45 | 76.5 | 0.5 | MEDIUM |  | 5 | 0.15 | 45 | 140 | 30 | 0 | 0 | 200 | NONE | 68 | 840 | 68 | 60
10415 | 0.01041667 | PBS (1:1 w 2mM CaCl2CaCl2) | 1.45 | 76.5 | 0.5 | MEDIUM |  | 5 | 0.15 | 45 | 140 | 30 | 0 | 0 | 200 | NONE | 68 | 690 | 68 | 60
10416 | 0.01041667 | PBS (1:1 w 2mM CaCl2CaCl2) | 1.45 | 76.5 | 0.5 | MEDIUM |  | 5 | 0.15 | 45 | 140 | 30 | 0 | 0 | 200 | NONE | 68 | 730 | 68 | 60
10417 | 0.01041667 | PBS (1:1 w 2mM CaCl2CaCl2) | 1.45 | 76.5 | 0.5 | MEDIUM |  | 5 | 0.15 | 45 | 140 | 30 | 0 | 0 | 200 | NONE | 68 | 780 | 68 | 60
10418 | 0.01041667 | PBS (1:1 w 2mM CaCl2CaCl2) | 1.45 | 76.5 | 0.5 | MEDIUM |  | 5 | 0.15 | 45 | 140 | 30 | 0 | 0 | 200 | NONE | 68 | 930 | 68 | 60
10419 | 0.01041667 | PBS (1:1 w 2mM CaCl2CaCl2) | 1.45 | 76.5 | 0.5 | MEDIUM |  | 5 | 0.15 | 45 | 140 | 30 | 0 | 0 | 200 | NONE | 68 | 880 | 68 | 60
10420 | 0.01041667 | PBS (1:1 w 2mM CaCl2CaCl2) | 1.45 | 76.5 | 0.5 | MEDIUM |  | 5 | 0.15 | 45 | 140 | 30 | 0 | 0 | 200 | NONE | 68 | 890 | 68 | 60
10421 | 0.01041667 | PBS (1:1 w 2mM CaCl2CaCl2) | 1.45 | 76.5 | 0.5 | MEDIUM |  | 5 | 0.15 | 45 | 140 | 30 | 0 | 0 | 200 | NONE | 68 | 870 | 68 | 60
10422 | 0.01041667 | PBS (1:1 w 2mM CaCl2CaCl2) | 1.45 | 76.5 | 0.5 | MEDIUM |  | 5 | 0.15 | 45 | 140 | 30 | 0 | 0 | 200 | NONE | 68 | 840 | 68 | 60
10423 | 0.01041667 | PBS (1:1 w 2mM CaCl2CaCl2) | 1.45 | 76.5 | 0.5 | MEDIUM |  | 5 | 0.15 | 45 | 140 | 30 | 0 | 0 | 200 | NONE | 68 | 870 | 68 | 60
10424 | 0.01041667 | PBS (1:1 w 2mM CaCl2CaCl2) | 1.45 | 76.5 | 0.5 | MEDIUM |  | 5 | 0.15 | 45 | 140 | 30 | 0 | 0 | 200 | NONE | 68 | 870 | 68 | 60
10425 | 0.01041667 | PBS (1:1 w 2mM CaCl2CaCl2) | 1.45 | 76.5 | 0.5 | MEDIUM |  | 5 | 0.15 | 45 | 140 | 30 | 0 | 0 | 200 | NONE | 68 | 870 | 68 | 60
10426 | 0.01041667 | PBS (1:1 w 2mM CaCl2CaCl2) | 1.45 | 76.5 | 0.5 | MEDIUM |  | 5 | 0.15 | 45 | 140 | 30 | 0 | 0 | 200 | NONE | 68 | 940 | 68 | 60
10427 | 0.01041667 | PBS (1:1 w 2mM CaCl2CaCl2) | 1.45 | 76.5 | 0.5 | MEDIUM |  | 5 | 0.15 | 45 | 140 | 30 | 0 | 0 | 200 | NONE | 68 | 850 | 68 | 60
10428 | 0.01041667 | PBS (1:1 w 2mM CaCl2CaCl2) | 1.45 | 76.5 | 0.5 | MEDIUM |  | 5 | 0.15 | 45 | 140 | 30 | 0 | 0 | 200 | NONE | 68 | 780 | 68 | 60
10429 | 0.01041667 | PBS (1:1 w 2mM CaCl2CaCl2) | 1.45 | 76.5 | 0.5 | MEDIUM |  | 5 | 0.15 | 45 | 140 | 30 | 0 | 0 | 200 | NONE | 68 | 750 | 68 | 60
10430 | 0.01041667 | PBS (1:1 w 2mM CaCl2CaCl2) | 1.45 | 76.5 | 0.5 | MEDIUM |  | 5 | 0.15 | 45 | 140 | 30 | 0 | 0 | 200 | NONE | 68 | 880 | 68 | 60
10431 | 0.01041667 | PBS (1:1 w 2mM CaCl2CaCl2) | 1.45 | 76.5 | 0.5 | MEDIUM |  | 5 | 0.15 | 45 | 140 | 30 | 0 | 0 | 200 | NONE | 68 | 840 | 68 | 60
10432 | 0.01041667 | PBS (1:1 w 2mM CaCl2CaCl2) | 1.45 | 76.5 | 0.5 | MEDIUM |  | 5 | 0.15 | 45 | 140 | 30 | 0 | 0 | 200 | NONE | 69 | 780 | 69 | 61
10433 | 0.01041667 | PBS (1:1 w 2mM CaCl2CaCl2) | 1.45 | 76.5 | 0.5 | MEDIUM |  | 5 | 0.15 | 45 | 140 | 30 | 0 | 0 | 200 | NONE | 69 | 800 | 69 | 61
10434 | 0.01041667 | PBS (1:1 w 2mM CaCl2CaCl2) | 1.45 | 76.5 | 0.5 | MEDIUM |  | 5 | 0.15 | 45 | 140 | 30 | 0 | 0 | 200 | NONE | 69 | 900 | 69 | 61
10435 | 0.01041667 | PBS (1:1 w 2mM CaCl2CaCl2) | 1.45 | 76.5 | 0.5 | MEDIUM |  | 5 | 0.15 | 45 | 140 | 30 | 0 | 0 | 200 | NONE | 69 | 880 | 69 | 61
10436 | 0.01041667 | PBS (1:1 w 2mM CaCl2CaCl2) | 1.45 | 76.5 | 0.5 | MEDIUM |  | 5 | 0.15 | 45 | 140 | 30 | 0 | 0 | 200 | NONE | 69 | 1010 | 69 | 61
10437 | 0.01041667 | PBS (1:1 w 2mM CaCl2CaCl2) | 1.45 | 76.5 | 0.5 | MEDIUM |  | 5 | 0.15 | 45 | 140 | 30 | 0 | 0 | 200 | NONE | 69 | 870 | 69 | 61
10438 | 0.01041667 | PBS (1:1 w 2mM CaCl2CaCl2) | 1.45 | 76.5 | 0.5 | MEDIUM |  | 5 | 0.15 | 45 | 140 | 30 | 0 | 0 | 200 | NONE | 69 | 740 | 69 | 61
10439 | 0.01041667 | PBS (1:1 w 2mM CaCl2CaCl2) | 1.45 | 76.5 | 0.5 | MEDIUM |  | 5 | 0.15 | 45 | 140 | 30 | 0 | 0 | 200 | NONE | 69 | 910 | 69 | 61
10440 | 0.01041667 | PBS (1:1 w 2mM CaCl2CaCl2) | 1.45 | 76.5 | 0.5 | MEDIUM |  | 5 | 0.15 | 45 | 140 | 30 | 0 | 0 | 200 | NONE | 69 | 940 | 69 | 61
10441 | 0.01041667 | PBS (1:1 w 2mM CaCl2CaCl2) | 1.45 | 76.5 | 0.5 | MEDIUM |  | 5 | 0.15 | 45 | 140 | 30 | 0 | 0 | 200 | NONE | 69 | 930 | 69 | 61
10442 | 0.01041667 | PBS (1:1 w 2mM CaCl2CaCl2) | 1.45 | 76.5 | 0.5 | MEDIUM |  | 5 | 0.15 | 45 | 140 | 30 | 0 | 0 | 200 | NONE | 69 | 860 | 69 | 61
10443 | 0.01041667 | PBS (1:1 w 2mM CaCl2CaCl2) | 1.45 | 76.5 | 0.5 | MEDIUM |  | 5 | 0.15 | 45 | 140 | 30 | 0 | 0 | 200 | NONE | 69 | 890 | 69 | 61
10444 | 0.01041667 | PBS (1:1 w 2mM CaCl2CaCl2) | 1.45 | 76.5 | 0.5 | MEDIUM |  | 5 | 0.15 | 45 | 140 | 30 | 0 | 0 | 200 | NONE | 69 | 940 | 69 | 61
10445 |  | CACL2 | 2 | 0 | 0.5 | MEDIUM | 100 | 5 | 0.15 | 45 | 140 | 30 | 0 | 0 | 200 | NONE | 70 | 530 | 70 | 62
10446 |  | CACL2 | 2 | 0 | 0.5 | MEDIUM | 100 | 5 | 0.15 | 45 | 140 | 30 | 0 | 0 | 200 | NONE | 70 | 400 | 70 | 62
10447 |  | CACL2 | 2 | 0 | 0.5 | MEDIUM | 100 | 5 | 0.15 | 45 | 140 | 30 | 0 | 0 | 200 | NONE | 70 | 570 | 70 | 62
10448 |  | CACL2 | 2 | 0 | 0.5 | MEDIUM | 100 | 5 | 0.15 | 45 | 140 | 30 | 0 | 0 | 200 | NONE | 70 | 460 | 70 | 62
10449 |  | CACL2 | 2 | 0 | 0.5 | MEDIUM | 100 | 5 | 0.15 | 45 | 140 | 30 | 0 | 0 | 200 | NONE | 70 | 490 | 70 | 62
10450 |  | CACL2 | 2 | 0 | 0.5 | MEDIUM | 100 | 5 | 0.15 | 45 | 140 | 30 | 0 | 0 | 200 | NONE | 70 | 420 | 70 | 62
10451 |  | CACL2 | 2 | 0 | 0.5 | MEDIUM | 100 | 5 | 0.15 | 45 | 140 | 30 | 0 | 0 | 200 | NONE | 70 | 460 | 70 | 62
10452 |  | CACL2 | 2 | 0 | 0.5 | MEDIUM | 100 | 5 | 0.15 | 45 | 140 | 30 | 0 | 0 | 200 | NONE | 70 | 510 | 70 | 62
10453 |  | CACL2 | 2 | 0 | 0.5 | MEDIUM | 100 | 5 | 0.15 | 45 | 140 | 30 | 0 | 0 | 200 | NONE | 70 | 430 | 70 | 62
10454 |  | CACL2 | 2 | 0 | 0.5 | MEDIUM | 100 | 5 | 0.15 | 45 | 140 | 30 | 0 | 0 | 200 | NONE | 70 | 510 | 70 | 62
10455 |  | CACL2 | 2 | 0 | 0.5 | MEDIUM | 100 | 5 | 0.15 | 45 | 140 | 30 | 0 | 0 | 200 | NONE | 70 | 420 | 70 | 62
10456 |  | CACL2 | 2 | 0 | 0.5 | MEDIUM | 100 | 5 | 0.15 | 45 | 140 | 30 | 0 | 0 | 200 | NONE | 70 | 460 | 70 | 62
10457 |  | CACL2 | 2 | 0 | 0.5 | MEDIUM | 100 | 5 | 0.15 | 45 | 140 | 30 | 0 | 0 | 200 | NONE | 70 | 420 | 70 | 62
10458 |  | CACL2 | 2 | 0 | 0.5 | MEDIUM | 100 | 5 | 0.15 | 45 | 140 | 30 | 0 | 0 | 200 | NONE | 70 | 460 | 70 | 62
10459 |  | CACL2 | 2 | 0 | 0.5 | MEDIUM | 100 | 5 | 0.15 | 45 | 140 | 30 | 0 | 0 | 200 | NONE | 70 | 460 | 70 | 62
10460 |  | CACL2 | 2 | 0 | 0.5 | MEDIUM | 100 | 5 | 0.15 | 45 | 140 | 30 | 0 | 0 | 200 | NONE | 70 | 520 | 70 | 62
10461 |  | CACL2 | 2 | 0 | 0.5 | MEDIUM | 100 | 5 | 0.15 | 45 | 140 | 30 | 0 | 0 | 200 | NONE | 70 | 460 | 70 | 62
10462 |  | CACL2 | 2 | 0 | 0.5 | MEDIUM | 100 | 5 | 0.15 | 45 | 140 | 30 | 0 | 0 | 200 | NONE | 70 | 420 | 70 | 62
10463 |  | CACL2 | 2 | 0 | 0.5 | MEDIUM | 100 | 5 | 0.15 | 45 | 140 | 30 | 0 | 0 | 200 | NONE | 70 | 500 | 70 | 62
10464 |  | CACL2 | 2 | 0 | 0.5 | MEDIUM | 100 | 5 | 0.15 | 45 | 140 | 30 | 0 | 0 | 200 | NONE | 70 | 470 | 70 | 62
10465 |  | CACL2 | 2 | 0 | 0.5 | MEDIUM | 100 | 5 | 0.15 | 45 | 140 | 30 | 0 | 0 | 200 | NONE | 70 | 540 | 70 | 62
10466 |  | CACL2 | 2 | 0 | 0.5 | MEDIUM | 100 | 5 | 0.15 | 45 | 140 | 30 | 0 | 0 | 200 | NONE | 70 | 460 | 70 | 62
10467 |  | CACL2 | 2 | 0 | 0.5 | MEDIUM | 100 | 5 | 0.15 | 45 | 140 | 30 | 0 | 0 | 200 | NONE | 70 | 440 | 70 | 62
10468 |  | CACL2 | 2 | 0 | 0.5 | MEDIUM | 100 | 5 | 0.15 | 45 | 140 | 30 | 0 | 0 | 200 | NONE | 70 | 470 | 70 | 62
10469 |  | CACL2 | 2 | 0 | 0.5 | MEDIUM | 100 | 5 | 0.15 | 45 | 140 | 30 | 0 | 0 | 200 | NONE | 70 | 540 | 70 | 62
10470 |  | CACL2 | 2 | 0 | 0.5 | MEDIUM | 100 | 5 | 0.15 | 45 | 140 | 30 | 0 | 0 | 200 | NONE | 70 | 490 | 70 | 62
10471 |  | CACL2 | 2 | 0 | 0.5 | MEDIUM | 100 | 5 | 0.15 | 45 | 140 | 30 | 0 | 0 | 200 | NONE | 70 | 470 | 70 | 62
10472 |  | CACL2 | 2 | 0 | 0.5 | MEDIUM | 100 | 5 | 0.15 | 45 | 140 | 30 | 0 | 0 | 200 | NONE | 70 | 560 | 70 | 62
10473 |  | CACL2 | 2 | 0 | 0.5 | MEDIUM | 100 | 5 | 0.15 | 45 | 140 | 30 | 0 | 0 | 200 | NONE | 70 | 500 | 70 | 62
10474 |  | CACL2 | 2 | 0 | 0.5 | MEDIUM | 100 | 5 | 0.15 | 45 | 140 | 30 | 0 | 0 | 200 | NONE | 70 | 480 | 70 | 62
10475 |  | CACL2 | 2 | 0 | 0.5 | MEDIUM | 100 | 5 | 0.15 | 45 | 140 | 30 | 0 | 0 | 200 | NONE | 70 | 530 | 70 | 62
10476 |  | CACL2 | 2 | 0 | 0.5 | MEDIUM | 100 | 5 | 0.15 | 45 | 140 | 30 | 0 | 0 | 200 | NONE | 70 | 490 | 70 | 62
10477 |  | CACL2 | 2 | 0 | 0.5 | MEDIUM | 100 | 5 | 0.15 | 45 | 140 | 30 | 0 | 0 | 200 | NONE | 70 | 510 | 70 | 62
10478 |  | CACL2 | 2 | 0 | 0.5 | MEDIUM | 100 | 5 | 0.15 | 45 | 140 | 30 | 0 | 0 | 200 | NONE | 70 | 520 | 70 | 62
10479 |  | CACL2 | 2 | 0 | 0.5 | MEDIUM | 100 | 5 | 0.15 | 45 | 140 | 30 | 0 | 0 | 200 | NONE | 70 | 460 | 70 | 62
10480 |  | CACL2 | 2 | 0 | 0.5 | MEDIUM | 100 | 5 | 0.15 | 45 | 140 | 30 | 0 | 0 | 200 | NONE | 70 | 520 | 70 | 62
10481 |  | CACL2 | 2 | 0 | 0.5 | MEDIUM | 100 | 5 | 0.15 | 45 | 140 | 30 | 0 | 0 | 200 | NONE | 70 | 530 | 70 | 62
10482 | 0.01041667 | PBS (1:2 w 2mM CaCl2CaCl2) | 1.633333 | 51 | 0.5 | MEDIUM |  | 5 | 0.15 | 45 | 140 | 30 | 0 | 0 | 200 | NONE | 71 | 800 | 71 | 63
10483 | 0.01041667 | PBS (1:2 w 2mM CaCl2CaCl2) | 1.633333 | 51 | 0.5 | MEDIUM |  | 5 | 0.15 | 45 | 140 | 30 | 0 | 0 | 200 | NONE | 71 | 800 | 71 | 63
10484 | 0.01041667 | PBS (1:2 w 2mM CaCl2CaCl2) | 1.633333 | 51 | 0.5 | MEDIUM |  | 5 | 0.15 | 45 | 140 | 30 | 0 | 0 | 200 | NONE | 71 | 710 | 71 | 63
10485 | 0.01041667 | PBS (1:2 w 2mM CaCl2CaCl2) | 1.633333 | 51 | 0.5 | MEDIUM |  | 5 | 0.15 | 45 | 140 | 30 | 0 | 0 | 200 | NONE | 71 | 780 | 71 | 63
10486 | 0.01041667 | PBS (1:2 w 2mM CaCl2CaCl2) | 1.633333 | 51 | 0.5 | MEDIUM |  | 5 | 0.15 | 45 | 140 | 30 | 0 | 0 | 200 | NONE | 71 | 790 | 71 | 63
10487 | 0.01041667 | PBS (1:2 w 2mM CaCl2CaCl2) | 1.633333 | 51 | 0.5 | MEDIUM |  | 5 | 0.15 | 45 | 140 | 30 | 0 | 0 | 200 | NONE | 71 | 750 | 71 | 63
10488 | 0.01041667 | PBS (1:2 w 2mM CaCl2CaCl2) | 1.633333 | 51 | 0.5 | MEDIUM |  | 5 | 0.15 | 45 | 140 | 30 | 0 | 0 | 200 | NONE | 71 | 700 | 71 | 63
10489 | 0.01041667 | PBS (1:2 w 2mM CaCl2CaCl2) | 1.633333 | 51 | 0.5 | MEDIUM |  | 5 | 0.15 | 45 | 140 | 30 | 0 | 0 | 200 | NONE | 71 | 690 | 71 | 63
10490 | 0.01041667 | PBS (1:2 w 2mM CaCl2CaCl2) | 1.633333 | 51 | 0.5 | MEDIUM |  | 5 | 0.15 | 45 | 140 | 30 | 0 | 0 | 200 | NONE | 71 | 710 | 71 | 63
10491 | 0.01041667 | PBS (1:2 w 2mM CaCl2CaCl2) | 1.633333 | 51 | 0.5 | MEDIUM |  | 5 | 0.15 | 45 | 140 | 30 | 0 | 0 | 200 | NONE | 71 | 900 | 71 | 63
10492 | 0.01041667 | PBS (1:2 w 2mM CaCl2CaCl2) | 1.633333 | 51 | 0.5 | MEDIUM |  | 5 | 0.15 | 45 | 140 | 30 | 0 | 0 | 200 | NONE | 71 | 860 | 71 | 63
10493 | 0.01041667 | PBS (1:2 w 2mM CaCl2CaCl2) | 1.633333 | 51 | 0.5 | MEDIUM |  | 5 | 0.15 | 45 | 140 | 30 | 0 | 0 | 200 | NONE | 71 | 720 | 71 | 63
10494 | 0.01041667 | PBS (1:2 w 2mM CaCl2CaCl2) | 1.633333 | 51 | 0.5 | MEDIUM |  | 5 | 0.15 | 45 | 140 | 30 | 0 | 0 | 200 | NONE | 71 | 820 | 71 | 63
10495 | 0.01041667 | PBS (1:2 w 2mM CaCl2CaCl2) | 1.633333 | 51 | 0.5 | MEDIUM |  | 5 | 0.15 | 45 | 140 | 30 | 0 | 0 | 200 | NONE | 71 | 710 | 71 | 63
10496 | 0.01041667 | PBS (1:2 w 2mM CaCl2CaCl2) | 1.633333 | 51 | 0.5 | MEDIUM |  | 5 | 0.15 | 45 | 140 | 30 | 0 | 0 | 200 | NONE | 71 | 760 | 71 | 63
10497 | 0.01041667 | PBS (1:2 w 2mM CaCl2CaCl2) | 1.633333 | 51 | 0.5 | MEDIUM |  | 5 | 0.15 | 45 | 140 | 30 | 0 | 0 | 200 | NONE | 71 | 840 | 71 | 63
10498 | 0.01041667 | PBS (1:2 w 2mM CaCl2CaCl2) | 1.633333 | 51 | 0.5 | MEDIUM |  | 5 | 0.15 | 45 | 140 | 30 | 0 | 0 | 200 | NONE | 71 | 700 | 71 | 63
10499 | 0.01041667 | PBS (1:2 w 2mM CaCl2CaCl2) | 1.633333 | 51 | 0.5 | MEDIUM |  | 5 | 0.15 | 45 | 140 | 30 | 0 | 0 | 200 | NONE | 71 | 770 | 71 | 63
10500 | 0.01041667 | PBS (1:2 w 2mM CaCl2CaCl2) | 1.633333 | 51 | 0.5 | MEDIUM |  | 5 | 0.15 | 45 | 140 | 30 | 0 | 0 | 200 | NONE | 71 | 710 | 71 | 63
10501 | 0.01041667 | PBS (1:2 w 2mM CaCl2CaCl2) | 1.633333 | 51 | 0.5 | MEDIUM |  | 5 | 0.15 | 45 | 140 | 30 | 0 | 0 | 200 | NONE | 71 | 820 | 71 | 63
10502 | 0.01041667 | PBS (1:2 w 2mM CaCl2CaCl2) | 1.633333 | 51 | 0.5 | MEDIUM |  | 5 | 0.15 | 45 | 140 | 30 | 0 | 0 | 200 | NONE | 71 | 720 | 71 | 63
10503 | 0.01041667 | PBS (1:2 w 2mM CaCl2CaCl2) | 1.633333 | 51 | 0.5 | MEDIUM |  | 5 | 0.15 | 45 | 140 | 30 | 0 | 0 | 200 | NONE | 71 | 740 | 71 | 63
10504 | 0.01041667 | PBS (1:2 w 2mM CaCl2CaCl2) | 1.633333 | 51 | 0.5 | MEDIUM |  | 5 | 0.15 | 45 | 140 | 30 | 0 | 0 | 200 | NONE | 71 | 840 | 71 | 63
10505 | 0.01041667 | PBS (1:2 w 2mM CaCl2CaCl2) | 1.633333 | 51 | 0.5 | MEDIUM |  | 5 | 0.15 | 45 | 140 | 30 | 0 | 0 | 200 | NONE | 71 | 780 | 71 | 63
10506 | 1.5 | PBS | 0.9 | 153 | 0.5 | MEDIUM | 100 | 5 | 0.15 | 45 | 140 | 30 | 0 | 5 | 200 | NONE | 72 | 840 | 72 | 64
10507 | 1.5 | PBS | 0.9 | 153 | 0.5 | MEDIUM | 100 | 5 | 0.15 | 45 | 140 | 30 | 0 | 5 | 200 | NONE | 72 | 860 | 72 | 64
10508 | 1.5 | PBS | 0.9 | 153 | 0.5 | MEDIUM | 100 | 5 | 0.15 | 45 | 140 | 30 | 0 | 5 | 200 | NONE | 72 | 690 | 72 | 64
10509 | 1.5 | PBS | 0.9 | 153 | 0.5 | MEDIUM | 100 | 5 | 0.15 | 45 | 140 | 30 | 0 | 5 | 200 | NONE | 72 | 690 | 72 | 64
10510 | 1.5 | PBS | 0.9 | 153 | 0.5 | MEDIUM | 100 | 5 | 0.15 | 45 | 140 | 30 | 0 | 5 | 200 | NONE | 72 | 800 | 72 | 64
10511 | 1.5 | PBS | 0.9 | 153 | 0.5 | MEDIUM | 100 | 5 | 0.15 | 45 | 140 | 30 | 0 | 5 | 200 | NONE | 72 | 690 | 72 | 64
10512 | 1.5 | PBS | 0.9 | 153 | 0.5 | MEDIUM | 100 | 5 | 0.15 | 45 | 140 | 30 | 0 | 5 | 200 | NONE | 72 | 690 | 72 | 64
10513 | 1.5 | PBS | 0.9 | 153 | 0.5 | MEDIUM | 100 | 5 | 0.15 | 45 | 140 | 30 | 0 | 5 | 200 | NONE | 72 | 740 | 72 | 64
10514 | 1.5 | PBS | 0.9 | 153 | 0.5 | MEDIUM | 100 | 5 | 0.15 | 45 | 140 | 30 | 0 | 5 | 200 | NONE | 72 | 750 | 72 | 64
10515 | 1.5 | PBS | 0.9 | 153 | 0.5 | MEDIUM | 100 | 5 | 0.15 | 45 | 140 | 30 | 0 | 5 | 200 | NONE | 72 | 810 | 72 | 64
10516 | 1.5 | PBS | 0.9 | 153 | 0.5 | MEDIUM | 100 | 5 | 0.15 | 45 | 140 | 30 | 0 | 5 | 200 | NONE | 72 | 840 | 72 | 64
10517 | 1.5 | PBS | 0.9 | 153 | 0.5 | MEDIUM | 100 | 5 | 0.15 | 45 | 140 | 30 | 0 | 5 | 200 | NONE | 72 | 710 | 72 | 64
10518 | 1.5 | PBS | 0.9 | 153 | 0.5 | MEDIUM | 100 | 5 | 0.15 | 45 | 140 | 30 | 0 | 5 | 200 | NONE | 72 | 800 | 72 | 64
10519 | 1.5 | PBS | 0.9 | 153 | 0.5 | MEDIUM | 100 | 5 | 0.15 | 45 | 140 | 30 | 0 | 5 | 200 | NONE | 72 | 760 | 72 | 64
10520 | 1.5 | PBS | 0.9 | 153 | 0.5 | MEDIUM | 100 | 5 | 0.15 | 45 | 140 | 30 | 0 | 5 | 200 | NONE | 72 | 810 | 72 | 64
10521 | 1.5 | PBS | 0.9 | 153 | 0.5 | MEDIUM | 100 | 5 | 0.15 | 45 | 140 | 30 | 0 | 5 | 200 | NONE | 72 | 790 | 72 | 64
10522 | 1.5 | PBS | 0.9 | 153 | 0.5 | MEDIUM | 100 | 5 | 0.15 | 45 | 140 | 30 | 0 | 5 | 200 | NONE | 72 | 700 | 72 | 64
10523 | 1.5 | PBS | 0.9 | 153 | 0.5 | MEDIUM | 100 | 5 | 0.15 | 45 | 140 | 30 | 0 | 5 | 200 | NONE | 72 | 800 | 72 | 64
10524 | 1.5 | PBS | 0.9 | 153 | 0.5 | MEDIUM | 100 | 5 | 0.15 | 45 | 140 | 30 | 0 | 5 | 200 | NONE | 72 | 690 | 72 | 64
10525 | 1.5 | PBS | 0.9 | 153 | 0.5 | MEDIUM | 100 | 5 | 0.15 | 45 | 140 | 30 | 0 | 5 | 200 | NONE | 72 | 800 | 72 | 64
10526 | 1.5 | PBS | 0.9 | 153 | 0.5 | MEDIUM | 100 | 5 | 0.15 | 45 | 140 | 30 | 0 | 5 | 200 | NONE | 72 | 680 | 72 | 64
10527 | 1.5 | PBS | 0.9 | 153 | 0.5 | MEDIUM | 100 | 5 | 0.15 | 45 | 140 | 30 | 0 | 5 | 200 | NONE | 72 | 780 | 72 | 64
10528 | 1.5 | PBS | 0.9 | 153 | 0.5 | MEDIUM | 100 | 5 | 0.15 | 45 | 140 | 30 | 0 | 5 | 200 | NONE | 72 | 670 | 72 | 64
10529 | 1.5 | PBS | 0.9 | 153 | 0.5 | MEDIUM | 100 | 5 | 0.15 | 45 | 140 | 30 | 0 | 5 | 200 | NONE | 72 | 710 | 72 | 64
10530 | 1.5 | PBS | 0.9 | 153 | 0.5 | MEDIUM | 100 | 5 | 0.15 | 45 | 140 | 30 | 0 | 5 | 200 | NONE | 72 | 710 | 72 | 64
10531 | 1.5 | PBS | 0.9 | 153 | 0.5 | MEDIUM | 100 | 5 | 0.15 | 45 | 140 | 30 | 0 | 5 | 200 | NONE | 72 | 700 | 72 | 64
10532 | 1.5 | PBS | 0.9 | 153 | 0.5 | MEDIUM | 100 | 5 | 0.15 | 45 | 140 | 30 | 0 | 5 | 200 | NONE | 72 | 800 | 72 | 64
10533 | 1.5 | PBS | 0.9 | 153 | 0.5 | MEDIUM | 100 | 5 | 0.15 | 45 | 140 | 30 | 0 | 5 | 200 | NONE | 72 | 710 | 72 | 64
10534 | 1.5 | PBS | 0.9 | 153 | 0.5 | MEDIUM | 100 | 5 | 0.15 | 45 | 140 | 30 | 0 | 5 | 200 | NONE | 72 | 730 | 72 | 64
10535 | 1.5 | PBS | 0.9 | 153 | 0.5 | MEDIUM | 100 | 5 | 0.15 | 45 | 140 | 30 | 0 | 5 | 200 | NONE | 72 | 800 | 72 | 64
10536 | 1.5 | PBS | 0.9 | 153 | 0.5 | MEDIUM | 100 | 5 | 0.15 | 45 | 140 | 30 | 0 | 5 | 200 | NONE | 72 | 760 | 72 | 64
10537 | 1.5 | PBS | 0.9 | 153 | 0.5 | MEDIUM | 100 | 5 | 0.15 | 45 | 140 | 30 | 0 | 5 | 200 | NONE | 72 | 720 | 72 | 64
10538 | 1.5 | PBS | 0.9 | 153 | 0.5 | MEDIUM | 100 | 5 | 0.15 | 45 | 140 | 30 | 0 | 5 | 200 | NONE | 72 | 770 | 72 | 64
10539 | 1.5 | PBS | 0.9 | 153 | 0.5 | MEDIUM | 100 | 5 | 0.15 | 45 | 140 | 30 | 0 | 5 | 200 | NONE | 72 | 710 | 72 | 64
10540 | 1.5 | PBS | 0.9 | 153 | 0.5 | MEDIUM | 100 | 5 | 0.15 | 45 | 140 | 30 | 0 | 5 | 200 | NONE | 72 | 720 | 72 | 64
10541 | 1.5 | PBS | 0.9 | 153 | 0.5 | MEDIUM | 100 | 5 | 0.15 | 45 | 140 | 30 | 0 | 5 | 200 | NONE | 72 | 760 | 72 | 64
10542 | 1.5 | PBS | 0.9 | 153 | 0.5 | MEDIUM | 100 | 5 | 0.15 | 45 | 140 | 30 | 0 | 5 | 200 | NONE | 72 | 770 | 72 | 64
10543 | 1.5 | PBS | 0.9 | 153 | 0.5 | MEDIUM | 100 | 5 | 0.15 | 45 | 140 | 30 | 0 | 5 | 200 | NONE | 72 | 870 | 72 | 64
10544 | 1.5 | PBS | 0.9 | 153 | 0.5 | MEDIUM | 100 | 5 | 0.15 | 45 | 140 | 30 | 0 | 5 | 200 | NONE | 72 | 780 | 72 | 64
10545 | 1.5 | PBS | 0.9 | 153 | 0.5 | MEDIUM | 100 | 5 | 0.15 | 45 | 140 | 30 | 0 | 5 | 200 | NONE | 72 | 750 | 72 | 64
10546 | 1.5 | PBS | 0.9 | 153 | 0.5 | MEDIUM | 100 | 5 | 0.15 | 45 | 140 | 30 | 0 | 5 | 200 | NONE | 72 | 720 | 72 | 64
10547 | 1.5 | PBS | 0.9 | 153 | 0.5 | MEDIUM | 100 | 5 | 0.15 | 45 | 140 | 30 | 0 | 5 | 200 | NONE | 72 | 720 | 72 | 64
10548 | 1.5 | PBS | 0.9 | 153 | 0.5 | MEDIUM | 100 | 5 | 0.15 | 45 | 140 | 30 | 0 | 5 | 200 | NONE | 72 | 740 | 72 | 64
10549 | 1.5 | PBS | 0.9 | 153 | 0.5 | MEDIUM | 100 | 5 | 0.15 | 45 | 140 | 30 | 0 | 5 | 200 | NONE | 72 | 750 | 72 | 64
10550 | 1.5 | PBS | 0.9 | 153 | 0.5 | MEDIUM | 100 | 5 | 0.15 | 45 | 140 | 30 | 0 | 5 | 200 | NONE | 72 | 610 | 72 | 64
10551 | 1.5 | PBS | 0.9 | 153 | 0.5 | MEDIUM | 100 | 5 | 0.15 | 45 | 140 | 30 | 0 | 5 | 200 | NONE | 72 | 820 | 72 | 64
10552 | 1.5 | PBS | 0.9 | 153 | 0.5 | MEDIUM | 100 | 5 | 0.15 | 45 | 140 | 30 | 0 | 5 | 200 | NONE | 72 | 620 | 72 | 64
10553 | 1.5 | PBS | 0.9 | 153 | 0.5 | MEDIUM | 100 | 5 | 0.15 | 45 | 140 | 30 | 0 | 5 | 200 | NONE | 72 | 680 | 72 | 64
10554 | 1.5 | PBS | 0.9 | 153 | 0.5 | MEDIUM | 100 | 5 | 0.15 | 45 | 140 | 30 | 0 | 5 | 200 | NONE | 72 | 840 | 72 | 64
10555 | 1.5 | PBS | 0.9 | 153 | 0.5 | MEDIUM | 100 | 5 | 0.15 | 45 | 140 | 30 | 0 | 5 | 200 | NONE | 72 | 850 | 72 | 64
10556 | 1.5 | PBS | 0.9 | 153 | 0.5 | MEDIUM | 100 | 5 | 0.15 | 45 | 140 | 30 | 0 | 5 | 200 | NONE | 72 | 790 | 72 | 64
10557 | 1.5 | PBS | 0.9 | 153 | 0.5 | MEDIUM | 100 | 5 | 0.15 | 45 | 140 | 30 | 0 | 5 | 200 | NONE | 73 | 840 | 73 | 65
10558 | 1.5 | PBS | 0.9 | 153 | 0.5 | MEDIUM | 100 | 5 | 0.15 | 45 | 140 | 30 | 0 | 5 | 200 | NONE | 73 | 860 | 73 | 65
10559 | 1.5 | PBS | 0.9 | 153 | 0.5 | MEDIUM | 100 | 5 | 0.15 | 45 | 140 | 30 | 0 | 5 | 200 | NONE | 73 | 860 | 73 | 65
10560 | 1.5 | PBS | 0.9 | 153 | 0.5 | MEDIUM | 100 | 5 | 0.15 | 45 | 140 | 30 | 0 | 5 | 200 | NONE | 73 | 660 | 73 | 65
10561 | 1.5 | PBS | 0.9 | 153 | 0.5 | MEDIUM | 100 | 5 | 0.15 | 45 | 140 | 30 | 0 | 5 | 200 | NONE | 73 | 790 | 73 | 65
10562 | 1.5 | PBS | 0.9 | 153 | 0.5 | MEDIUM | 100 | 5 | 0.15 | 45 | 140 | 30 | 0 | 5 | 200 | NONE | 73 | 850 | 73 | 65
10563 | 1.5 | PBS | 0.9 | 153 | 0.5 | MEDIUM | 100 | 5 | 0.15 | 45 | 140 | 30 | 0 | 5 | 200 | NONE | 73 | 730 | 73 | 65
10564 | 1.5 | PBS | 0.9 | 153 | 0.5 | MEDIUM | 100 | 5 | 0.15 | 45 | 140 | 30 | 0 | 5 | 200 | NONE | 73 | 800 | 73 | 65
10565 | 1.5 | PBS | 0.9 | 153 | 0.5 | MEDIUM | 100 | 5 | 0.15 | 45 | 140 | 30 | 0 | 5 | 200 | NONE | 73 | 870 | 73 | 65
10566 | 1.5 | PBS | 0.9 | 153 | 0.5 | MEDIUM | 100 | 5 | 0.15 | 45 | 140 | 30 | 0 | 5 | 200 | NONE | 73 | 720 | 73 | 65
10567 | 1.5 | PBS | 0.9 | 153 | 0.5 | MEDIUM | 100 | 5 | 0.15 | 45 | 140 | 30 | 0 | 5 | 200 | NONE | 73 | 780 | 73 | 65
10568 | 1.5 | PBS | 0.9 | 153 | 0.5 | MEDIUM | 100 | 5 | 0.15 | 45 | 140 | 30 | 0 | 5 | 200 | NONE | 73 | 920 | 73 | 65
10569 | 1.5 | PBS | 0.9 | 153 | 0.5 | MEDIUM | 100 | 5 | 0.15 | 45 | 140 | 30 | 0 | 5 | 200 | NONE | 73 | 800 | 73 | 65
10570 | 1.5 | PBS | 0.9 | 153 | 0.5 | MEDIUM | 100 | 5 | 0.15 | 45 | 140 | 30 | 0 | 5 | 200 | NONE | 73 | 770 | 73 | 65
10571 | 1.5 | PBS | 0.9 | 153 | 0.5 | MEDIUM | 100 | 5 | 0.15 | 45 | 140 | 30 | 0 | 5 | 200 | NONE | 73 | 860 | 73 | 65
10572 | 1.5 | PBS | 0.9 | 153 | 0.5 | MEDIUM | 100 | 5 | 0.15 | 45 | 140 | 30 | 0 | 5 | 200 | NONE | 73 | 780 | 73 | 65
10573 | 1.5 | PBS | 0.9 | 153 | 0.5 | MEDIUM | 100 | 5 | 0.15 | 45 | 140 | 30 | 0 | 5 | 200 | NONE | 73 | 780 | 73 | 65
10574 | 1.5 | PBS | 0.9 | 153 | 0.5 | MEDIUM | 100 | 5 | 0.15 | 45 | 140 | 30 | 0 | 5 | 200 | NONE | 73 | 700 | 73 | 65
10575 | 1.5 | PBS | 0.9 | 153 | 0.5 | MEDIUM | 100 | 5 | 0.15 | 45 | 140 | 30 | 0 | 5 | 200 | NONE | 73 | 840 | 73 | 65
10576 | 1.5 | PBS | 0.9 | 153 | 0.5 | MEDIUM | 100 | 5 | 0.15 | 45 | 140 | 30 | 0 | 5 | 200 | NONE | 73 | 840 | 73 | 65
10577 | 1.5 | PBS | 0.9 | 153 | 0.5 | MEDIUM | 100 | 5 | 0.15 | 45 | 140 | 30 | 0 | 5 | 200 | NONE | 73 | 810 | 73 | 65
10578 | 1.5 | PBS | 0.9 | 153 | 0.5 | MEDIUM | 100 | 5 | 0.15 | 45 | 140 | 30 | 0 | 5 | 200 | NONE | 73 | 810 | 73 | 65
10579 | 1.5 | PBS | 0.9 | 153 | 0.5 | MEDIUM | 100 | 5 | 0.15 | 45 | 140 | 30 | 0 | 5 | 200 | NONE | 73 | 820 | 73 | 65
10580 | 1.5 | PBS | 0.9 | 153 | 0.5 | MEDIUM | 100 | 5 | 0.15 | 45 | 140 | 30 | 0 | 5 | 200 | NONE | 73 | 780 | 73 | 65
10581 | 1.5 | PBS | 0.9 | 153 | 0.5 | MEDIUM | 100 | 5 | 0.15 | 45 | 140 | 30 | 0 | 5 | 200 | NONE | 73 | 920 | 73 | 65
10582 | 1.5 | PBS | 0.9 | 153 | 0.5 | MEDIUM | 100 | 5 | 0.15 | 45 | 140 | 30 | 0 | 5 | 200 | NONE | 73 | 780 | 73 | 65
10583 | 1.5 | PBS | 0.9 | 153 | 0.5 | MEDIUM | 100 | 5 | 0.15 | 45 | 140 | 30 | 0 | 5 | 200 | NONE | 73 | 730 | 73 | 65
10584 | 1.5 | PBS | 0.9 | 153 | 0.5 | MEDIUM | 100 | 5 | 0.15 | 45 | 140 | 30 | 0 | 5 | 200 | NONE | 73 | 850 | 73 | 65
10585 | 1.5 | PBS | 0.9 | 153 | 0.5 | MEDIUM | 100 | 5 | 0.15 | 45 | 140 | 30 | 0 | 5 | 200 | NONE | 73 | 790 | 73 | 65
10586 | 1.5 | PBS | 0.9 | 153 | 0.5 | MEDIUM | 100 | 5 | 0.15 | 45 | 140 | 30 | 0 | 5 | 200 | NONE | 73 | 780 | 73 | 65
10587 | 1.5 | PBS | 0.9 | 153 | 0.5 | MEDIUM | 100 | 5 | 0.15 | 45 | 140 | 30 | 0 | 5 | 200 | NONE | 73 | 780 | 73 | 65
10588 | 1.5 | PBS | 0.9 | 153 | 0.5 | MEDIUM | 100 | 5 | 0.15 | 45 | 140 | 30 | 0 | 5 | 200 | NONE | 73 | 730 | 73 | 65
10589 | 1.5 | PBS | 0.9 | 153 | 0.5 | MEDIUM | 100 | 5 | 0.15 | 45 | 140 | 30 | 0 | 5 | 200 | NONE | 73 | 740 | 73 | 65
10590 | 1.5 | PBS | 0.9 | 153 | 0.5 | MEDIUM | 100 | 5 | 0.15 | 45 | 140 | 30 | 0 | 5 | 200 | NONE | 73 | 900 | 73 | 65
10591 | 1.5 | PBS | 0.9 | 153 | 0.5 | MEDIUM | 100 | 5 | 0.15 | 45 | 140 | 30 | 0 | 5 | 200 | NONE | 73 | 680 | 73 | 65
10592 | 1.5 | PBS | 0.9 | 153 | 0.5 | MEDIUM | 100 | 5 | 0.15 | 45 | 140 | 30 | 0 | 5 | 200 | NONE | 73 | 710 | 73 | 65
10593 | 1.5 | PBS | 0.9 | 153 | 0.5 | MEDIUM | 100 | 5 | 0.15 | 45 | 140 | 30 | 0 | 5 | 200 | NONE | 73 | 690 | 73 | 65
10594 | 1.5 | PBS | 0.9 | 153 | 0.5 | MEDIUM | 100 | 5 | 0.15 | 45 | 140 | 30 | 0 | 5 | 200 | NONE | 73 | 840 | 73 | 65
10595 | 1.5 | PBS | 0.9 | 153 | 0.5 | MEDIUM | 100 | 5 | 0.15 | 45 | 140 | 30 | 0 | 5 | 200 | NONE | 73 | 800 | 73 | 65
10596 | 1.5 | PBS | 0.9 | 153 | 0.5 | MEDIUM | 100 | 5 | 0.15 | 45 | 140 | 30 | 0 | 5 | 200 | NONE | 73 | 880 | 73 | 65
10597 | 1.5 | PBS | 0.9 | 153 | 0.5 | MEDIUM | 100 | 5 | 0.15 | 45 | 140 | 30 | 0 | 5 | 200 | NONE | 73 | 900 | 73 | 65
10598 | 1.5 | PBS | 0.9 | 153 | 0.5 | MEDIUM | 100 | 5 | 0.15 | 45 | 140 | 30 | 0 | 5 | 200 | NONE | 73 | 840 | 73 | 65
10599 | 1.5 | PBS | 0.9 | 153 | 0.5 | MEDIUM | 100 | 5 | 0.15 | 45 | 140 | 30 | 0 | 5 | 200 | NONE | 73 | 820 | 73 | 65
10600 | 1.5 | PBS | 0.9 | 153 | 0.5 | MEDIUM | 100 | 5 | 0.15 | 45 | 140 | 30 | 0 | 5 | 200 | NONE | 73 | 800 | 73 | 65
10601 | 1.5 | PBS | 0.9 | 153 | 0.5 | MEDIUM | 100 | 5 | 0.15 | 45 | 140 | 30 | 0 | 5 | 200 | NONE | 73 | 890 | 73 | 65
10602 | 1.5 | PBS | 0.9 | 153 | 0.5 | MEDIUM | 100 | 5 | 0.15 | 45 | 140 | 30 | 0 | 5 | 200 | NONE | 73 | 790 | 73 | 65
10603 | 1.5 | PBS | 0.9 | 153 | 0.5 | MEDIUM | 100 | 5 | 0.15 | 45 | 140 | 30 | 0 | 5 | 200 | NONE | 73 | 780 | 73 | 65
10604 | 1.5 | PBS | 0.9 | 153 | 0.5 | MEDIUM | 100 | 5 | 0.15 | 45 | 140 | 30 | 0 | 5 | 200 | NONE | 73 | 810 | 73 | 65
10605 | 1.5 | PBS | 0.9 | 153 | 0.5 | MEDIUM | 100 | 5 | 0.15 | 45 | 140 | 30 | 0 | 5 | 200 | NONE | 73 | 800 | 73 | 65
10606 | 1.5 | PBS | 0.9 | 153 | 0.5 | MEDIUM | 100 | 5 | 0.15 | 45 | 140 | 30 | 0 | 5 | 200 | NONE | 73 | 780 | 73 | 65
10607 | 1.5 | PBS | 0.9 | 153 | 0.5 | MEDIUM | 100 | 5 | 0.15 | 45 | 140 | 30 | 0 | 5 | 200 | NONE | 73 | 790 | 73 | 65
10608 | 1.5 | PBS | 0.9 | 153 | 0.5 | MEDIUM | 100 | 5 | 0.15 | 45 | 140 | 30 | 0 | 5 | 200 | NONE | 73 | 790 | 73 | 65
10609 | 1.5 | PBS | 0.9 | 153 | 0.5 | MEDIUM | 100 | 5 | 0.15 | 45 | 140 | 30 | 0 | 5 | 200 | NONE | 73 | 780 | 73 | 65
10610 | 1.5 | PBS | 0.9 | 153 | 0.5 | MEDIUM | 100 | 5 | 0.15 | 45 | 140 | 30 | 0 | 5 | 200 | NONE | 73 | 720 | 73 | 65
10611 | 1.5 | PBS | 0.9 | 153 | 0.5 | MEDIUM | 100 | 5 | 0.15 | 45 | 140 | 30 | 0 | 5 | 200 | NONE | 73 | 750 | 73 | 65
10612 | 1.5 | PBS | 0.9 | 153 | 0.5 | MEDIUM | 100 | 5 | 0.15 | 45 | 140 | 30 | 0 | 5 | 200 | NONE | 73 | 710 | 73 | 65
10613 | 1.5 | PBS | 0.9 | 153 | 0.5 | MEDIUM | 100 | 5 | 0.15 | 45 | 140 | 30 | 0 | 5 | 200 | NONE | 73 | 690 | 73 | 65
10614 | 1.5 | PBS | 0.9 | 153 | 0.5 | MEDIUM | 100 | 5 | 0.15 | 45 | 140 | 30 | 0 | 5 | 200 | NONE | 73 | 760 | 73 | 65
10615 | 1.5 | PBS | 0.9 | 153 | 0.5 | MEDIUM | 100 | 5 | 0.15 | 45 | 140 | 30 | 0 | 5 | 200 | NONE | 73 | 840 | 73 | 65
10616 | 1.5 | PBS | 0.9 | 153 | 0.5 | MEDIUM | 100 | 5 | 0.15 | 45 | 140 | 30 | 0 | 5 | 200 | NONE | 73 | 790 | 73 | 65
10617 | 1.5 | PBS | 0.9 | 153 | 0.5 | MEDIUM | 100 | 5 | 0.15 | 45 | 140 | 30 | 0 | 5 | 200 | NONE | 73 | 900 | 73 | 65
10618 | 1.5 | PBS | 0.9 | 153 | 0.5 | MEDIUM | 100 | 5 | 0.15 | 45 | 140 | 30 | 0 | 5 | 200 | NONE | 73 | 770 | 73 | 65
10619 | 1.5 | PBS | 0.9 | 153 | 0.5 | MEDIUM | 100 | 5 | 0.15 | 45 | 140 | 30 | 0 | 5 | 200 | NONE | 73 | 870 | 73 | 65
10620 | 1.5 | PBS | 0.9 | 153 | 0.5 | MEDIUM | 100 | 5 | 0.15 | 45 | 140 | 30 | 0 | 5 | 200 | NONE | 73 | 830 | 73 | 65
10621 | 1.5 | PBS | 0.9 | 153 | 0.5 | MEDIUM | 100 | 5 | 0.15 | 45 | 140 | 30 | 0 | 5 | 200 | NONE | 73 | 780 | 73 | 65
10622 | 1.5 | PBS | 0.9 | 153 | 0.5 | MEDIUM | 100 | 5 | 0.15 | 45 | 140 | 30 | 0 | 5 | 200 | NONE | 73 | 800 | 73 | 65
10623 | 1.5 | PBS | 0.9 | 153 | 0.5 | MEDIUM | 100 | 5 | 0.15 | 45 | 140 | 30 | 0 | 5 | 200 | NONE | 73 | 820 | 73 | 65
10624 | 1.5 | PBS | 0.9 | 153 | 0.5 | MEDIUM | 100 | 5 | 0.15 | 45 | 140 | 30 | 0 | 5 | 200 | NONE | 73 | 770 | 73 | 65
10625 | 1.5 | PBS | 0.9 | 153 | 0.5 | MEDIUM | 100 | 5 | 0.15 | 45 | 140 | 30 | 0 | 5 | 200 | NONE | 73 | 790 | 73 | 65
10626 | 1.5 | PBS | 0.9 | 153 | 0.5 | MEDIUM | 100 | 5 | 0.15 | 45 | 140 | 30 | 0 | 5 | 200 | NONE | 73 | 830 | 73 | 65
10627 | 1.5 | PBS | 0.9 | 153 | 0.5 | MEDIUM | 100 | 5 | 0.15 | 45 | 140 | 30 | 0 | 5 | 200 | NONE | 73 | 780 | 73 | 65
10628 | 1.5 | PBS | 0.9 | 153 | 0.5 | MEDIUM | 100 | 5 | 0.15 | 45 | 140 | 30 | 0 | 5 | 200 | NONE | 73 | 700 | 73 | 65
10629 | 1.5 | PBS | 0.9 | 153 | 0.5 | MEDIUM | 100 | 5 | 0.15 | 45 | 140 | 30 | 0 | 5 | 200 | NONE | 73 | 810 | 73 | 65
10630 | 1.5 | PBS | 0.9 | 153 | 0.5 | MEDIUM | 100 | 5 | 0.15 | 45 | 140 | 30 | 0 | 5 | 200 | NONE | 73 | 900 | 73 | 65
10631 | 1.5 | PBS | 0.9 | 153 | 0.5 | MEDIUM | 100 | 5 | 0.15 | 45 | 140 | 30 | 0 | 5 | 200 | NONE | 73 | 750 | 73 | 65
10632 | 1.5 | PBS | 0.9 | 153 | 0.5 | MEDIUM | 100 | 5 | 0.15 | 45 | 140 | 30 | 0 | 5 | 200 | NONE | 73 | 820 | 73 | 65
10633 | 1.5 | PBS | 0.9 | 153 | 0.5 | MEDIUM | 100 | 5 | 0.15 | 45 | 140 | 30 | 0 | 5 | 200 | NONE | 73 | 800 | 73 | 65
10634 | 1.5 | PBS | 0.9 | 153 | 0.5 | MEDIUM | 100 | 5 | 0.15 | 45 | 140 | 30 | 0 | 5 | 200 | NONE | 73 | 800 | 73 | 65
10635 | 1.5 | PBS | 0.9 | 153 | 0.5 | MEDIUM | 100 | 5 | 0.15 | 45 | 140 | 30 | 0 | 5 | 200 | NONE | 73 | 880 | 73 | 65
10636 | 1.5 | PBS | 0.9 | 153 | 0.5 | MEDIUM | 100 | 5 | 0.15 | 45 | 140 | 30 | 0 | 5 | 200 | NONE | 73 | 940 | 73 | 65
10637 | 1.5 | PBS | 0.9 | 153 | 0.5 | MEDIUM | 100 | 5 | 0.15 | 45 | 140 | 30 | 0 | 5 | 200 | NONE | 73 | 780 | 73 | 65
10638 | 1.5 | PBS | 0.9 | 153 | 0.5 | MEDIUM | 100 | 5 | 0.15 | 45 | 140 | 30 | 0 | 5 | 200 | NONE | 73 | 760 | 73 | 65
10639 | 1.5 | PBS | 0.9 | 153 | 0.5 | MEDIUM | 100 | 5 | 0.15 | 45 | 140 | 30 | 0 | 5 | 200 | NONE | 73 | 890 | 73 | 65
10640 | 1.5 | PBS | 0.9 | 153 | 0.5 | MEDIUM | 100 | 5 | 0.15 | 45 | 140 | 30 | 0 | 5 | 200 | NONE | 73 | 910 | 73 | 65
10641 | 1.5 | PBS | 0.9 | 153 | 0.5 | MEDIUM | 100 | 5 | 0.15 | 45 | 140 | 30 | 0 | 5 | 200 | NONE | 73 | 760 | 73 | 65
10642 | 1.5 | PBS | 0.9 | 153 | 0.5 | MEDIUM | 100 | 5 | 0.15 | 45 | 140 | 30 | 0 | 5 | 200 | NONE | 73 | 770 | 73 | 65
10643 | 1.5 | PBS | 0.9 | 153 | 0.5 | MEDIUM | 100 | 5 | 0.15 | 45 | 140 | 30 | 0 | 5 | 200 | NONE | 73 | 850 | 73 | 65
10644 | 1.5 | PBS | 0.9 | 153 | 0.5 | MEDIUM | 100 | 5 | 0.15 | 45 | 140 | 30 | 0 | 5 | 200 | NONE | 74 | 750 | 74 | 66
10645 | 1.5 | PBS | 0.9 | 153 | 0.5 | MEDIUM | 100 | 5 | 0.15 | 45 | 140 | 30 | 0 | 5 | 200 | NONE | 74 | 840 | 74 | 66
10646 | 1.5 | PBS | 0.9 | 153 | 0.5 | MEDIUM | 100 | 5 | 0.15 | 45 | 140 | 30 | 0 | 5 | 200 | NONE | 74 | 820 | 74 | 66
10647 | 1.5 | PBS | 0.9 | 153 | 0.5 | MEDIUM | 100 | 5 | 0.15 | 45 | 140 | 30 | 0 | 5 | 200 | NONE | 74 | 920 | 74 | 66
10648 | 1.5 | PBS | 0.9 | 153 | 0.5 | MEDIUM | 100 | 5 | 0.15 | 45 | 140 | 30 | 0 | 5 | 200 | NONE | 74 | 790 | 74 | 66
10649 | 1.5 | PBS | 0.9 | 153 | 0.5 | MEDIUM | 100 | 5 | 0.15 | 45 | 140 | 30 | 0 | 5 | 200 | NONE | 74 | 800 | 74 | 66
10650 | 1.5 | PBS | 0.9 | 153 | 0.5 | MEDIUM | 100 | 5 | 0.15 | 45 | 140 | 30 | 0 | 5 | 200 | NONE | 74 | 790 | 74 | 66
10651 | 1.5 | PBS | 0.9 | 153 | 0.5 | MEDIUM | 100 | 5 | 0.15 | 45 | 140 | 30 | 0 | 5 | 200 | NONE | 74 | 890 | 74 | 66
10652 | 1.5 | PBS | 0.9 | 153 | 0.5 | MEDIUM | 100 | 5 | 0.15 | 45 | 140 | 30 | 0 | 5 | 200 | NONE | 74 | 810 | 74 | 66
10653 | 1.5 | PBS | 0.9 | 153 | 0.5 | MEDIUM | 100 | 5 | 0.15 | 45 | 140 | 30 | 0 | 5 | 200 | NONE | 74 | 740 | 74 | 66
10654 | 1.5 | PBS | 0.9 | 153 | 0.5 | MEDIUM | 100 | 5 | 0.15 | 45 | 140 | 30 | 0 | 5 | 200 | NONE | 74 | 810 | 74 | 66
10655 | 1.5 | PBS | 0.9 | 153 | 0.5 | MEDIUM | 100 | 5 | 0.15 | 45 | 140 | 30 | 0 | 5 | 200 | NONE | 74 | 830 | 74 | 66
10656 | 1.5 | PBS | 0.9 | 153 | 0.5 | MEDIUM | 100 | 5 | 0.15 | 45 | 140 | 30 | 0 | 5 | 200 | NONE | 74 | 820 | 74 | 66
10657 | 1.5 | PBS | 0.9 | 153 | 0.5 | MEDIUM | 100 | 5 | 0.15 | 45 | 140 | 30 | 0 | 5 | 200 | NONE | 74 | 870 | 74 | 66
10658 | 1.5 | PBS | 0.9 | 153 | 0.5 | MEDIUM | 100 | 5 | 0.15 | 45 | 140 | 30 | 0 | 5 | 200 | NONE | 74 | 840 | 74 | 66
10659 | 1.5 | PBS | 0.9 | 153 | 0.5 | MEDIUM | 100 | 5 | 0.15 | 45 | 140 | 30 | 0 | 5 | 200 | NONE | 74 | 840 | 74 | 66
10660 | 1.5 | PBS | 0.9 | 153 | 0.5 | MEDIUM | 100 | 5 | 0.15 | 45 | 140 | 30 | 0 | 5 | 200 | NONE | 74 | 720 | 74 | 66
10661 | 1.5 | PBS | 0.9 | 153 | 0.5 | MEDIUM | 100 | 5 | 0.15 | 45 | 140 | 30 | 0 | 5 | 200 | NONE | 74 | 830 | 74 | 66
10662 | 1.5 | PBS | 0.9 | 153 | 0.5 | MEDIUM | 100 | 5 | 0.15 | 45 | 140 | 30 | 0 | 5 | 200 | NONE | 74 | 800 | 74 | 66
10663 | 1.5 | PBS | 0.9 | 153 | 0.5 | MEDIUM | 100 | 5 | 0.15 | 45 | 140 | 30 | 0 | 5 | 200 | NONE | 74 | 790 | 74 | 66
10664 | 1.5 | PBS | 0.9 | 153 | 0.5 | MEDIUM | 100 | 5 | 0.15 | 45 | 140 | 30 | 0 | 5 | 200 | NONE | 74 | 780 | 74 | 66
10665 | 1.5 | PBS | 0.9 | 153 | 0.5 | MEDIUM | 100 | 5 | 0.15 | 45 | 140 | 30 | 0 | 5 | 200 | NONE | 74 | 800 | 74 | 66
10666 | 1.5 | PBS | 0.9 | 153 | 0.5 | MEDIUM | 100 | 5 | 0.15 | 45 | 140 | 30 | 0 | 5 | 200 | NONE | 74 | 820 | 74 | 66
10667 | 1.5 | PBS | 0.9 | 153 | 0.5 | MEDIUM | 100 | 5 | 0.15 | 45 | 140 | 30 | 0 | 5 | 200 | NONE | 74 | 730 | 74 | 66
10668 | 1.5 | PBS | 0.9 | 153 | 0.5 | MEDIUM | 100 | 5 | 0.15 | 45 | 140 | 30 | 0 | 5 | 200 | NONE | 74 | 700 | 74 | 66
10669 | 1.5 | PBS | 0.9 | 153 | 0.5 | MEDIUM | 100 | 5 | 0.15 | 45 | 140 | 30 | 0 | 5 | 200 | NONE | 74 | 800 | 74 | 66
10670 | 1.5 | PBS | 0.9 | 153 | 0.5 | MEDIUM | 100 | 5 | 0.15 | 45 | 140 | 30 | 0 | 5 | 200 | NONE | 74 | 840 | 74 | 66
10671 | 1.5 | PBS | 0.9 | 153 | 0.5 | MEDIUM | 100 | 5 | 0.15 | 45 | 140 | 30 | 0 | 5 | 200 | NONE | 74 | 770 | 74 | 66
10672 | 1.5 | PBS | 0.9 | 153 | 0.5 | MEDIUM | 100 | 5 | 0.15 | 45 | 140 | 30 | 0 | 5 | 200 | NONE | 74 | 820 | 74 | 66
10673 | 1.5 | PBS | 0.9 | 153 | 0.5 | MEDIUM | 100 | 5 | 0.15 | 45 | 140 | 30 | 0 | 5 | 200 | NONE | 74 | 730 | 74 | 66
10674 | 1.5 | PBS | 0.9 | 153 | 0.5 | MEDIUM | 100 | 5 | 0.15 | 45 | 140 | 30 | 0 | 5 | 200 | NONE | 74 | 760 | 74 | 66
10675 | 1.5 | PBS | 0.9 | 153 | 0.5 | MEDIUM | 100 | 5 | 0.15 | 45 | 140 | 30 | 0 | 5 | 200 | NONE | 74 | 770 | 74 | 66
10676 | 1.5 | PBS | 0.9 | 153 | 0.5 | MEDIUM | 100 | 5 | 0.15 | 45 | 140 | 30 | 0 | 5 | 200 | NONE | 74 | 700 | 74 | 66
10677 | 1.5 | PBS | 0.9 | 153 | 0.5 | MEDIUM | 100 | 5 | 0.15 | 45 | 140 | 30 | 0 | 5 | 200 | NONE | 74 | 700 | 74 | 66
10678 | 1.5 | PBS | 0.9 | 153 | 0.5 | MEDIUM | 100 | 5 | 0.15 | 45 | 140 | 30 | 0 | 5 | 200 | NONE | 74 | 730 | 74 | 66
10679 | 1.5 | PBS | 0.9 | 153 | 0.5 | MEDIUM | 100 | 5 | 0.15 | 45 | 140 | 30 | 0 | 5 | 200 | NONE | 74 | 740 | 74 | 66
10680 | 1.5 | PBS | 0.9 | 153 | 0.5 | MEDIUM | 100 | 20 | 0.15 | 45 | 140 | 30 | 0 | 5 | 200 | NONE | 75 | 408 | 75 | 67
10681 | 1.5 | PBS | 0.9 | 153 | 0.5 | MEDIUM | 100 | 20 | 0.15 | 45 | 140 | 30 | 0 | 5 | 200 | NONE | 75 | 368 | 75 | 67
10682 | 1.5 | PBS | 0.9 | 153 | 0.5 | MEDIUM | 100 | 20 | 0.15 | 45 | 140 | 30 | 0 | 5 | 200 | NONE | 75 | 341 | 75 | 67
10683 | 1.5 | PBS | 0.9 | 153 | 0.5 | MEDIUM | 100 | 20 | 0.15 | 45 | 140 | 30 | 0 | 5 | 200 | NONE | 75 | 400.5 | 75 | 67
10684 | 1.5 | PBS | 0.9 | 153 | 0.5 | MEDIUM | 100 | 20 | 0.15 | 45 | 140 | 30 | 0 | 5 | 200 | NONE | 75 | 364.5 | 75 | 67
10685 | 1.5 | PBS | 0.9 | 153 | 0.5 | MEDIUM | 100 | 20 | 0.15 | 45 | 140 | 30 | 0 | 5 | 200 | NONE | 75 | 349 | 75 | 67
10686 | 1.5 | PBS | 0.9 | 153 | 0.5 | MEDIUM | 100 | 20 | 0.15 | 45 | 140 | 30 | 0 | 5 | 200 | NONE | 75 | 394.5 | 75 | 67
10687 | 1.5 | PBS | 0.9 | 153 | 0.5 | MEDIUM | 100 | 20 | 0.15 | 45 | 140 | 30 | 0 | 5 | 200 | NONE | 75 | 425 | 75 | 67
10688 | 1.5 | PBS | 0.9 | 153 | 0.5 | MEDIUM | 100 | 20 | 0.15 | 45 | 140 | 30 | 0 | 5 | 200 | NONE | 75 | 358.5 | 75 | 67
10689 | 1.5 | PBS | 0.9 | 153 | 0.5 | MEDIUM | 100 | 20 | 0.15 | 45 | 140 | 30 | 0 | 5 | 200 | NONE | 75 | 418.5 | 75 | 67
10690 | 1.5 | PBS | 0.9 | 153 | 0.5 | MEDIUM | 100 | 20 | 0.15 | 45 | 140 | 30 | 0 | 5 | 200 | NONE | 75 | 452.5 | 75 | 67
10691 | 1.5 | PBS | 0.9 | 153 | 0.5 | MEDIUM | 100 | 20 | 0.15 | 45 | 140 | 30 | 0 | 5 | 200 | NONE | 75 | 323.5 | 75 | 67
10692 | 1.5 | PBS | 0.9 | 153 | 0.5 | MEDIUM | 100 | 20 | 0.15 | 45 | 140 | 30 | 0 | 5 | 200 | NONE | 75 | 382 | 75 | 67
10693 | 1.5 | PBS | 0.9 | 153 | 0.5 | MEDIUM | 100 | 20 | 0.15 | 45 | 140 | 30 | 0 | 5 | 200 | NONE | 75 | 402 | 75 | 67
10694 | 1.5 | PBS | 0.9 | 153 | 0.5 | MEDIUM | 100 | 20 | 0.15 | 45 | 140 | 30 | 0 | 5 | 200 | NONE | 75 | 314.5 | 75 | 67
10695 | 1.5 | PBS | 0.9 | 153 | 0.5 | MEDIUM | 100 | 20 | 0.15 | 45 | 140 | 30 | 0 | 5 | 200 | NONE | 75 | 364.5 | 75 | 67
10696 | 1.5 | PBS | 0.9 | 153 | 0.5 | MEDIUM | 100 | 20 | 0.15 | 45 | 140 | 30 | 0 | 5 | 200 | NONE | 75 | 319.5 | 75 | 67
10697 | 1.5 | PBS | 0.9 | 153 | 0.5 | MEDIUM | 100 | 20 | 0.15 | 45 | 140 | 30 | 0 | 5 | 200 | NONE | 75 | 330.5 | 75 | 67
10698 | 1.5 | PBS | 0.9 | 153 | 0.5 | MEDIUM | 100 | 20 | 0.15 | 45 | 140 | 30 | 0 | 5 | 200 | NONE | 75 | 426 | 75 | 67
10699 | 1.5 | PBS | 0.9 | 153 | 0.5 | MEDIUM | 100 | 20 | 0.15 | 45 | 140 | 30 | 0 | 5 | 200 | NONE | 75 | 365 | 75 | 67
10700 | 1.5 | PBS | 0.9 | 153 | 0.5 | MEDIUM | 100 | 20 | 0.15 | 45 | 140 | 30 | 0 | 5 | 200 | NONE | 75 | 339.5 | 75 | 67
10701 | 1.5 | PBS | 0.9 | 153 | 0.5 | MEDIUM | 100 | 20 | 0.15 | 45 | 140 | 30 | 0 | 5 | 200 | NONE | 75 | 397 | 75 | 67
10702 | 1.5 | PBS | 0.9 | 153 | 0.5 | MEDIUM | 100 | 20 | 0.15 | 45 | 140 | 30 | 0 | 5 | 200 | NONE | 75 | 425 | 75 | 67
10703 | 1.5 | PBS | 0.9 | 153 | 0.5 | MEDIUM | 100 | 20 | 0.15 | 45 | 140 | 30 | 0 | 5 | 200 | NONE | 75 | 349.5 | 75 | 67
10704 | 1.5 | PBS | 0.9 | 153 | 0.5 | MEDIUM | 100 | 20 | 0.15 | 45 | 140 | 30 | 0 | 5 | 200 | NONE | 75 | 293.5 | 75 | 67
10705 | 1.5 | PBS | 0.9 | 153 | 0.5 | MEDIUM | 100 | 20 | 0.15 | 45 | 140 | 30 | 0 | 5 | 200 | NONE | 75 | 342 | 75 | 67
10706 | 1.5 | PBS | 0.9 | 153 | 0.5 | MEDIUM | 100 | 20 | 0.15 | 45 | 140 | 30 | 0 | 5 | 200 | NONE | 75 | 316.5 | 75 | 67
10707 | 1.15 | PBS | 0.9 | 153 | 0.5 | MEDIUM | 100 | 20 | 0.15 | 45 | 140 | 30 | 0 | 5 | 200 | NONE | 76 | 634.8238 | 76 | 68
10708 | 1.15 | PBS | 0.9 | 153 | 0.5 | MEDIUM | 100 | 20 | 0.15 | 45 | 140 | 30 | 0 | 5 | 200 | NONE | 76 | 555.839 | 76 | 68
10709 | 1.15 | PBS | 0.9 | 153 | 0.5 | MEDIUM | 100 | 20 | 0.15 | 45 | 140 | 30 | 0 | 5 | 200 | NONE | 76 | 535.9949 | 76 | 68
10710 | 1.15 | PBS | 0.9 | 153 | 0.5 | MEDIUM | 100 | 20 | 0.15 | 45 | 140 | 30 | 0 | 5 | 200 | NONE | 76 | 669.3247 | 76 | 68
10711 | 1.15 | PBS | 0.9 | 153 | 0.5 | MEDIUM | 100 | 20 | 0.15 | 45 | 140 | 30 | 0 | 5 | 200 | NONE | 76 | 558.5966 | 76 | 68
10712 | 1.15 | PBS | 0.9 | 153 | 0.5 | MEDIUM | 100 | 20 | 0.15 | 45 | 140 | 30 | 0 | 5 | 200 | NONE | 76 | 596.3913 | 76 | 68
10713 | 1.15 | PBS | 0.9 | 153 | 0.5 | MEDIUM | 100 | 20 | 0.15 | 45 | 140 | 30 | 0 | 5 | 200 | NONE | 76 | 552.2463 | 76 | 68
10714 | 1.15 | PBS | 0.9 | 153 | 0.5 | MEDIUM | 100 | 20 | 0.15 | 45 | 140 | 30 | 0 | 5 | 200 | NONE | 76 | 580.467 | 76 | 68
10715 | 1.15 | PBS | 0.9 | 153 | 0.5 | MEDIUM | 100 | 20 | 0.15 | 45 | 140 | 30 | 0 | 5 | 200 | NONE | 76 | 604.9862 | 76 | 68
10716 | 1.15 | PBS | 0.9 | 153 | 0.5 | MEDIUM | 100 | 20 | 0.15 | 45 | 140 | 30 | 0 | 5 | 200 | NONE | 76 | 603.2899 | 76 | 68
10717 | 1.15 | PBS | 0.9 | 153 | 0.5 | MEDIUM | 100 | 20 | 0.15 | 45 | 140 | 30 | 0 | 5 | 200 | NONE | 76 | 623.4525 | 76 | 68
10718 | 1.15 | PBS | 0.9 | 153 | 0.5 | MEDIUM | 100 | 20 | 0.15 | 45 | 140 | 30 | 0 | 5 | 200 | NONE | 76 | 504.5207 | 76 | 68
10719 | 1.15 | PBS | 0.9 | 153 | 0.5 | MEDIUM | 100 | 20 | 0.15 | 45 | 140 | 30 | 0 | 5 | 200 | NONE | 76 | 515.907 | 76 | 68
10720 | 1.15 | PBS | 0.9 | 153 | 0.5 | MEDIUM | 100 | 20 | 0.15 | 45 | 140 | 30 | 0 | 5 | 200 | NONE | 76 | 566.4222 | 76 | 68
10721 | 1.15 | PBS | 0.9 | 153 | 0.5 | MEDIUM | 100 | 20 | 0.15 | 45 | 140 | 30 | 0 | 5 | 200 | NONE | 76 | 650 | 76 | 68
10722 | 1.15 | PBS | 0.9 | 153 | 0.5 | MEDIUM | 100 | 20 | 0.15 | 45 | 140 | 30 | 0 | 5 | 200 | NONE | 76 | 558.3177 | 76 | 68
10723 | 1.15 | PBS | 0.9 | 153 | 0.5 | MEDIUM | 100 | 20 | 0.15 | 45 | 140 | 30 | 0 | 5 | 200 | NONE | 76 | 610.7642 | 76 | 68
10724 | 1.15 | PBS | 0.9 | 153 | 0.5 | MEDIUM | 100 | 20 | 0.15 | 45 | 140 | 30 | 0 | 5 | 200 | NONE | 76 | 569.9197 | 76 | 68
10725 | 1.15 | PBS | 0.9 | 153 | 0.5 | MEDIUM | 100 | 20 | 0.15 | 45 | 140 | 30 | 0 | 5 | 200 | NONE | 76 | 470.4498 | 76 | 68
10726 | 1.15 | PBS | 0.9 | 153 | 0.5 | MEDIUM | 100 | 20 | 0.15 | 45 | 140 | 30 | 0 | 5 | 200 | NONE | 76 | 549.9244 | 76 | 68
10727 | 1.15 | PBS | 0.9 | 153 | 0.5 | MEDIUM | 100 | 20 | 0.15 | 45 | 140 | 30 | 0 | 5 | 200 | NONE | 76 | 523.2829 | 76 | 68
10728 | 1.15 | PBS | 0.9 | 153 | 0.5 | MEDIUM | 100 | 20 | 0.15 | 45 | 140 | 30 | 0 | 5 | 200 | NONE | 76 | 573.7417 | 76 | 68
10729 | 1.15 | PBS | 0.9 | 153 | 0.5 | MEDIUM | 100 | 20 | 0.15 | 45 | 140 | 30 | 0 | 5 | 200 | NONE | 76 | 509.1484 | 76 | 68
10730 | 1.15 | PBS | 0.9 | 153 | 0.5 | MEDIUM | 100 | 20 | 0.15 | 45 | 140 | 30 | 0 | 5 | 200 | NONE | 76 | 607.2073 | 76 | 68
10731 | 1.15 | PBS | 0.9 | 153 | 0.5 | MEDIUM | 100 | 20 | 0.15 | 45 | 140 | 30 | 0 | 5 | 200 | NONE | 76 | 571.9627 | 76 | 68
10732 | 1.15 | PBS | 0.9 | 153 | 0.5 | MEDIUM | 100 | 20 | 0.15 | 45 | 140 | 30 | 0 | 5 | 200 | NONE | 76 | 541.4186 | 76 | 68
10733 | 1.15 | PBS | 0.9 | 153 | 0.5 | MEDIUM | 100 | 20 | 0.15 | 45 | 140 | 30 | 0 | 5 | 200 | NONE | 76 | 599.7194 | 76 | 68
10734 | 1.15 | PBS | 0.9 | 153 | 0.5 | MEDIUM | 100 | 20 | 0.15 | 45 | 140 | 30 | 0 | 5 | 200 | NONE | 76 | 638.431 | 76 | 68
10735 | 1.15 | PBS | 0.9 | 153 | 0.5 | MEDIUM | 100 | 20 | 0.15 | 45 | 140 | 30 | 0 | 5 | 200 | NONE | 76 | 575.963 | 76 | 68
10736 | 1.15 | PBS | 0.9 | 153 | 0.5 | MEDIUM | 100 | 20 | 0.15 | 45 | 140 | 30 | 0 | 5 | 200 | NONE | 76 | 579.7217 | 76 | 68
10737 | 1.15 | PBS | 0.9 | 153 | 0.5 | MEDIUM | 100 | 20 | 0.15 | 45 | 140 | 30 | 0 | 5 | 200 | NONE | 76 | 482.9827 | 76 | 68
10738 | 1.15 | PBS | 0.9 | 153 | 0.5 | MEDIUM | 100 | 20 | 0.15 | 45 | 140 | 30 | 0 | 5 | 200 | NONE | 76 | 567.4881 | 76 | 68
10739 | 1.15 | PBS | 0.9 | 153 | 0.5 | MEDIUM | 100 | 20 | 0.15 | 45 | 140 | 30 | 0 | 5 | 200 | NONE | 76 | 493.3182 | 76 | 68
10740 | 1.15 | PBS | 0.9 | 153 | 0.5 | MEDIUM | 100 | 20 | 0.15 | 45 | 140 | 30 | 0 | 5 | 200 | NONE | 76 | 572.0593 | 76 | 68
10741 | 1.15 | PBS | 0.9 | 153 | 0.5 | MEDIUM | 100 | 20 | 0.15 | 45 | 140 | 30 | 0 | 5 | 200 | NONE | 76 | 635.9743 | 76 | 68
10742 | 1.15 | PBS | 0.9 | 153 | 0.5 | MEDIUM | 100 | 20 | 0.15 | 45 | 140 | 30 | 0 | 5 | 200 | NONE | 76 | 538.423 | 76 | 68
10743 | 1.15 | PBS | 0.9 | 153 | 0.5 | MEDIUM | 100 | 20 | 0.15 | 45 | 140 | 30 | 0 | 5 | 200 | NONE | 76 | 574.9624 | 76 | 68
10744 | 1.15 | PBS | 0.9 | 153 | 0.5 | MEDIUM | 100 | 20 | 0.15 | 45 | 140 | 30 | 0 | 5 | 200 | NONE | 76 | 636.3211 | 76 | 68
10745 | 1.15 | PBS | 0.9 | 153 | 0.5 | MEDIUM | 100 | 20 | 0.15 | 45 | 140 | 30 | 0 | 5 | 200 | NONE | 76 | 556.985 | 76 | 68
10746 | 1.15 | PBS | 0.9 | 153 | 0.5 | MEDIUM | 100 | 20 | 0.15 | 45 | 140 | 30 | 0 | 5 | 200 | NONE | 76 | 556.6551 | 76 | 68
10747 | 1.15 | PBS | 0.9 | 153 | 0.5 | MEDIUM | 100 | 20 | 0.15 | 45 | 140 | 30 | 0 | 5 | 200 | NONE | 76 | 591.9319 | 76 | 68
10748 | 1.15 | PBS | 0.9 | 153 | 0.5 | MEDIUM | 100 | 20 | 0.15 | 45 | 140 | 30 | 0 | 5 | 200 | NONE | 76 | 565.4012 | 76 | 68
10749 | 1.15 | PBS | 0.9 | 153 | 0.5 | MEDIUM | 100 | 20 | 0.15 | 45 | 140 | 30 | 0 | 5 | 200 | NONE | 76 | 526.3561 | 76 | 68
10750 | 1.15 | PBS | 0.9 | 153 | 0.5 | MEDIUM | 100 | 20 | 0.15 | 45 | 140 | 30 | 0 | 5 | 200 | NONE | 76 | 567.88 | 76 | 68
10751 | 1.15 | PBS | 0.9 | 153 | 0.5 | MEDIUM | 100 | 20 | 0.15 | 45 | 140 | 30 | 0 | 5 | 200 | NONE | 76 | 522.7934 | 76 | 68
10752 | 1.15 | PBS | 0.9 | 153 | 0.5 | MEDIUM | 100 | 20 | 0.15 | 45 | 140 | 30 | 0 | 5 | 200 | NONE | 76 | 529.9148 | 76 | 68
10753 | 1.15 | PBS | 0.9 | 153 | 0.5 | MEDIUM | 100 | 20 | 0.15 | 45 | 140 | 30 | 0 | 5 | 200 | NONE | 76 | 558.4264 | 76 | 68
10754 | 1.15 | PBS | 0.9 | 153 | 0.5 | MEDIUM | 100 | 20 | 0.15 | 45 | 140 | 30 | 0 | 5 | 200 | NONE | 76 | 510.8359 | 76 | 68
10755 | 1.15 | PBS | 0.9 | 153 | 0.5 | MEDIUM | 100 | 20 | 0.15 | 45 | 140 | 30 | 0 | 5 | 200 | NONE | 76 | 532.7114 | 76 | 68
10756 | 1.15 | PBS | 0.9 | 153 | 0.5 | MEDIUM | 100 | 20 | 0.15 | 45 | 140 | 30 | 0 | 5 | 200 | NONE | 76 | 510.065 | 76 | 68
10757 | 1.15 | PBS | 0.9 | 153 | 0.5 | MEDIUM | 100 | 20 | 0.15 | 45 | 140 | 30 | 0 | 5 | 200 | NONE | 76 | 538.5816 | 76 | 68
10758 | 1.15 | PBS | 0.9 | 153 | 0.5 | MEDIUM | 100 | 20 | 0.15 | 45 | 140 | 30 | 0 | 5 | 200 | NONE | 76 | 499.0398 | 76 | 68
10759 | 1.15 | PBS | 0.9 | 153 | 0.5 | MEDIUM | 100 | 20 | 0.15 | 45 | 140 | 30 | 0 | 5 | 200 | NONE | 76 | 550.015 | 76 | 68
10760 | 1.15 | PBS | 0.9 | 153 | 0.5 | MEDIUM | 100 | 20 | 0.15 | 45 | 140 | 30 | 0 | 5 | 200 | NONE | 76 | 541.7792 | 76 | 68
10761 | 1.15 | PBS | 0.9 | 153 | 0.5 | MEDIUM | 100 | 20 | 0.15 | 45 | 140 | 30 | 0 | 5 | 200 | NONE | 76 | 499.0398 | 76 | 68
10762 | 1.15 | PBS | 0.9 | 153 | 0.5 | MEDIUM | 100 | 20 | 0.15 | 45 | 140 | 30 | 0 | 5 | 200 | NONE | 76 | 541.2881 | 76 | 68
10763 | 1.15 | PBS | 0.9 | 153 | 0.5 | MEDIUM | 100 | 20 | 0.15 | 45 | 140 | 30 | 0 | 5 | 200 | NONE | 76 | 620.1825 | 76 | 68
10764 | 1.15 | PBS | 0.9 | 153 | 0.5 | MEDIUM | 100 | 20 | 0.15 | 45 | 140 | 30 | 0 | 5 | 200 | NONE | 76 | 467.6258 | 76 | 68
10765 | 1.15 | PBS | 0.9 | 153 | 0.5 | MEDIUM | 100 | 20 | 0.15 | 45 | 140 | 30 | 0 | 5 | 200 | NONE | 76 | 487.7066 | 76 | 68
10766 | 1.15 | PBS | 0.9 | 153 | 0.5 | MEDIUM | 100 | 20 | 0.15 | 45 | 140 | 30 | 0 | 5 | 200 | NONE | 76 | 562.4666 | 76 | 68
10767 | 1.15 | PBS | 0.9 | 153 | 0.5 | MEDIUM | 100 | 20 | 0.15 | 45 | 140 | 30 | 0 | 5 | 200 | NONE | 76 | 466.6411 | 76 | 68
10768 | 1.15 | PBS | 0.9 | 153 | 0.5 | MEDIUM | 100 | 20 | 0.15 | 45 | 140 | 30 | 0 | 5 | 200 | NONE | 76 | 606.8017 | 76 | 68
10769 | 1.15 | PBS | 0.9 | 153 | 0.5 | MEDIUM | 100 | 20 | 0.15 | 45 | 140 | 30 | 0 | 5 | 200 | NONE | 76 | 590.331 | 76 | 68
10770 | 1.15 | PBS | 0.9 | 153 | 0.5 | MEDIUM | 100 | 20 | 0.15 | 45 | 140 | 30 | 0 | 5 | 200 | NONE | 76 | 479.7152 | 76 | 68
10771 | 1.15 | PBS | 0.9 | 153 | 0.5 | MEDIUM | 100 | 20 | 0.15 | 45 | 140 | 30 | 0 | 5 | 200 | NONE | 76 | 536.7537 | 76 | 68
10772 | 1.15 | PBS | 0.9 | 153 | 0.5 | MEDIUM | 100 | 20 | 0.15 | 45 | 140 | 30 | 0 | 5 | 200 | NONE | 76 | 515.4393 | 76 | 68
10773 | 1.15 | PBS | 0.9 | 153 | 0.5 | MEDIUM | 100 | 20 | 0.15 | 45 | 140 | 30 | 0 | 5 | 200 | NONE | 76 | 583.6287 | 76 | 68
10774 | 1.15 | PBS | 0.9 | 153 | 0.5 | MEDIUM | 100 | 20 | 0.15 | 45 | 140 | 30 | 0 | 5 | 200 | NONE | 76 | 535.0824 | 76 | 68
10775 | 1.15 | PBS | 0.9 | 153 | 0.5 | MEDIUM | 100 | 20 | 0.15 | 45 | 140 | 30 | 0 | 5 | 200 | NONE | 76 | 528.0398 | 76 | 68
10776 | 1.15 | PBS | 0.9 | 153 | 0.5 | MEDIUM | 100 | 20 | 0.15 | 45 | 140 | 30 | 0 | 5 | 200 | NONE | 76 | 620.9069 | 76 | 68
10777 | 1.15 | PBS | 0.9 | 153 | 0.5 | MEDIUM | 100 | 20 | 0.15 | 45 | 140 | 30 | 0 | 5 | 200 | NONE | 76 | 570.5417 | 76 | 68
10778 | 1.15 | PBS | 0.9 | 153 | 0.5 | MEDIUM | 100 | 20 | 0.15 | 45 | 140 | 30 | 0 | 5 | 200 | NONE | 76 | 546.0713 | 76 | 68
10779 | 1.15 | PBS | 0.9 | 153 | 0.5 | MEDIUM | 100 | 20 | 0.15 | 45 | 140 | 30 | 0 | 5 | 200 | NONE | 76 | 509.2433 | 76 | 68
10780 | 1.5 | CACL2 | 100 | 0 | 2 | MEDIUM | 100 | 5 | 0.15 | 45 | 140 | 30 | 0 | 5 | 200 | NONE | 77 | 580.2623 | 77 | 69
10781 | 1.5 | CACL2 | 100 | 0 | 2 | MEDIUM | 100 | 5 | 0.15 | 45 | 140 | 30 | 0 | 5 | 200 | NONE | 77 | 631.0986 | 77 | 69
10782 | 1.5 | CACL2 | 100 | 0 | 2 | MEDIUM | 100 | 5 | 0.15 | 45 | 140 | 30 | 0 | 5 | 200 | NONE | 77 | 575.8518 | 77 | 69
10783 | 1.5 | CACL2 | 100 | 0 | 2 | MEDIUM | 100 | 5 | 0.15 | 45 | 140 | 30 | 0 | 5 | 200 | NONE | 77 | 608.8023 | 77 | 69
10784 | 1.5 | CACL2 | 100 | 0 | 2 | MEDIUM | 100 | 5 | 0.15 | 45 | 140 | 30 | 0 | 5 | 200 | NONE | 77 | 590.901 | 77 | 69
10785 | 1.5 | CACL2 | 100 | 0 | 2 | MEDIUM | 100 | 5 | 0.15 | 45 | 140 | 30 | 0 | 5 | 200 | NONE | 77 | 580.856 | 77 | 69
10786 | 1.5 | CACL2 | 100 | 0 | 2 | MEDIUM | 100 | 5 | 0.15 | 45 | 140 | 30 | 0 | 5 | 200 | NONE | 77 | 569.3933 | 77 | 69
10787 | 1.5 | CACL2 | 100 | 0 | 2 | MEDIUM | 100 | 5 | 0.15 | 45 | 140 | 30 | 0 | 5 | 200 | NONE | 77 | 547.3342 | 77 | 69
10788 | 1.5 | CACL2 | 100 | 0 | 2 | MEDIUM | 100 | 5 | 0.15 | 45 | 140 | 30 | 0 | 5 | 200 | NONE | 77 | 560.8478 | 77 | 69
10789 | 1.5 | CACL2 | 100 | 0 | 2 | MEDIUM | 100 | 5 | 0.15 | 45 | 140 | 30 | 0 | 5 | 200 | NONE | 77 | 593.9623 | 77 | 69
10790 | 1.5 | CACL2 | 100 | 0 | 2 | MEDIUM | 100 | 5 | 0.15 | 45 | 140 | 30 | 0 | 5 | 200 | NONE | 77 | 604.3243 | 77 | 69
10791 | 1.5 | CACL2 | 100 | 0 | 2 | MEDIUM | 100 | 5 | 0.15 | 45 | 140 | 30 | 0 | 5 | 200 | NONE | 77 | 590.2389 | 77 | 69
10792 | 1.5 | CACL2 | 100 | 0 | 2 | MEDIUM | 100 | 5 | 0.15 | 45 | 140 | 30 | 0 | 5 | 200 | NONE | 77 | 630.3566 | 77 | 69
10793 | 1.5 | CACL2 | 100 | 0 | 2 | MEDIUM | 100 | 5 | 0.15 | 45 | 140 | 30 | 0 | 5 | 200 | NONE | 77 | 597.5308 | 77 | 69
10794 | 1.5 | CACL2 | 100 | 0 | 2 | MEDIUM | 100 | 5 | 0.15 | 45 | 140 | 30 | 0 | 5 | 200 | NONE | 77 | 595.7546 | 77 | 69
10795 | 1.5 | CACL2 | 100 | 0 | 2 | MEDIUM | 100 | 5 | 0.15 | 45 | 140 | 30 | 0 | 5 | 200 | NONE | 77 | 589.906 | 77 | 69
10796 | 1.5 | CACL2 | 100 | 0 | 2 | MEDIUM | 100 | 5 | 0.15 | 45 | 140 | 30 | 0 | 5 | 200 | NONE | 77 | 609.9227 | 77 | 69
10797 | 1.5 | CACL2 | 100 | 0 | 2 | MEDIUM | 100 | 5 | 0.15 | 45 | 140 | 30 | 0 | 5 | 200 | NONE | 77 | 660.8366 | 77 | 69
10798 | 1.5 | CACL2 | 100 | 0 | 2 | MEDIUM | 100 | 5 | 0.15 | 45 | 140 | 30 | 0 | 5 | 200 | NONE | 77 | 556.9138 | 77 | 69
10799 | 1.5 | CACL2 | 100 | 0 | 2 | MEDIUM | 100 | 5 | 0.15 | 45 | 140 | 30 | 0 | 5 | 200 | NONE | 77 | 576.1805 | 77 | 69
10800 | 1.5 | CACL2 | 100 | 0 | 2 | MEDIUM | 100 | 5 | 0.15 | 45 | 140 | 30 | 0 | 5 | 200 | NONE | 77 | 592.1047 | 77 | 69
10801 | 1.5 | CACL2 | 100 | 0 | 2 | MEDIUM | 100 | 5 | 0.15 | 45 | 140 | 30 | 0 | 5 | 200 | NONE | 77 | 612.9946 | 77 | 69
10802 | 1.5 | CACL2 | 100 | 0 | 2 | MEDIUM | 100 | 5 | 0.15 | 45 | 140 | 30 | 0 | 5 | 200 | NONE | 77 | 589.8273 | 77 | 69
10803 | 1.5 | CACL2 | 100 | 0 | 2 | MEDIUM | 100 | 5 | 0.15 | 45 | 140 | 30 | 0 | 5 | 200 | NONE | 77 | 529.7961 | 77 | 69
10804 | 1.5 | CACL2 | 100 | 0 | 2 | MEDIUM | 100 | 5 | 0.15 | 45 | 140 | 30 | 0 | 5 | 200 | NONE | 77 | 588.4199 | 77 | 69
10805 | 1.5 | CACL2 | 100 | 0 | 2 | MEDIUM | 100 | 5 | 0.15 | 45 | 140 | 30 | 0 | 5 | 200 | NONE | 77 | 683.5952 | 77 | 69
10806 | 1.5 | CACL2 | 100 | 0 | 2 | MEDIUM | 100 | 5 | 0.15 | 45 | 140 | 30 | 0 | 5 | 200 | NONE | 77 | 623.6661 | 77 | 69
10807 | 1.5 | CACL2 | 100 | 0 | 2 | MEDIUM | 100 | 5 | 0.15 | 45 | 140 | 30 | 0 | 5 | 200 | NONE | 77 | 575.249 | 77 | 69
10808 | 1.5 | CACL2 | 100 | 0 | 2 | MEDIUM | 100 | 5 | 0.15 | 45 | 140 | 30 | 0 | 5 | 200 | NONE | 77 | 598.494 | 77 | 69
10809 | 1.5 | CACL2 | 100 | 0 | 2 | MEDIUM | 100 | 5 | 0.15 | 45 | 140 | 30 | 0 | 5 | 200 | NONE | 77 | 651.8914 | 77 | 69
10810 | 1.5 | CACL2 | 100 | 0 | 2 | MEDIUM | 100 | 5 | 0.15 | 45 | 140 | 30 | 0 | 5 | 200 | NONE | 77 | 570.9416 | 77 | 69
10811 | 1.5 | CACL2 | 100 | 0 | 2 | MEDIUM | 100 | 5 | 0.15 | 45 | 140 | 30 | 0 | 5 | 200 | NONE | 77 | 575.249 | 77 | 69
10812 | 1.5 | CACL2 | 100 | 0 | 2 | MEDIUM | 100 | 5 | 0.15 | 45 | 140 | 30 | 0 | 5 | 200 | NONE | 77 | 569.4472 | 77 | 69
10813 | 1.5 | CACL2 | 100 | 0 | 2 | MEDIUM | 100 | 5 | 0.15 | 45 | 140 | 30 | 0 | 5 | 200 | NONE | 77 | 624.9199 | 77 | 69
10814 | 1.5 | CACL2 | 100 | 0 | 2 | MEDIUM | 100 | 5 | 0.15 | 45 | 140 | 30 | 0 | 5 | 200 | NONE | 77 | 546.3534 | 77 | 69
10815 | 1.5 | CACL2 | 100 | 0 | 2 | MEDIUM | 100 | 5 | 0.15 | 45 | 140 | 30 | 0 | 5 | 200 | NONE | 77 | 626.0047 | 77 | 69
10816 | 1.5 | CACL2 | 100 | 0 | 2 | MEDIUM | 100 | 5 | 0.15 | 45 | 140 | 30 | 0 | 5 | 200 | NONE | 77 | 639.7916 | 77 | 69
10817 | 1.5 | CACL2 | 100 | 0 | 2 | MEDIUM | 100 | 5 | 0.15 | 45 | 140 | 30 | 0 | 5 | 200 | NONE | 77 | 542.9289 | 77 | 69
10818 | 1.5 | CACL2 | 100 | 0 | 2 | MEDIUM | 100 | 5 | 0.15 | 45 | 140 | 30 | 0 | 5 | 200 | NONE | 77 | 568.885 | 77 | 69
10819 | 1.5 | CACL2 | 100 | 0 | 2 | MEDIUM | 100 | 5 | 0.15 | 45 | 140 | 30 | 0 | 5 | 200 | NONE | 77 | 623.3438 | 77 | 69
10820 | 1.5 | CACL2 | 100 | 0 | 2 | MEDIUM | 100 | 5 | 0.15 | 45 | 140 | 30 | 0 | 5 | 200 | NONE | 77 | 612.4427 | 77 | 69
10821 | 1.5 | CACL2 | 100 | 0 | 2 | MEDIUM | 100 | 5 | 0.15 | 45 | 140 | 30 | 0 | 5 | 200 | NONE | 77 | 628.9267 | 77 | 69
10822 | 1.5 | CACL2 | 100 | 0 | 2 | MEDIUM | 100 | 5 | 0.15 | 45 | 140 | 30 | 0 | 5 | 200 | NONE | 77 | 577.166 | 77 | 69
10823 | 1.5 | CACL2 | 100 | 0 | 2 | MEDIUM | 100 | 5 | 0.15 | 45 | 140 | 30 | 0 | 5 | 200 | NONE | 77 | 529.3852 | 77 | 69
10824 | 1.5 | CACL2 | 100 | 0 | 2 | MEDIUM | 100 | 5 | 0.15 | 45 | 140 | 30 | 0 | 5 | 200 | NONE | 77 | 571.1573 | 77 | 69
10825 | 1.5 | CACL2 | 100 | 0 | 2 | MEDIUM | 100 | 5 | 0.15 | 45 | 140 | 30 | 0 | 5 | 200 | NONE | 77 | 598.4965 | 77 | 69
10826 | 1.5 | CACL2 | 100 | 0 | 2 | MEDIUM | 100 | 5 | 0.15 | 45 | 140 | 30 | 0 | 5 | 200 | NONE | 77 | 565.2805 | 77 | 69
10827 | 1.5 | CACL2 | 100 | 0 | 2 | MEDIUM | 100 | 5 | 0.15 | 45 | 140 | 30 | 0 | 5 | 200 | NONE | 77 | 613.0426 | 77 | 69
10828 | 1.5 | CACL2 | 100 | 0 | 2 | MEDIUM | 100 | 5 | 0.15 | 45 | 140 | 30 | 0 | 5 | 200 | NONE | 77 | 622.2667 | 77 | 69
10829 | 1.5 | CACL2 | 100 | 0 | 2 | MEDIUM | 100 | 5 | 0.15 | 45 | 140 | 30 | 0 | 5 | 200 | NONE | 77 | 581.3372 | 77 | 69
10830 | 1.5 | CACL2 | 100 | 0 | 2 | MEDIUM | 100 | 5 | 0.15 | 45 | 140 | 30 | 0 | 5 | 200 | NONE | 77 | 593.1627 | 77 | 69
10831 | 1.5 | CACL2 | 100 | 0 | 2 | MEDIUM | 100 | 5 | 0.15 | 45 | 140 | 30 | 0 | 5 | 200 | NONE | 77 | 528.516 | 77 | 69
10832 | 1.5 | CACL2 | 100 | 0 | 2 | MEDIUM | 100 | 5 | 0.15 | 45 | 140 | 30 | 0 | 5 | 200 | NONE | 77 | 631.4927 | 77 | 69
10833 | 1.5 | CACL2 | 100 | 0 | 2 | MEDIUM | 100 | 5 | 0.15 | 45 | 140 | 30 | 0 | 5 | 200 | NONE | 77 | 582.6955 | 77 | 69
10834 | 1.5 | CACL2 | 100 | 0 | 2 | MEDIUM | 100 | 5 | 0.15 | 45 | 140 | 30 | 0 | 5 | 200 | NONE | 77 | 618.5266 | 77 | 69
10835 | 1.5 | CACL2 | 100 | 0 | 2 | MEDIUM | 100 | 5 | 0.15 | 45 | 140 | 30 | 0 | 5 | 200 | NONE | 77 | 576.5517 | 77 | 69
10836 | 1.5 | CACL2 | 100 | 0 | 2 | MEDIUM | 100 | 5 | 0.15 | 45 | 140 | 30 | 0 | 5 | 200 | NONE | 77 | 552.7588 | 77 | 69
10837 | 1.5 | CACL2 | 100 | 0 | 2 | MEDIUM | 100 | 5 | 0.15 | 45 | 140 | 30 | 0 | 5 | 200 | NONE | 77 | 578.0316 | 77 | 69
10838 | 1.5 | CACL2 | 100 | 0 | 2 | MEDIUM | 100 | 5 | 0.15 | 45 | 140 | 30 | 0 | 5 | 200 | NONE | 77 | 583.9857 | 77 | 69
10839 | 1.5 | CACL2 | 100 | 0 | 2 | MEDIUM | 100 | 5 | 0.15 | 45 | 140 | 30 | 0 | 5 | 200 | NONE | 77 | 601.9151 | 77 | 69
10840 | 1.5 | CACL2 | 100 | 0 | 2 | MEDIUM | 100 | 5 | 0.15 | 45 | 140 | 30 | 0 | 5 | 200 | NONE | 77 | 556.1966 | 77 | 69
10841 | 1.5 | CACL2 | 100 | 0 | 2 | MEDIUM | 100 | 5 | 0.15 | 45 | 140 | 30 | 0 | 5 | 200 | NONE | 77 | 577.1533 | 77 | 69
10842 | 1.5 | CACL2 | 100 | 0 | 2 | MEDIUM | 100 | 5 | 0.15 | 45 | 140 | 30 | 0 | 5 | 200 | NONE | 77 | 601.9151 | 77 | 69
10843 | 1.5 | CACL2 | 100 | 0 | 2 | MEDIUM | 100 | 5 | 0.15 | 45 | 140 | 30 | 0 | 5 | 200 | NONE | 77 | 620.9129 | 77 | 69
10844 | 1.5 | CACL2 | 100 | 0 | 2 | MEDIUM | 100 | 5 | 0.15 | 45 | 140 | 30 | 0 | 5 | 200 | NONE | 77 | 667.8198 | 77 | 69
10845 | 1.5 | CACL2 | 100 | 0 | 2 | MEDIUM | 100 | 5 | 0.15 | 45 | 140 | 30 | 0 | 5 | 200 | NONE | 77 | 588.9042 | 77 | 69
10846 | 1.5 | CACL2 | 100 | 0 | 2 | MEDIUM | 100 | 5 | 0.15 | 45 | 140 | 30 | 0 | 5 | 200 | NONE | 77 | 598.7773 | 77 | 69
10847 | 1.5 | CACL2 | 100 | 0 | 2 | MEDIUM | 100 | 5 | 0.15 | 45 | 140 | 30 | 0 | 5 | 200 | NONE | 77 | 614.5659 | 77 | 69
10848 | 1.5 | CACL2 | 100 | 0 | 2 | MEDIUM | 100 | 5 | 0.15 | 45 | 140 | 30 | 0 | 5 | 200 | NONE | 77 | 546.7799 | 77 | 69
10849 | 1.5 | CACL2 | 100 | 0 | 2 | MEDIUM | 100 | 5 | 0.15 | 45 | 140 | 30 | 0 | 5 | 200 | NONE | 77 | 634.8819 | 77 | 69
10850 | 1.5 | CACL2 | 100 | 0 | 2 | MEDIUM | 100 | 5 | 0.15 | 45 | 140 | 30 | 0 | 5 | 200 | NONE | 77 | 589.3841 | 77 | 69
10851 | 1.5 | CACL2 | 100 | 0 | 2 | MEDIUM | 100 | 5 | 0.15 | 45 | 140 | 30 | 0 | 5 | 200 | NONE | 77 | 568.4408 | 77 | 69
10852 | 1.5 | CACL2 | 100 | 0 | 2 | MEDIUM | 100 | 5 | 0.15 | 45 | 140 | 30 | 0 | 5 | 200 | NONE | 77 | 641.3024 | 77 | 69
10853 | 1.5 | CACL2 | 100 | 0 | 2 | MEDIUM | 100 | 5 | 0.15 | 45 | 140 | 30 | 0 | 5 | 200 | NONE | 77 | 578.1539 | 77 | 69
10854 | 1.5 | CACL2 | 100 | 0 | 2 | MEDIUM | 100 | 5 | 0.15 | 45 | 140 | 30 | 0 | 5 | 200 | NONE | 77 | 603.5355 | 77 | 69
10855 | 5 | CACL2 | 100 | 0 | 0.25 | MEDIUM | 100 | 2 | 0.15 | 45 | 140 | 1 | 0 | 5 | 200 | NONE | 78 | 330 | 78 | 70
10856 | 5 | CACL2 | 100 | 0 | 0.25 | MEDIUM | 100 | 2 | 0.15 | 45 | 140 | 1 | 0 | 5 | 200 | NONE | 78 | 330 | 78 | 70
10857 | 5 | CACL2 | 100 | 0 | 0.25 | MEDIUM | 100 | 2 | 0.15 | 45 | 140 | 1 | 0 | 5 | 200 | NONE | 78 | 340 | 78 | 70
10858 | 5 | CACL2 | 100 | 0 | 0.25 | MEDIUM | 100 | 2 | 0.15 | 45 | 140 | 1 | 0 | 5 | 200 | NONE | 78 | 340 | 78 | 70
10859 | 5 | CACL2 | 100 | 0 | 0.25 | MEDIUM | 100 | 2 | 0.15 | 45 | 140 | 1 | 0 | 5 | 200 | NONE | 78 | 310 | 78 | 70
10860 | 5 | CACL2 | 100 | 0 | 0.25 | MEDIUM | 100 | 2 | 0.15 | 45 | 140 | 1 | 0 | 5 | 200 | NONE | 78 | 350 | 78 | 70
10861 | 5 | CACL2 | 100 | 0 | 0.25 | MEDIUM | 100 | 2 | 0.15 | 45 | 140 | 1 | 0 | 5 | 200 | NONE | 78 | 370 | 78 | 70
10862 | 5 | CACL2 | 100 | 0 | 0.25 | MEDIUM | 100 | 2 | 0.15 | 45 | 140 | 1 | 0 | 5 | 200 | NONE | 78 | 330 | 78 | 70
10863 | 5 | CACL2 | 100 | 0 | 0.25 | MEDIUM | 100 | 2 | 0.15 | 45 | 140 | 1 | 0 | 5 | 200 | NONE | 78 | 330 | 78 | 70
10864 | 5 | CACL2 | 100 | 0 | 0.25 | MEDIUM | 100 | 2 | 0.15 | 45 | 140 | 1 | 0 | 5 | 200 | NONE | 78 | 390 | 78 | 70
10865 | 5 | CACL2 | 100 | 0 | 0.25 | MEDIUM | 100 | 2 | 0.15 | 45 | 140 | 1 | 0 | 5 | 200 | NONE | 78 | 320 | 78 | 70
10866 | 5 | CACL2 | 100 | 0 | 0.25 | MEDIUM | 100 | 2 | 0.15 | 45 | 140 | 1 | 0 | 5 | 200 | NONE | 78 | 360 | 78 | 70
10867 | 5 | CACL2 | 100 | 0 | 0.25 | MEDIUM | 100 | 2 | 0.15 | 45 | 140 | 1 | 0 | 5 | 200 | NONE | 78 | 340 | 78 | 70
10868 | 5 | CACL2 | 100 | 0 | 0.25 | MEDIUM | 100 | 2 | 0.15 | 45 | 140 | 1 | 0 | 5 | 200 | NONE | 78 | 360 | 78 | 70
10869 | 5 | CACL2 | 100 | 0 | 0.25 | MEDIUM | 100 | 2 | 0.15 | 45 | 140 | 1 | 0 | 5 | 200 | NONE | 78 | 320 | 78 | 70
10870 | 5 | CACL2 | 100 | 0 | 0.25 | MEDIUM | 100 | 2 | 0.15 | 45 | 140 | 1 | 0 | 5 | 200 | NONE | 78 | 300 | 78 | 70
10871 | 5 | CACL2 | 100 | 0 | 0.25 | MEDIUM | 100 | 2 | 0.15 | 45 | 140 | 1 | 0 | 5 | 200 | NONE | 78 | 300 | 78 | 70
10872 | 5 | CACL2 | 100 | 0 | 0.25 | MEDIUM | 100 | 2 | 0.15 | 45 | 140 | 1 | 0 | 5 | 200 | NONE | 78 | 360 | 78 | 70
10873 | 5 | CACL2 | 100 | 0 | 0.5 | MEDIUM | 100 | 2 | 0.15 | 45 | 140 | 1 | 0 | 5 | 200 | NONE | 79 | 410 | 79 | 71
10874 | 5 | CACL2 | 100 | 0 | 0.5 | MEDIUM | 100 | 2 | 0.15 | 45 | 140 | 1 | 0 | 5 | 200 | NONE | 79 | 330 | 79 | 71
10875 | 5 | CACL2 | 100 | 0 | 0.5 | MEDIUM | 100 | 2 | 0.15 | 45 | 140 | 1 | 0 | 5 | 200 | NONE | 79 | 420 | 79 | 71
10876 | 5 | CACL2 | 100 | 0 | 0.5 | MEDIUM | 100 | 2 | 0.15 | 45 | 140 | 1 | 0 | 5 | 200 | NONE | 79 | 320 | 79 | 71
10877 | 5 | CACL2 | 100 | 0 | 0.5 | MEDIUM | 100 | 2 | 0.15 | 45 | 140 | 1 | 0 | 5 | 200 | NONE | 79 | 400 | 79 | 71
10878 | 5 | CACL2 | 100 | 0 | 0.5 | MEDIUM | 100 | 2 | 0.15 | 45 | 140 | 1 | 0 | 5 | 200 | NONE | 79 | 360 | 79 | 71
10879 | 5 | CACL2 | 100 | 0 | 0.5 | MEDIUM | 100 | 2 | 0.15 | 45 | 140 | 1 | 0 | 5 | 200 | NONE | 79 | 360 | 79 | 71
10880 | 5 | CACL2 | 100 | 0 | 0.5 | MEDIUM | 100 | 2 | 0.15 | 45 | 140 | 1 | 0 | 5 | 200 | NONE | 79 | 350 | 79 | 71
10881 | 5 | CACL2 | 100 | 0 | 0.5 | MEDIUM | 100 | 2 | 0.15 | 45 | 140 | 1 | 0 | 5 | 200 | NONE | 79 | 330 | 79 | 71
10882 | 5 | CACL2 | 100 | 0 | 0.5 | MEDIUM | 100 | 2 | 0.15 | 45 | 140 | 1 | 0 | 5 | 200 | NONE | 79 | 410 | 79 | 71
10883 | 5 | CACL2 | 100 | 0 | 0.5 | MEDIUM | 100 | 2 | 0.15 | 45 | 140 | 1 | 0 | 5 | 200 | NONE | 79 | 370 | 79 | 71
10884 | 5 | CACL2 | 100 | 0 | 0.5 | MEDIUM | 100 | 2 | 0.15 | 45 | 140 | 1 | 0 | 5 | 200 | NONE | 79 | 360 | 79 | 71
10885 | 5 | CACL2 | 100 | 0 | 0.5 | MEDIUM | 100 | 2 | 0.15 | 45 | 140 | 1 | 0 | 5 | 200 | NONE | 79 | 400 | 79 | 71
10886 | 5 | CACL2 | 100 | 0 | 0.5 | MEDIUM | 100 | 2 | 0.15 | 45 | 140 | 1 | 0 | 5 | 200 | NONE | 79 | 400 | 79 | 71
10887 | 5 | CACL2 | 100 | 0 | 0.5 | MEDIUM | 100 | 2 | 0.15 | 45 | 140 | 1 | 0 | 5 | 200 | NONE | 79 | 400 | 79 | 71
10888 | 5 | CACL2 | 100 | 0 | 0.5 | MEDIUM | 100 | 2 | 0.15 | 45 | 140 | 1 | 0 | 5 | 200 | NONE | 79 | 340 | 79 | 71
10889 | 5 | CACL2 | 100 | 0 | 0.5 | MEDIUM | 100 | 2 | 0.15 | 45 | 140 | 1 | 0 | 5 | 200 | NONE | 79 | 380 | 79 | 71
10890 | 5 | CACL2 | 100 | 0 | 0.5 | MEDIUM | 100 | 2 | 0.15 | 45 | 140 | 1 | 0 | 5 | 200 | NONE | 79 | 310 | 79 | 71
10891 | 5 | CACL2 | 100 | 0 | 1 | MEDIUM | 100 | 2 | 0.15 | 45 | 140 | 1 | 0 | 5 | 200 | NONE | 80 | 400 | 80 | 72
10892 | 5 | CACL2 | 100 | 0 | 1 | MEDIUM | 100 | 2 | 0.15 | 45 | 140 | 1 | 0 | 5 | 200 | NONE | 80 | 360 | 80 | 72
10893 | 5 | CACL2 | 100 | 0 | 1 | MEDIUM | 100 | 2 | 0.15 | 45 | 140 | 1 | 0 | 5 | 200 | NONE | 80 | 340 | 80 | 72
10894 | 5 | CACL2 | 100 | 0 | 1 | MEDIUM | 100 | 2 | 0.15 | 45 | 140 | 1 | 0 | 5 | 200 | NONE | 80 | 380 | 80 | 72
10895 | 5 | CACL2 | 100 | 0 | 1 | MEDIUM | 100 | 2 | 0.15 | 45 | 140 | 1 | 0 | 5 | 200 | NONE | 80 | 360 | 80 | 72
10896 | 5 | CACL2 | 100 | 0 | 1 | MEDIUM | 100 | 2 | 0.15 | 45 | 140 | 1 | 0 | 5 | 200 | NONE | 80 | 360 | 80 | 72
10897 | 5 | CACL2 | 100 | 0 | 1 | MEDIUM | 100 | 2 | 0.15 | 45 | 140 | 1 | 0 | 5 | 200 | NONE | 80 | 360 | 80 | 72
10898 | 5 | CACL2 | 100 | 0 | 1 | MEDIUM | 100 | 2 | 0.15 | 45 | 140 | 1 | 0 | 5 | 200 | NONE | 80 | 380 | 80 | 72
10899 | 5 | CACL2 | 100 | 0 | 1 | MEDIUM | 100 | 2 | 0.15 | 45 | 140 | 1 | 0 | 5 | 200 | NONE | 80 | 370 | 80 | 72
10900 | 5 | CACL2 | 100 | 0 | 1 | MEDIUM | 100 | 2 | 0.15 | 45 | 140 | 1 | 0 | 5 | 200 | NONE | 80 | 380 | 80 | 72
10901 | 5 | CACL2 | 100 | 0 | 1 | MEDIUM | 100 | 2 | 0.15 | 45 | 140 | 1 | 0 | 5 | 200 | NONE | 80 | 400 | 80 | 72
10902 | 5 | CACL2 | 100 | 0 | 1 | MEDIUM | 100 | 2 | 0.15 | 45 | 140 | 1 | 0 | 5 | 200 | NONE | 80 | 380 | 80 | 72
10903 | 5 | CACL2 | 100 | 0 | 1 | MEDIUM | 100 | 2 | 0.15 | 45 | 140 | 1 | 0 | 5 | 200 | NONE | 80 | 370 | 80 | 72
10904 | 5 | CACL2 | 100 | 0 | 1 | MEDIUM | 100 | 2 | 0.15 | 45 | 140 | 1 | 0 | 5 | 200 | NONE | 80 | 380 | 80 | 72
10905 | 5 | CACL2 | 100 | 0 | 1 | MEDIUM | 100 | 2 | 0.15 | 45 | 140 | 1 | 0 | 5 | 200 | NONE | 80 | 370 | 80 | 72
10906 | 5 | CACL2 | 100 | 0 | 1 | MEDIUM | 100 | 2 | 0.15 | 45 | 140 | 1 | 0 | 5 | 200 | NONE | 80 | 370 | 80 | 72
10907 | 5 | CACL2 | 100 | 0 | 1 | MEDIUM | 100 | 2 | 0.15 | 45 | 140 | 1 | 0 | 5 | 200 | NONE | 80 | 380 | 80 | 72
10908 | 5 | CACL2 | 100 | 0 | 1 | MEDIUM | 100 | 2 | 0.15 | 45 | 140 | 1 | 0 | 5 | 200 | NONE | 80 | 380 | 80 | 72
10909 | 5 | CACL2 | 100 | 0 | 2 | MEDIUM | 100 | 2 | 0.15 | 45 | 140 | 1 | 0 | 5 | 200 | NONE | 81 | 430 | 81 | 73
10910 | 5 | CACL2 | 100 | 0 | 2 | MEDIUM | 100 | 2 | 0.15 | 45 | 140 | 1 | 0 | 5 | 200 | NONE | 81 | 400 | 81 | 73
10911 | 5 | CACL2 | 100 | 0 | 2 | MEDIUM | 100 | 2 | 0.15 | 45 | 140 | 1 | 0 | 5 | 200 | NONE | 81 | 470 | 81 | 73
10912 | 5 | CACL2 | 100 | 0 | 2 | MEDIUM | 100 | 2 | 0.15 | 45 | 140 | 1 | 0 | 5 | 200 | NONE | 81 | 420 | 81 | 73
10913 | 5 | CACL2 | 100 | 0 | 2 | MEDIUM | 100 | 2 | 0.15 | 45 | 140 | 1 | 0 | 5 | 200 | NONE | 81 | 480 | 81 | 73
10914 | 5 | CACL2 | 100 | 0 | 2 | MEDIUM | 100 | 2 | 0.15 | 45 | 140 | 1 | 0 | 5 | 200 | NONE | 81 | 420 | 81 | 73
10915 | 5 | CACL2 | 100 | 0 | 2 | MEDIUM | 100 | 2 | 0.15 | 45 | 140 | 1 | 0 | 5 | 200 | NONE | 81 | 420 | 81 | 73
10916 | 5 | CACL2 | 100 | 0 | 2 | MEDIUM | 100 | 2 | 0.15 | 45 | 140 | 1 | 0 | 5 | 200 | NONE | 81 | 400 | 81 | 73
10917 | 5 | CACL2 | 100 | 0 | 2 | MEDIUM | 100 | 2 | 0.15 | 45 | 140 | 1 | 0 | 5 | 200 | NONE | 81 | 430 | 81 | 73
10918 | 5 | CACL2 | 100 | 0 | 2 | MEDIUM | 100 | 2 | 0.15 | 45 | 140 | 1 | 0 | 5 | 200 | NONE | 81 | 430 | 81 | 73
10919 | 5 | CACL2 | 100 | 0 | 2 | MEDIUM | 100 | 2 | 0.15 | 45 | 140 | 1 | 0 | 5 | 200 | NONE | 81 | 470 | 81 | 73
10920 | 5 | CACL2 | 100 | 0 | 2 | MEDIUM | 100 | 2 | 0.15 | 45 | 140 | 1 | 0 | 5 | 200 | NONE | 81 | 410 | 81 | 73
10921 | 5 | CACL2 | 100 | 0 | 2 | MEDIUM | 100 | 2 | 0.15 | 45 | 140 | 1 | 0 | 5 | 200 | NONE | 81 | 410 | 81 | 73
10922 | 5 | CACL2 | 100 | 0 | 2 | MEDIUM | 100 | 2 | 0.15 | 45 | 140 | 1 | 0 | 5 | 200 | NONE | 81 | 420 | 81 | 73
10923 | 5 | CACL2 | 100 | 0 | 2 | MEDIUM | 100 | 2 | 0.15 | 45 | 140 | 1 | 0 | 5 | 200 | NONE | 81 | 460 | 81 | 73
10924 | 5 | CACL2 | 100 | 0 | 2 | MEDIUM | 100 | 2 | 0.15 | 45 | 140 | 1 | 0 | 5 | 200 | NONE | 81 | 440 | 81 | 73
10925 | 5 | CACL2 | 100 | 0 | 2 | MEDIUM | 100 | 2 | 0.15 | 45 | 140 | 1 | 0 | 5 | 200 | NONE | 81 | 430 | 81 | 73
10926 | 5 | CACL2 | 100 | 0 | 2 | MEDIUM | 100 | 2 | 0.15 | 45 | 140 | 1 | 0 | 5 | 200 | NONE | 81 | 380 | 81 | 73
10927 | 2 | PBS | 0.9 | 153 | 0.25 | MEDIUM | 100 | 2 | 0.15 | 45 | 140 | 1 | 0 | 5 | 200 | NONE | 78 | 490 | 78 | 70
10928 | 2 | PBS | 0.9 | 153 | 0.25 | MEDIUM | 100 | 2 | 0.15 | 45 | 140 | 1 | 0 | 5 | 200 | NONE | 78 | 450 | 78 | 70
10929 | 2 | PBS | 0.9 | 153 | 0.25 | MEDIUM | 100 | 2 | 0.15 | 45 | 140 | 1 | 0 | 5 | 200 | NONE | 78 | 520 | 78 | 70
10930 | 2 | PBS | 0.9 | 153 | 0.25 | MEDIUM | 100 | 2 | 0.15 | 45 | 140 | 1 | 0 | 5 | 200 | NONE | 78 | 550 | 78 | 70
10931 | 2 | PBS | 0.9 | 153 | 0.25 | MEDIUM | 100 | 2 | 0.15 | 45 | 140 | 1 | 0 | 5 | 200 | NONE | 78 | 530 | 78 | 70
10932 | 2 | PBS | 0.9 | 153 | 0.25 | MEDIUM | 100 | 2 | 0.15 | 45 | 140 | 1 | 0 | 5 | 200 | NONE | 78 | 500 | 78 | 70
10933 | 2 | PBS | 0.9 | 153 | 0.25 | MEDIUM | 100 | 2 | 0.15 | 45 | 140 | 1 | 0 | 5 | 200 | NONE | 78 | 580 | 78 | 70
10934 | 2 | PBS | 0.9 | 153 | 0.25 | MEDIUM | 100 | 2 | 0.15 | 45 | 140 | 1 | 0 | 5 | 200 | NONE | 78 | 470 | 78 | 70
10935 | 2 | PBS | 0.9 | 153 | 0.25 | MEDIUM | 100 | 2 | 0.15 | 45 | 140 | 1 | 0 | 5 | 200 | NONE | 78 | 510 | 78 | 70
10936 | 2 | PBS | 0.9 | 153 | 0.25 | MEDIUM | 100 | 2 | 0.15 | 45 | 140 | 1 | 0 | 5 | 200 | NONE | 78 | 450 | 78 | 70
10937 | 2 | PBS | 0.9 | 153 | 0.25 | MEDIUM | 100 | 2 | 0.15 | 45 | 140 | 1 | 0 | 5 | 200 | NONE | 78 | 530 | 78 | 70
10938 | 2 | PBS | 0.9 | 153 | 0.25 | MEDIUM | 100 | 2 | 0.15 | 45 | 140 | 1 | 0 | 5 | 200 | NONE | 78 | 620 | 78 | 70
10939 | 2 | PBS | 0.9 | 153 | 0.25 | MEDIUM | 100 | 2 | 0.15 | 45 | 140 | 1 | 0 | 5 | 200 | NONE | 78 | 490 | 78 | 70
10940 | 2 | PBS | 0.9 | 153 | 0.25 | MEDIUM | 100 | 2 | 0.15 | 45 | 140 | 1 | 0 | 5 | 200 | NONE | 78 | 490 | 78 | 70
10941 | 2 | PBS | 0.9 | 153 | 0.25 | MEDIUM | 100 | 2 | 0.15 | 45 | 140 | 1 | 0 | 5 | 200 | NONE | 78 | 430 | 78 | 70
10942 | 2 | PBS | 0.9 | 153 | 0.25 | MEDIUM | 100 | 2 | 0.15 | 45 | 140 | 1 | 0 | 5 | 200 | NONE | 78 | 480 | 78 | 70
10943 | 2 | PBS | 0.9 | 153 | 0.25 | MEDIUM | 100 | 2 | 0.15 | 45 | 140 | 1 | 0 | 5 | 200 | NONE | 78 | 510 | 78 | 70
10944 | 2 | PBS | 0.9 | 153 | 0.25 | MEDIUM | 100 | 2 | 0.15 | 45 | 140 | 1 | 0 | 5 | 200 | NONE | 78 | 500 | 78 | 70
10945 | 2 | PBS | 0.9 | 153 | 0.5 | MEDIUM | 100 | 2 | 0.15 | 45 | 140 | 1 | 0 | 5 | 200 | NONE | 79 | 560 | 79 | 71
10946 | 2 | PBS | 0.9 | 153 | 0.5 | MEDIUM | 100 | 2 | 0.15 | 45 | 140 | 1 | 0 | 5 | 200 | NONE | 79 | 610 | 79 | 71
10947 | 2 | PBS | 0.9 | 153 | 0.5 | MEDIUM | 100 | 2 | 0.15 | 45 | 140 | 1 | 0 | 5 | 200 | NONE | 79 | 590 | 79 | 71
10948 | 2 | PBS | 0.9 | 153 | 0.5 | MEDIUM | 100 | 2 | 0.15 | 45 | 140 | 1 | 0 | 5 | 200 | NONE | 79 | 620 | 79 | 71
10949 | 2 | PBS | 0.9 | 153 | 0.5 | MEDIUM | 100 | 2 | 0.15 | 45 | 140 | 1 | 0 | 5 | 200 | NONE | 79 | 620 | 79 | 71
10950 | 2 | PBS | 0.9 | 153 | 0.5 | MEDIUM | 100 | 2 | 0.15 | 45 | 140 | 1 | 0 | 5 | 200 | NONE | 79 | 580 | 79 | 71
10951 | 2 | PBS | 0.9 | 153 | 0.5 | MEDIUM | 100 | 2 | 0.15 | 45 | 140 | 1 | 0 | 5 | 200 | NONE | 79 | 620 | 79 | 71
10952 | 2 | PBS | 0.9 | 153 | 0.5 | MEDIUM | 100 | 2 | 0.15 | 45 | 140 | 1 | 0 | 5 | 200 | NONE | 79 | 740 | 79 | 71
10953 | 2 | PBS | 0.9 | 153 | 0.5 | MEDIUM | 100 | 2 | 0.15 | 45 | 140 | 1 | 0 | 5 | 200 | NONE | 79 | 570 | 79 | 71
10954 | 2 | PBS | 0.9 | 153 | 0.5 | MEDIUM | 100 | 2 | 0.15 | 45 | 140 | 1 | 0 | 5 | 200 | NONE | 79 | 590 | 79 | 71
10955 | 2 | PBS | 0.9 | 153 | 0.5 | MEDIUM | 100 | 2 | 0.15 | 45 | 140 | 1 | 0 | 5 | 200 | NONE | 79 | 540 | 79 | 71
10956 | 2 | PBS | 0.9 | 153 | 0.5 | MEDIUM | 100 | 2 | 0.15 | 45 | 140 | 1 | 0 | 5 | 200 | NONE | 79 | 580 | 79 | 71
10957 | 2 | PBS | 0.9 | 153 | 0.5 | MEDIUM | 100 | 2 | 0.15 | 45 | 140 | 1 | 0 | 5 | 200 | NONE | 79 | 660 | 79 | 71
10958 | 2 | PBS | 0.9 | 153 | 0.5 | MEDIUM | 100 | 2 | 0.15 | 45 | 140 | 1 | 0 | 5 | 200 | NONE | 79 | 630 | 79 | 71
10959 | 2 | PBS | 0.9 | 153 | 0.5 | MEDIUM | 100 | 2 | 0.15 | 45 | 140 | 1 | 0 | 5 | 200 | NONE | 79 | 580 | 79 | 71
10960 | 2 | PBS | 0.9 | 153 | 0.5 | MEDIUM | 100 | 2 | 0.15 | 45 | 140 | 1 | 0 | 5 | 200 | NONE | 79 | 630 | 79 | 71
10961 | 2 | PBS | 0.9 | 153 | 0.5 | MEDIUM | 100 | 2 | 0.15 | 45 | 140 | 1 | 0 | 5 | 200 | NONE | 79 | 560 | 79 | 71
10962 | 2 | PBS | 0.9 | 153 | 0.5 | MEDIUM | 100 | 2 | 0.15 | 45 | 140 | 1 | 0 | 5 | 200 | NONE | 79 | 610 | 79 | 71
10963 | 2 | PBS | 0.9 | 153 | 1 | MEDIUM | 100 | 2 | 0.15 | 45 | 140 | 1 | 0 | 5 | 200 | NONE | 80 | 710 | 80 | 72
10964 | 2 | PBS | 0.9 | 153 | 1 | MEDIUM | 100 | 2 | 0.15 | 45 | 140 | 1 | 0 | 5 | 200 | NONE | 80 | 680 | 80 | 72
10965 | 2 | PBS | 0.9 | 153 | 1 | MEDIUM | 100 | 2 | 0.15 | 45 | 140 | 1 | 0 | 5 | 200 | NONE | 80 | 610 | 80 | 72
10966 | 2 | PBS | 0.9 | 153 | 1 | MEDIUM | 100 | 2 | 0.15 | 45 | 140 | 1 | 0 | 5 | 200 | NONE | 80 | 570 | 80 | 72
10967 | 2 | PBS | 0.9 | 153 | 1 | MEDIUM | 100 | 2 | 0.15 | 45 | 140 | 1 | 0 | 5 | 200 | NONE | 80 | 710 | 80 | 72
10968 | 2 | PBS | 0.9 | 153 | 1 | MEDIUM | 100 | 2 | 0.15 | 45 | 140 | 1 | 0 | 5 | 200 | NONE | 80 | 670 | 80 | 72
10969 | 2 | PBS | 0.9 | 153 | 1 | MEDIUM | 100 | 2 | 0.15 | 45 | 140 | 1 | 0 | 5 | 200 | NONE | 80 | 690 | 80 | 72
10970 | 2 | PBS | 0.9 | 153 | 1 | MEDIUM | 100 | 2 | 0.15 | 45 | 140 | 1 | 0 | 5 | 200 | NONE | 80 | 690 | 80 | 72
10971 | 2 | PBS | 0.9 | 153 | 1 | MEDIUM | 100 | 2 | 0.15 | 45 | 140 | 1 | 0 | 5 | 200 | NONE | 80 | 650 | 80 | 72
10972 | 2 | PBS | 0.9 | 153 | 1 | MEDIUM | 100 | 2 | 0.15 | 45 | 140 | 1 | 0 | 5 | 200 | NONE | 80 | 600 | 80 | 72
10973 | 2 | PBS | 0.9 | 153 | 1 | MEDIUM | 100 | 2 | 0.15 | 45 | 140 | 1 | 0 | 5 | 200 | NONE | 80 | 630 | 80 | 72
10974 | 2 | PBS | 0.9 | 153 | 1 | MEDIUM | 100 | 2 | 0.15 | 45 | 140 | 1 | 0 | 5 | 200 | NONE | 80 | 610 | 80 | 72
10975 | 2 | PBS | 0.9 | 153 | 1 | MEDIUM | 100 | 2 | 0.15 | 45 | 140 | 1 | 0 | 5 | 200 | NONE | 80 | 670 | 80 | 72
10976 | 2 | PBS | 0.9 | 153 | 1 | MEDIUM | 100 | 2 | 0.15 | 45 | 140 | 1 | 0 | 5 | 200 | NONE | 80 | 640 | 80 | 72
10977 | 2 | PBS | 0.9 | 153 | 1 | MEDIUM | 100 | 2 | 0.15 | 45 | 140 | 1 | 0 | 5 | 200 | NONE | 80 | 670 | 80 | 72
10978 | 2 | PBS | 0.9 | 153 | 1 | MEDIUM | 100 | 2 | 0.15 | 45 | 140 | 1 | 0 | 5 | 200 | NONE | 80 | 710 | 80 | 72
10979 | 2 | PBS | 0.9 | 153 | 1 | MEDIUM | 100 | 2 | 0.15 | 45 | 140 | 1 | 0 | 5 | 200 | NONE | 80 | 650 | 80 | 72
10980 | 2 | PBS | 0.9 | 153 | 1 | MEDIUM | 100 | 2 | 0.15 | 45 | 140 | 1 | 0 | 5 | 200 | NONE | 80 | 680 | 80 | 72
10981 | 2 | PBS | 0.9 | 153 | 2 | MEDIUM | 100 | 2 | 0.15 | 45 | 140 | 1 | 0 | 5 | 200 | NONE | 81 | 680 | 81 | 73
10982 | 2 | PBS | 0.9 | 153 | 2 | MEDIUM | 100 | 2 | 0.15 | 45 | 140 | 1 | 0 | 5 | 200 | NONE | 81 | 710 | 81 | 73
10983 | 2 | PBS | 0.9 | 153 | 2 | MEDIUM | 100 | 2 | 0.15 | 45 | 140 | 1 | 0 | 5 | 200 | NONE | 81 | 670 | 81 | 73
10984 | 2 | PBS | 0.9 | 153 | 2 | MEDIUM | 100 | 2 | 0.15 | 45 | 140 | 1 | 0 | 5 | 200 | NONE | 81 | 710 | 81 | 73
10985 | 2 | PBS | 0.9 | 153 | 2 | MEDIUM | 100 | 2 | 0.15 | 45 | 140 | 1 | 0 | 5 | 200 | NONE | 81 | 750 | 81 | 73
10986 | 2 | PBS | 0.9 | 153 | 2 | MEDIUM | 100 | 2 | 0.15 | 45 | 140 | 1 | 0 | 5 | 200 | NONE | 81 | 650 | 81 | 73
10987 | 2 | PBS | 0.9 | 153 | 2 | MEDIUM | 100 | 2 | 0.15 | 45 | 140 | 1 | 0 | 5 | 200 | NONE | 81 | 680 | 81 | 73
10988 | 2 | PBS | 0.9 | 153 | 2 | MEDIUM | 100 | 2 | 0.15 | 45 | 140 | 1 | 0 | 5 | 200 | NONE | 81 | 710 | 81 | 73
10989 | 2 | PBS | 0.9 | 153 | 2 | MEDIUM | 100 | 2 | 0.15 | 45 | 140 | 1 | 0 | 5 | 200 | NONE | 81 | 670 | 81 | 73
10990 | 2 | PBS | 0.9 | 153 | 2 | MEDIUM | 100 | 2 | 0.15 | 45 | 140 | 1 | 0 | 5 | 200 | NONE | 81 | 660 | 81 | 73
10991 | 2 | PBS | 0.9 | 153 | 2 | MEDIUM | 100 | 2 | 0.15 | 45 | 140 | 1 | 0 | 5 | 200 | NONE | 81 | 820 | 81 | 73
10992 | 2 | PBS | 0.9 | 153 | 2 | MEDIUM | 100 | 2 | 0.15 | 45 | 140 | 1 | 0 | 5 | 200 | NONE | 81 | 650 | 81 | 73
10993 | 2 | PBS | 0.9 | 153 | 2 | MEDIUM | 100 | 2 | 0.15 | 45 | 140 | 1 | 0 | 5 | 200 | NONE | 81 | 720 | 81 | 73
10994 | 2 | PBS | 0.9 | 153 | 2 | MEDIUM | 100 | 2 | 0.15 | 45 | 140 | 1 | 0 | 5 | 200 | NONE | 81 | 630 | 81 | 73
10995 | 2 | PBS | 0.9 | 153 | 2 | MEDIUM | 100 | 2 | 0.15 | 45 | 140 | 1 | 0 | 5 | 200 | NONE | 81 | 630 | 81 | 73
10996 | 2 | PBS | 0.9 | 153 | 2 | MEDIUM | 100 | 2 | 0.15 | 45 | 140 | 1 | 0 | 5 | 200 | NONE | 81 | 600 | 81 | 73
10997 | 2 | PBS | 0.9 | 153 | 2 | MEDIUM | 100 | 2 | 0.15 | 45 | 140 | 1 | 0 | 5 | 200 | NONE | 81 | 730 | 81 | 73
10998 | 2 | PBS | 0.9 | 153 | 2 | MEDIUM | 100 | 2 | 0.15 | 45 | 140 | 1 | 0 | 5 | 200 | NONE | 81 | 740 | 81 | 73
10999 | 0 | CACL2 | 10 | 0 | 2 | MEDIUM | 10 | 40 | 0.15 | 45 | 140 | 30 | 0 | 5 | 200 | NONE | 82 | 390 | 82 | 74
11000 | 0 | CACL2 | 10 | 0 | 2 | MEDIUM | 10 | 40 | 0.15 | 45 | 140 | 30 | 0 | 5 | 200 | NONE | 82 | 390 | 82 | 74
11001 | 0 | CACL2 | 10 | 0 | 2 | MEDIUM | 10 | 40 | 0.15 | 45 | 140 | 30 | 0 | 5 | 200 | NONE | 82 | 410 | 82 | 74
11002 | 0 | CACL2 | 10 | 0 | 2 | MEDIUM | 10 | 40 | 0.15 | 45 | 140 | 30 | 0 | 5 | 200 | NONE | 82 | 460 | 82 | 74
11003 | 0 | CACL2 | 10 | 0 | 2 | MEDIUM | 10 | 40 | 0.15 | 45 | 140 | 30 | 0 | 5 | 200 | NONE | 82 | 400 | 82 | 74
11004 | 0 | CACL2 | 10 | 0 | 2 | MEDIUM | 10 | 40 | 0.15 | 45 | 140 | 30 | 0 | 5 | 200 | NONE | 82 | 470 | 82 | 74
11005 | 0 | CACL2 | 10 | 0 | 2 | MEDIUM | 10 | 40 | 0.15 | 45 | 140 | 30 | 0 | 5 | 200 | NONE | 82 | 470 | 82 | 74
11006 | 0 | CACL2 | 10 | 0 | 2 | MEDIUM | 10 | 40 | 0.15 | 45 | 140 | 30 | 0 | 5 | 200 | NONE | 82 | 440 | 82 | 74
11007 | 0 | CACL2 | 10 | 0 | 2 | MEDIUM | 10 | 40 | 0.15 | 45 | 140 | 30 | 0 | 5 | 200 | NONE | 82 | 450 | 82 | 74
11008 | 0 | CACL2 | 10 | 0 | 2 | MEDIUM | 10 | 40 | 0.15 | 45 | 140 | 30 | 0 | 5 | 200 | NONE | 82 | 410 | 82 | 74
11009 | 0 | CACL2 | 10 | 0 | 2 | MEDIUM | 10 | 40 | 0.15 | 45 | 140 | 30 | 0 | 5 | 200 | NONE | 82 | 360 | 82 | 74
11010 | 0 | CACL2 | 10 | 0 | 2 | MEDIUM | 10 | 40 | 0.15 | 45 | 140 | 30 | 0 | 5 | 200 | NONE | 82 | 340 | 82 | 74
11011 | 0 | CACL2 | 10 | 0 | 2 | MEDIUM | 10 | 40 | 0.15 | 45 | 140 | 30 | 0 | 5 | 200 | NONE | 82 | 330 | 82 | 74
11012 | 0 | CACL2 | 10 | 0 | 2 | MEDIUM | 10 | 40 | 0.15 | 45 | 140 | 30 | 0 | 5 | 200 | NONE | 82 | 350 | 82 | 74
11013 | 0 | CACL2 | 10 | 0 | 2 | MEDIUM | 10 | 40 | 0.15 | 45 | 140 | 30 | 0 | 5 | 200 | NONE | 82 | 360 | 82 | 74
11014 | 0 | CACL2 | 10 | 0 | 2 | MEDIUM | 10 | 40 | 0.15 | 45 | 140 | 30 | 0 | 5 | 200 | NONE | 82 | 340 | 82 | 74
11015 | 0 | CACL2 | 10 | 0 | 2 | MEDIUM | 10 | 40 | 0.15 | 45 | 140 | 30 | 0 | 5 | 200 | NONE | 82 | 370 | 82 | 74
11016 | 0 | CACL2 | 10 | 0 | 2 | MEDIUM | 10 | 40 | 0.15 | 45 | 140 | 30 | 0 | 5 | 200 | NONE | 82 | 360 | 82 | 74
11017 | 0 | CACL2 | 10 | 0 | 2 | MEDIUM | 10 | 40 | 0.15 | 45 | 140 | 30 | 0 | 5 | 200 | NONE | 82 | 310 | 82 | 74
11018 | 0 | CACL2 | 10 | 0 | 2 | MEDIUM | 10 | 40 | 0.15 | 45 | 140 | 30 | 0 | 5 | 200 | NONE | 82 | 380 | 82 | 74
11019 | 0 | CACL2 | 10 | 0 | 2 | MEDIUM | 10 | 40 | 0.15 | 45 | 140 | 30 | 0 | 5 | 200 | NONE | 82 | 380 | 82 | 74
11020 | 0 | CACL2 | 10 | 0 | 2 | MEDIUM | 10 | 40 | 0.15 | 45 | 140 | 30 | 0 | 5 | 200 | NONE | 82 | 380 | 82 | 74
11021 | 0 | CACL2 | 10 | 0 | 2 | MEDIUM | 10 | 40 | 0.15 | 45 | 140 | 30 | 0 | 5 | 200 | NONE | 82 | 380 | 82 | 74
11022 | 0 | CACL2 | 10 | 0 | 2 | MEDIUM | 10 | 40 | 0.15 | 45 | 140 | 30 | 0 | 5 | 200 | NONE | 82 | 380 | 82 | 74
11023 | 0 | CACL2 | 10 | 0 | 2 | MEDIUM | 10 | 40 | 0.15 | 45 | 140 | 30 | 0 | 5 | 200 | NONE | 82 | 390 | 82 | 74
11024 | 0 | CACL2 | 10 | 0 | 2 | MEDIUM | 10 | 40 | 0.15 | 45 | 140 | 30 | 0 | 5 | 200 | NONE | 82 | 360 | 82 | 74
11025 | 0 | CACL2 | 10 | 0 | 2 | MEDIUM | 10 | 40 | 0.15 | 45 | 140 | 30 | 0 | 5 | 200 | NONE | 82 | 330 | 82 | 74
11026 | 0 | CACL2 | 10 | 0 | 2 | MEDIUM | 10 | 40 | 0.15 | 45 | 140 | 30 | 0 | 5 | 200 | NONE | 82 | 350 | 82 | 74
11027 | 0 | CACL2 | 10 | 0 | 2 | MEDIUM | 10 | 40 | 0.15 | 45 | 140 | 30 | 0 | 5 | 200 | NONE | 82 | 380 | 82 | 74
11028 | 0 | CACL2 | 10 | 0 | 2 | MEDIUM | 10 | 40 | 0.15 | 45 | 140 | 30 | 0 | 5 | 200 | NONE | 82 | 320 | 82 | 74
11029 | 0 | CACL2 | 10 | 0 | 2 | MEDIUM | 10 | 40 | 0.15 | 45 | 140 | 30 | 0 | 5 | 200 | NONE | 82 | 350 | 82 | 74
11030 | 0 | CACL2 | 10 | 0 | 2 | MEDIUM | 10 | 40 | 0.15 | 45 | 140 | 30 | 0 | 5 | 200 | NONE | 82 | 350 | 82 | 74
11031 | 0 | CACL2 | 10 | 0 | 2 | MEDIUM | 10 | 40 | 0.15 | 45 | 140 | 30 | 0 | 5 | 200 | NONE | 82 | 350 | 82 | 74
11032 | 0 | CACL2 | 10 | 0 | 2 | MEDIUM | 10 | 40 | 0.15 | 45 | 140 | 30 | 0 | 5 | 200 | NONE | 82 | 330 | 82 | 74
11033 | 0 | CACL2 | 10 | 0 | 2 | MEDIUM | 10 | 40 | 0.15 | 45 | 140 | 30 | 0 | 5 | 200 | NONE | 82 | 390 | 82 | 74
11034 | 0 | CACL2 | 10 | 0 | 2 | MEDIUM | 10 | 40 | 0.15 | 45 | 140 | 30 | 0 | 5 | 200 | NONE | 82 | 370 | 82 | 74
11035 | 0 | CACL2 | 10 | 0 | 2 | MEDIUM | 10 | 40 | 0.15 | 45 | 140 | 30 | 0 | 5 | 200 | NONE | 82 | 380 | 82 | 74
11036 | 0 | CACL2 | 10 | 0 | 2 | MEDIUM | 10 | 40 | 0.15 | 45 | 140 | 30 | 0 | 5 | 200 | NONE | 82 | 350 | 82 | 74
11037 | 0 | CACL2 | 10 | 0 | 2 | MEDIUM | 10 | 40 | 0.15 | 45 | 140 | 30 | 0 | 5 | 200 | NONE | 82 | 350 | 82 | 74
11038 | 0 | CACL2 | 10 | 0 | 2 | MEDIUM | 10 | 40 | 0.15 | 45 | 140 | 30 | 0 | 5 | 200 | NONE | 82 | 330 | 82 | 74
11039 | 0 | CACL2 | 10 | 0 | 2 | MEDIUM | 10 | 40 | 0.15 | 45 | 140 | 30 | 0 | 5 | 200 | NONE | 82 | 320 | 82 | 74
11040 | 0 | CACL2 | 10 | 0 | 2 | MEDIUM | 10 | 40 | 0.15 | 45 | 140 | 30 | 0 | 5 | 200 | NONE | 82 | 340 | 82 | 74
11041 | 0 | CACL2 | 10 | 0 | 2 | MEDIUM | 10 | 40 | 0.15 | 45 | 140 | 30 | 0 | 5 | 200 | NONE | 82 | 400 | 82 | 74
11042 | 0 | CACL2 | 10 | 0 | 2 | MEDIUM | 10 | 40 | 0.15 | 45 | 140 | 30 | 0 | 5 | 200 | NONE | 82 | 340 | 82 | 74
11043 | 0 | CACL2 | 10 | 0 | 2 | MEDIUM | 10 | 40 | 0.15 | 45 | 140 | 30 | 0 | 5 | 200 | NONE | 82 | 350 | 82 | 74
11044 | 0 | CACL2 | 10 | 0 | 2 | MEDIUM | 10 | 40 | 0.15 | 45 | 140 | 30 | 0 | 5 | 200 | NONE | 82 | 420 | 82 | 74
11045 | 0 | CACL2 | 10 | 0 | 2 | MEDIUM | 10 | 40 | 0.15 | 45 | 140 | 30 | 0 | 5 | 200 | NONE | 82 | 420 | 82 | 74
11046 | 0 | CACL2 | 10 | 0 | 2 | MEDIUM | 10 | 40 | 0.15 | 45 | 140 | 30 | 0 | 5 | 200 | NONE | 82 | 370 | 82 | 74
11047 | 0 | CACL2 | 10 | 0 | 2 | MEDIUM | 10 | 40 | 0.15 | 45 | 140 | 30 | 0 | 5 | 200 | NONE | 82 | 420 | 82 | 74
11048 | 0 | CACL2 | 10 | 0 | 2 | MEDIUM | 10 | 40 | 0.15 | 45 | 140 | 30 | 0 | 5 | 200 | NONE | 82 | 390 | 82 | 74
11049 | 0 | CACL2 | 10 | 0 | 2 | MEDIUM | 10 | 40 | 0.15 | 45 | 140 | 30 | 0 | 5 | 200 | NONE | 82 | 450 | 82 | 74
11050 | 0 | CACL2 | 10 | 0 | 2 | MEDIUM | 10 | 40 | 0.15 | 45 | 140 | 30 | 0 | 5 | 200 | NONE | 82 | 370 | 82 | 74
11051 | 0 | CACL2 | 10 | 0 | 2 | MEDIUM | 10 | 40 | 0.15 | 45 | 140 | 30 | 0 | 5 | 200 | NONE | 82 | 410 | 82 | 74
11052 | 0 | CACL2 | 10 | 0 | 2 | MEDIUM | 10 | 40 | 0.15 | 45 | 140 | 30 | 0 | 5 | 200 | NONE | 82 | 390 | 82 | 74
11053 | 0 | CACL2 | 10 | 0 | 2 | MEDIUM | 10 | 40 | 0.15 | 45 | 140 | 30 | 0 | 5 | 200 | NONE | 82 | 330 | 82 | 74
11054 | 0 | CACL2 | 10 | 0 | 2 | MEDIUM | 10 | 40 | 0.15 | 45 | 140 | 30 | 0 | 5 | 200 | NONE | 82 | 400 | 82 | 74
11055 | 0 | CACL2 | 10 | 0 | 2 | MEDIUM | 10 | 40 | 0.15 | 45 | 140 | 30 | 0 | 5 | 200 | NONE | 82 | 340 | 82 | 74
11056 | 0 | CACL2 | 10 | 0 | 2 | MEDIUM | 10 | 40 | 0.15 | 45 | 140 | 30 | 0 | 5 | 200 | NONE | 82 | 400 | 82 | 74
11057 | 0 | CACL2 | 10 | 0 | 2 | MEDIUM | 10 | 40 | 0.15 | 45 | 140 | 30 | 0 | 5 | 200 | NONE | 82 | 390 | 82 | 74
11058 | 0 | CACL2 | 10 | 0 | 2 | MEDIUM | 10 | 40 | 0.15 | 45 | 140 | 30 | 0 | 5 | 200 | NONE | 82 | 400 | 82 | 74
11059 | 0 | CACL2 | 10 | 0 | 2 | MEDIUM | 10 | 40 | 0.15 | 45 | 140 | 30 | 0 | 5 | 200 | NONE | 82 | 300 | 82 | 74
11060 | 0 | CACL2 | 10 | 0 | 2 | MEDIUM | 10 | 40 | 0.15 | 45 | 140 | 30 | 0 | 5 | 200 | NONE | 82 | 350 | 82 | 74
11061 | 0 | CACL2 | 10 | 0 | 2 | MEDIUM | 10 | 40 | 0.15 | 45 | 140 | 30 | 0 | 5 | 200 | NONE | 82 | 390 | 82 | 74
11062 | 0 | CACL2 | 10 | 0 | 2 | MEDIUM | 10 | 40 | 0.15 | 45 | 140 | 30 | 0 | 5 | 200 | NONE | 82 | 400 | 82 | 74
11063 | 0 | CACL2 | 10 | 0 | 2 | MEDIUM | 10 | 40 | 0.15 | 45 | 140 | 30 | 0 | 5 | 200 | NONE | 82 | 420 | 82 | 74
11064 | 0 | CACL2 | 10 | 0 | 2 | MEDIUM | 10 | 40 | 0.15 | 45 | 140 | 30 | 0 | 5 | 200 | NONE | 82 | 360 | 82 | 74
11065 | 0 | CACL2 | 10 | 0 | 2 | MEDIUM | 10 | 40 | 0.15 | 45 | 140 | 30 | 0 | 5 | 200 | NONE | 82 | 330 | 82 | 74
11066 | 0 | CACL2 | 10 | 0 | 2 | MEDIUM | 10 | 40 | 0.15 | 45 | 140 | 30 | 0 | 5 | 200 | NONE | 82 | 400 | 82 | 74
11067 | 0 | CACL2 | 10 | 0 | 2 | MEDIUM | 10 | 40 | 0.15 | 45 | 140 | 30 | 0 | 5 | 200 | NONE | 82 | 370 | 82 | 74
11068 | 0 | CACL2 | 10 | 0 | 2 | MEDIUM | 10 | 40 | 0.15 | 45 | 140 | 30 | 0 | 5 | 200 | NONE | 82 | 350 | 82 | 74
11069 | 0 | CACL2 | 10 | 0 | 2 | MEDIUM | 10 | 40 | 0.15 | 45 | 140 | 30 | 0 | 5 | 200 | NONE | 82 | 350 | 82 | 74
11070 | 0 | CACL2 | 10 | 0 | 2 | MEDIUM | 10 | 40 | 0.15 | 45 | 140 | 30 | 0 | 5 | 200 | NONE | 82 | 320 | 82 | 74
11071 | 0 | CACL2 | 10 | 0 | 2 | MEDIUM | 10 | 40 | 0.15 | 45 | 140 | 30 | 0 | 5 | 200 | NONE | 82 | 340 | 82 | 74
11072 | 0 | CACL2 | 10 | 0 | 2 | MEDIUM | 10 | 40 | 0.15 | 45 | 140 | 30 | 0 | 5 | 200 | NONE | 82 | 350 | 82 | 74
11073 | 0 | CACL2 | 10 | 0 | 2 | MEDIUM | 10 | 40 | 0.15 | 45 | 140 | 30 | 0 | 5 | 200 | NONE | 82 | 360 | 82 | 74
11074 | 0 | CACL2 | 10 | 0 | 2 | MEDIUM | 10 | 40 | 0.15 | 45 | 140 | 30 | 0 | 5 | 200 | NONE | 82 | 400 | 82 | 74
11075 | 0 | CACL2 | 10 | 0 | 2 | MEDIUM | 10 | 40 | 0.15 | 45 | 140 | 30 | 0 | 5 | 200 | NONE | 82 | 370 | 82 | 74
11076 | 0 | CACL2 | 10 | 0 | 2 | MEDIUM | 10 | 40 | 0.15 | 45 | 140 | 30 | 0 | 5 | 200 | NONE | 82 | 300 | 82 | 74
11077 | 0 | CACL2 | 10 | 0 | 2 | MEDIUM | 10 | 40 | 0.15 | 45 | 140 | 30 | 0 | 5 | 200 | NONE | 82 | 360 | 82 | 74
11078 | 0 | CACL2 | 10 | 0 | 2 | MEDIUM | 10 | 40 | 0.15 | 45 | 140 | 30 | 0 | 5 | 200 | NONE | 82 | 370 | 82 | 74
11079 | 0 | CACL2 | 10 | 0 | 2 | MEDIUM | 10 | 40 | 0.15 | 45 | 140 | 30 | 0 | 5 | 200 | NONE | 82 | 430 | 82 | 74
11080 | 0 | CACL2 | 10 | 0 | 2 | MEDIUM | 10 | 40 | 0.15 | 45 | 140 | 30 | 0 | 5 | 200 | NONE | 82 | 390 | 82 | 74
11081 | 0 | CACL2 | 10 | 0 | 2 | MEDIUM | 10 | 40 | 0.15 | 45 | 140 | 30 | 0 | 5 | 200 | NONE | 82 | 370 | 82 | 74
11082 | 0 | CACL2 | 10 | 0 | 2 | MEDIUM | 10 | 40 | 0.15 | 45 | 140 | 30 | 0 | 5 | 200 | NONE | 82 | 410 | 82 | 74
11083 | 0 | CACL2 | 10 | 0 | 2 | MEDIUM | 10 | 40 | 0.15 | 45 | 140 | 30 | 0 | 5 | 200 | NONE | 82 | 390 | 82 | 74
11084 | 0 | CACL2 | 10 | 0 | 2 | MEDIUM | 10 | 40 | 0.15 | 45 | 140 | 30 | 0 | 5 | 200 | NONE | 82 | 380 | 82 | 74
11085 | 0 | CACL2 | 10 | 0 | 2 | MEDIUM | 10 | 40 | 0.15 | 45 | 140 | 30 | 0 | 5 | 200 | NONE | 82 | 350 | 82 | 74
11086 | 0 | CACL2 | 10 | 0 | 2 | MEDIUM | 10 | 40 | 0.15 | 45 | 140 | 30 | 0 | 5 | 200 | NONE | 82 | 420 | 82 | 74
11087 | 0 | CACL2 | 10 | 0 | 2 | MEDIUM | 10 | 40 | 0.15 | 45 | 140 | 30 | 0 | 5 | 200 | NONE | 82 | 380 | 82 | 74
11088 | 0 | CACL2 | 10 | 0 | 2 | MEDIUM | 10 | 40 | 0.15 | 45 | 140 | 30 | 0 | 5 | 200 | NONE | 82 | 390 | 82 | 74
11089 | 0 | CACL2 | 10 | 0 | 2 | MEDIUM | 10 | 8 | 0.15 | 45 | 140 | 30 | 0 | 5 | 200 | NONE | 83 | 710 | 83 | 75
11090 | 0 | CACL2 | 10 | 0 | 2 | MEDIUM | 10 | 8 | 0.15 | 45 | 140 | 30 | 0 | 5 | 200 | NONE | 83 | 690 | 83 | 75
11091 | 0 | CACL2 | 10 | 0 | 2 | MEDIUM | 10 | 8 | 0.15 | 45 | 140 | 30 | 0 | 5 | 200 | NONE | 83 | 690 | 83 | 75
11092 | 0 | CACL2 | 10 | 0 | 2 | MEDIUM | 10 | 8 | 0.15 | 45 | 140 | 30 | 0 | 5 | 200 | NONE | 83 | 770 | 83 | 75
11093 | 0 | CACL2 | 10 | 0 | 2 | MEDIUM | 10 | 8 | 0.15 | 45 | 140 | 30 | 0 | 5 | 200 | NONE | 83 | 650 | 83 | 75
11094 | 0 | CACL2 | 10 | 0 | 2 | MEDIUM | 10 | 8 | 0.15 | 45 | 140 | 30 | 0 | 5 | 200 | NONE | 83 | 760 | 83 | 75
11095 | 0 | CACL2 | 10 | 0 | 2 | MEDIUM | 10 | 8 | 0.15 | 45 | 140 | 30 | 0 | 5 | 200 | NONE | 83 | 770 | 83 | 75
11096 | 0 | CACL2 | 10 | 0 | 2 | MEDIUM | 10 | 8 | 0.15 | 45 | 140 | 30 | 0 | 5 | 200 | NONE | 83 | 770 | 83 | 75
11097 | 0 | CACL2 | 10 | 0 | 2 | MEDIUM | 10 | 8 | 0.15 | 45 | 140 | 30 | 0 | 5 | 200 | NONE | 83 | 730 | 83 | 75
11098 | 0 | CACL2 | 10 | 0 | 2 | MEDIUM | 10 | 8 | 0.15 | 45 | 140 | 30 | 0 | 5 | 200 | NONE | 83 | 700 | 83 | 75
11099 | 0 | CACL2 | 10 | 0 | 2 | MEDIUM | 10 | 8 | 0.15 | 45 | 140 | 30 | 0 | 5 | 200 | NONE | 83 | 680 | 83 | 75
11100 | 0 | CACL2 | 10 | 0 | 2 | MEDIUM | 10 | 8 | 0.15 | 45 | 140 | 30 | 0 | 5 | 200 | NONE | 83 | 750 | 83 | 75
11101 | 0 | CACL2 | 10 | 0 | 2 | MEDIUM | 10 | 8 | 0.15 | 45 | 140 | 30 | 0 | 5 | 200 | NONE | 83 | 770 | 83 | 75
11102 | 0 | CACL2 | 10 | 0 | 2 | MEDIUM | 10 | 8 | 0.15 | 45 | 140 | 30 | 0 | 5 | 200 | NONE | 83 | 720 | 83 | 75
11103 | 0 | CACL2 | 10 | 0 | 2 | MEDIUM | 10 | 8 | 0.15 | 45 | 140 | 30 | 0 | 5 | 200 | NONE | 83 | 760 | 83 | 75
11104 | 0 | CACL2 | 10 | 0 | 2 | MEDIUM | 10 | 8 | 0.15 | 45 | 140 | 30 | 0 | 5 | 200 | NONE | 83 | 780 | 83 | 75
11105 | 0 | CACL2 | 10 | 0 | 2 | MEDIUM | 10 | 8 | 0.15 | 45 | 140 | 30 | 0 | 5 | 200 | NONE | 83 | 710 | 83 | 75
11106 | 0 | CACL2 | 10 | 0 | 2 | MEDIUM | 10 | 8 | 0.15 | 45 | 140 | 30 | 0 | 5 | 200 | NONE | 83 | 770 | 83 | 75
11107 | 0 | CACL2 | 10 | 0 | 2 | MEDIUM | 10 | 8 | 0.15 | 45 | 140 | 30 | 0 | 5 | 200 | NONE | 83 | 780 | 83 | 75
11108 | 0 | CACL2 | 10 | 0 | 2 | MEDIUM | 10 | 8 | 0.15 | 45 | 140 | 30 | 0 | 5 | 200 | NONE | 83 | 750 | 83 | 75
11109 | 0 | CACL2 | 10 | 0 | 2 | MEDIUM | 10 | 8 | 0.15 | 45 | 140 | 30 | 0 | 5 | 200 | NONE | 83 | 750 | 83 | 75
11110 | 0 | CACL2 | 10 | 0 | 2 | MEDIUM | 10 | 8 | 0.15 | 45 | 140 | 30 | 0 | 5 | 200 | NONE | 83 | 740 | 83 | 75
11111 | 0 | CACL2 | 10 | 0 | 2 | MEDIUM | 10 | 8 | 0.15 | 45 | 140 | 30 | 0 | 5 | 200 | NONE | 83 | 700 | 83 | 75
11112 | 0 | CACL2 | 10 | 0 | 2 | MEDIUM | 10 | 8 | 0.15 | 45 | 140 | 30 | 0 | 5 | 200 | NONE | 83 | 820 | 83 | 75
11113 | 0 | CACL2 | 10 | 0 | 2 | MEDIUM | 10 | 8 | 0.15 | 45 | 140 | 30 | 0 | 5 | 200 | NONE | 83 | 600 | 83 | 75
11114 | 0 | CACL2 | 10 | 0 | 2 | MEDIUM | 10 | 8 | 0.15 | 45 | 140 | 30 | 0 | 5 | 200 | NONE | 83 | 580 | 83 | 75
11115 | 0 | CACL2 | 10 | 0 | 2 | MEDIUM | 10 | 8 | 0.15 | 45 | 140 | 30 | 0 | 5 | 200 | NONE | 83 | 560 | 83 | 75
11116 | 0 | CACL2 | 10 | 0 | 2 | MEDIUM | 10 | 8 | 0.15 | 45 | 140 | 30 | 0 | 5 | 200 | NONE | 83 | 610 | 83 | 75
11117 | 0 | CACL2 | 10 | 0 | 2 | MEDIUM | 10 | 8 | 0.15 | 45 | 140 | 30 | 0 | 5 | 200 | NONE | 83 | 550 | 83 | 75
11118 | 0 | CACL2 | 10 | 0 | 2 | MEDIUM | 10 | 8 | 0.15 | 45 | 140 | 30 | 0 | 5 | 200 | NONE | 83 | 580 | 83 | 75
11119 | 0 | CACL2 | 10 | 0 | 2 | MEDIUM | 10 | 8 | 0.15 | 45 | 140 | 30 | 0 | 5 | 200 | NONE | 83 | 590 | 83 | 75
11120 | 0 | CACL2 | 10 | 0 | 2 | MEDIUM | 10 | 8 | 0.15 | 45 | 140 | 30 | 0 | 5 | 200 | NONE | 83 | 630 | 83 | 75
11121 | 0 | CACL2 | 10 | 0 | 2 | MEDIUM | 10 | 8 | 0.15 | 45 | 140 | 30 | 0 | 5 | 200 | NONE | 83 | 610 | 83 | 75
11122 | 0 | CACL2 | 10 | 0 | 2 | MEDIUM | 10 | 8 | 0.15 | 45 | 140 | 30 | 0 | 5 | 200 | NONE | 83 | 580 | 83 | 75
11123 | 0 | CACL2 | 10 | 0 | 2 | MEDIUM | 10 | 8 | 0.15 | 45 | 140 | 30 | 0 | 5 | 200 | NONE | 83 | 580 | 83 | 75
11124 | 0 | CACL2 | 10 | 0 | 2 | MEDIUM | 10 | 8 | 0.15 | 45 | 140 | 30 | 0 | 5 | 200 | NONE | 83 | 620 | 83 | 75
11125 | 0 | CACL2 | 10 | 0 | 2 | MEDIUM | 10 | 8 | 0.15 | 45 | 140 | 30 | 0 | 5 | 200 | NONE | 83 | 600 | 83 | 75
11126 | 0 | CACL2 | 10 | 0 | 2 | MEDIUM | 10 | 8 | 0.15 | 45 | 140 | 30 | 0 | 5 | 200 | NONE | 83 | 550 | 83 | 75
11127 | 0 | CACL2 | 10 | 0 | 2 | MEDIUM | 10 | 8 | 0.15 | 45 | 140 | 30 | 0 | 5 | 200 | NONE | 83 | 610 | 83 | 75
11128 | 1 | CACL2 | 10 | 0 | 2 | MEDIUM | 10 | 40 | 0.15 | 45 | 140 | 30 | 0 | 5 | 200 | NONE | 82 | 270 | 82 | 74
11129 | 1 | CACL2 | 10 | 0 | 2 | MEDIUM | 10 | 40 | 0.15 | 45 | 140 | 30 | 0 | 5 | 200 | NONE | 82 | 270 | 82 | 74
11130 | 1 | CACL2 | 10 | 0 | 2 | MEDIUM | 10 | 40 | 0.15 | 45 | 140 | 30 | 0 | 5 | 200 | NONE | 82 | 290 | 82 | 74
11131 | 1 | CACL2 | 10 | 0 | 2 | MEDIUM | 10 | 40 | 0.15 | 45 | 140 | 30 | 0 | 5 | 200 | NONE | 82 | 240 | 82 | 74
11132 | 1 | CACL2 | 10 | 0 | 2 | MEDIUM | 10 | 40 | 0.15 | 45 | 140 | 30 | 0 | 5 | 200 | NONE | 82 | 310 | 82 | 74
11133 | 1 | CACL2 | 10 | 0 | 2 | MEDIUM | 10 | 40 | 0.15 | 45 | 140 | 30 | 0 | 5 | 200 | NONE | 82 | 330 | 82 | 74
11134 | 1 | CACL2 | 10 | 0 | 2 | MEDIUM | 10 | 40 | 0.15 | 45 | 140 | 30 | 0 | 5 | 200 | NONE | 82 | 330 | 82 | 74
11135 | 1 | CACL2 | 10 | 0 | 2 | MEDIUM | 10 | 40 | 0.15 | 45 | 140 | 30 | 0 | 5 | 200 | NONE | 82 | 260 | 82 | 74
11136 | 1 | CACL2 | 10 | 0 | 2 | MEDIUM | 10 | 40 | 0.15 | 45 | 140 | 30 | 0 | 5 | 200 | NONE | 82 | 310 | 82 | 74
11137 | 1 | CACL2 | 10 | 0 | 2 | MEDIUM | 10 | 40 | 0.15 | 45 | 140 | 30 | 0 | 5 | 200 | NONE | 82 | 280 | 82 | 74
11138 | 1 | CACL2 | 10 | 0 | 2 | MEDIUM | 10 | 40 | 0.15 | 45 | 140 | 30 | 0 | 5 | 200 | NONE | 82 | 240 | 82 | 74
11139 | 1 | CACL2 | 10 | 0 | 2 | MEDIUM | 10 | 40 | 0.15 | 45 | 140 | 30 | 0 | 5 | 200 | NONE | 82 | 270 | 82 | 74
11140 | 1 | CACL2 | 10 | 0 | 2 | MEDIUM | 10 | 40 | 0.15 | 45 | 140 | 30 | 0 | 5 | 200 | NONE | 82 | 290 | 82 | 74
11141 | 1 | CACL2 | 10 | 0 | 2 | MEDIUM | 10 | 40 | 0.15 | 45 | 140 | 30 | 0 | 5 | 200 | NONE | 82 | 250 | 82 | 74
11142 | 1 | CACL2 | 10 | 0 | 2 | MEDIUM | 10 | 40 | 0.15 | 45 | 140 | 30 | 0 | 5 | 200 | NONE | 82 | 300 | 82 | 74
11143 | 1 | CACL2 | 10 | 0 | 2 | MEDIUM | 10 | 8 | 0.15 | 45 | 140 | 30 | 0 | 5 | 200 | NONE | 83 | 530 | 83 | 75
11144 | 1 | CACL2 | 10 | 0 | 2 | MEDIUM | 10 | 8 | 0.15 | 45 | 140 | 30 | 0 | 5 | 200 | NONE | 83 | 560 | 83 | 75
11145 | 1 | CACL2 | 10 | 0 | 2 | MEDIUM | 10 | 8 | 0.15 | 45 | 140 | 30 | 0 | 5 | 200 | NONE | 83 | 660 | 83 | 75
11146 | 1 | CACL2 | 10 | 0 | 2 | MEDIUM | 10 | 8 | 0.15 | 45 | 140 | 30 | 0 | 5 | 200 | NONE | 83 | 620 | 83 | 75
11147 | 1 | CACL2 | 10 | 0 | 2 | MEDIUM | 10 | 8 | 0.15 | 45 | 140 | 30 | 0 | 5 | 200 | NONE | 83 | 580 | 83 | 75
11148 | 1 | CACL2 | 10 | 0 | 2 | MEDIUM | 10 | 8 | 0.15 | 45 | 140 | 30 | 0 | 5 | 200 | NONE | 83 | 510 | 83 | 75
11149 | 1 | CACL2 | 10 | 0 | 2 | MEDIUM | 10 | 8 | 0.15 | 45 | 140 | 30 | 0 | 5 | 200 | NONE | 83 | 600 | 83 | 75
11150 | 1 | CACL2 | 10 | 0 | 2 | MEDIUM | 10 | 8 | 0.15 | 45 | 140 | 30 | 0 | 5 | 200 | NONE | 83 | 580 | 83 | 75
11151 | 1 | CACL2 | 10 | 0 | 2 | MEDIUM | 10 | 8 | 0.15 | 45 | 140 | 30 | 0 | 5 | 200 | NONE | 83 | 640 | 83 | 75
11152 | 1 | CACL2 | 10 | 0 | 2 | MEDIUM | 10 | 8 | 0.15 | 45 | 140 | 30 | 0 | 5 | 200 | NONE | 83 | 610 | 83 | 75
11153 | 1 | CACL2 | 10 | 0 | 2 | MEDIUM | 10 | 8 | 0.15 | 45 | 140 | 30 | 0 | 5 | 200 | NONE | 83 | 610 | 83 | 75
11154 | 1 | CACL2 | 10 | 0 | 2 | MEDIUM | 10 | 8 | 0.15 | 45 | 140 | 30 | 0 | 5 | 200 | NONE | 83 | 600 | 83 | 75
11155 | 1 | CACL2 | 10 | 0 | 2 | MEDIUM | 10 | 8 | 0.15 | 45 | 140 | 30 | 0 | 5 | 200 | NONE | 83 | 550 | 83 | 75
11156 | 1 | CACL2 | 10 | 0 | 2 | MEDIUM | 10 | 8 | 0.15 | 45 | 140 | 30 | 0 | 5 | 200 | NONE | 83 | 570 | 83 | 75
11157 | 1 | CACL2 | 10 | 0 | 2 | MEDIUM | 10 | 8 | 0.15 | 45 | 140 | 30 | 0 | 5 | 200 | NONE | 83 | 590 | 83 | 75
11158 | 1 | CACL2 | 10 | 0 | 2 | MEDIUM | 10 | 8 | 0.15 | 45 | 140 | 30 | 0 | 5 | 200 | NONE | 83 | 660 | 83 | 75
11159 | 1 | CACL2 | 10 | 0 | 2 | MEDIUM | 10 | 8 | 0.15 | 45 | 140 | 30 | 0 | 5 | 200 | NONE | 83 | 540 | 83 | 75
11160 | 1 | CACL2 | 10 | 0 | 2 | MEDIUM | 10 | 8 | 0.15 | 45 | 140 | 30 | 0 | 5 | 200 | NONE | 83 | 590 | 83 | 75
11161 | 1 | CACL2 | 10 | 0 | 2 | MEDIUM | 10 | 8 | 0.15 | 45 | 140 | 30 | 0 | 5 | 200 | NONE | 83 | 580 | 83 | 75
11162 | 1 | CACL2 | 10 | 0 | 2 | MEDIUM | 10 | 8 | 0.15 | 45 | 140 | 30 | 0 | 5 | 200 | NONE | 83 | 520 | 83 | 75
11163 | 1 | CACL2 | 10 | 0 | 2 | MEDIUM | 10 | 8 | 0.15 | 45 | 140 | 30 | 0 | 5 | 200 | NONE | 83 | 570 | 83 | 75
11164 | 1 | CACL2 | 10 | 0 | 2 | MEDIUM | 10 | 8 | 0.15 | 45 | 140 | 30 | 0 | 5 | 200 | NONE | 83 | 620 | 83 | 75
11165 | 1 | CACL2 | 10 | 0 | 2 | MEDIUM | 10 | 8 | 0.15 | 45 | 140 | 30 | 0 | 5 | 200 | NONE | 83 | 520 | 83 | 75
11166 | 1 | CACL2 | 10 | 0 | 2 | MEDIUM | 10 | 8 | 0.15 | 45 | 140 | 30 | 0 | 5 | 200 | NONE | 83 | 600 | 83 | 75
11167 | 1 | CACL2 | 10 | 0 | 2 | MEDIUM | 10 | 8 | 0.15 | 45 | 140 | 30 | 0 | 5 | 200 | NONE | 83 | 630 | 83 | 75
11168 | 1 | CACL2 | 10 | 0 | 2 | MEDIUM | 10 | 8 | 0.15 | 45 | 140 | 30 | 0 | 5 | 200 | NONE | 83 | 570 | 83 | 75
11169 | 1 | CACL2 | 10 | 0 | 2 | MEDIUM | 10 | 8 | 0.15 | 45 | 140 | 30 | 0 | 5 | 200 | NONE | 83 | 630 | 83 | 75
11170 | 1 | CACL2 | 10 | 0 | 2 | MEDIUM | 10 | 8 | 0.15 | 45 | 140 | 30 | 0 | 5 | 200 | NONE | 83 | 580 | 83 | 75
11171 | 1 | CACL2 | 10 | 0 | 2 | MEDIUM | 10 | 8 | 0.15 | 45 | 140 | 30 | 0 | 5 | 200 | NONE | 83 | 600 | 83 | 75
11172 | 1 | CACL2 | 10 | 0 | 2 | MEDIUM | 10 | 8 | 0.15 | 45 | 140 | 30 | 0 | 5 | 200 | NONE | 83 | 570 | 83 | 75
11173 | 1 | CACL2 | 10 | 0 | 2 | MEDIUM | 10 | 8 | 0.15 | 45 | 140 | 30 | 0 | 5 | 200 | NONE | 83 | 590 | 83 | 75
11174 | 1 | CACL2 | 10 | 0 | 2 | MEDIUM | 10 | 8 | 0.15 | 45 | 140 | 30 | 0 | 5 | 200 | NONE | 83 | 540 | 83 | 75
11175 | 1 | CACL2 | 10 | 0 | 2 | MEDIUM | 10 | 8 | 0.15 | 45 | 140 | 30 | 0 | 5 | 200 | NONE | 83 | 600 | 83 | 75
11176 | 1 | CACL2 | 10 | 0 | 2 | MEDIUM | 10 | 8 | 0.15 | 45 | 140 | 30 | 0 | 5 | 200 | NONE | 83 | 580 | 83 | 75
11177 | 1 | CACL2 | 10 | 0 | 2 | MEDIUM | 10 | 8 | 0.15 | 45 | 140 | 30 | 0 | 5 | 200 | NONE | 83 | 600 | 83 | 75
11178 | 1 | CACL2 | 10 | 0 | 2 | MEDIUM | 10 | 8 | 0.15 | 45 | 140 | 30 | 0 | 5 | 200 | NONE | 83 | 540 | 83 | 75
11179 | 1 | CACL2 | 10 | 0 | 2 | MEDIUM | 10 | 8 | 0.15 | 45 | 140 | 30 | 0 | 5 | 200 | NONE | 83 | 580 | 83 | 75
11180 | 1 | CACL2 | 10 | 0 | 2 | MEDIUM | 10 | 8 | 0.15 | 45 | 140 | 30 | 0 | 5 | 200 | NONE | 83 | 540 | 83 | 75
11181 | 1 | CACL2 | 10 | 0 | 2 | MEDIUM | 10 | 8 | 0.15 | 45 | 140 | 30 | 0 | 5 | 200 | NONE | 83 | 540 | 83 | 75
11182 | 1 | CACL2 | 10 | 0 | 2 | MEDIUM | 10 | 8 | 0.15 | 45 | 140 | 30 | 0 | 5 | 200 | NONE | 83 | 560 | 83 | 75
11183 | 1 | CACL2 | 10 | 0 | 2 | MEDIUM | 10 | 8 | 0.15 | 45 | 140 | 30 | 0 | 5 | 200 | NONE | 83 | 570 | 83 | 75
11184 | 1 | CACL2 | 10 | 0 | 2 | MEDIUM | 10 | 8 | 0.15 | 45 | 140 | 30 | 0 | 5 | 200 | NONE | 83 | 630 | 83 | 75
11185 | 1 | CACL2 | 10 | 0 | 2 | MEDIUM | 10 | 8 | 0.15 | 45 | 140 | 30 | 0 | 5 | 200 | NONE | 83 | 577 | 83 | 75
11186 | 1 | CACL2 | 10 | 0 | 2 | MEDIUM | 10 | 8 | 0.15 | 45 | 140 | 30 | 0 | 5 | 200 | NONE | 83 | 540 | 83 | 75
11187 | 1 | CACL2 | 10 | 0 | 2 | MEDIUM | 10 | 8 | 0.15 | 45 | 140 | 30 | 0 | 5 | 200 | NONE | 83 | 530 | 83 | 75
11188 | 1 | CACL2 | 10 | 0 | 2 | MEDIUM | 10 | 8 | 0.15 | 45 | 140 | 30 | 0 | 5 | 200 | NONE | 83 | 590 | 83 | 75
11189 | 1 | CACL2 | 10 | 0 | 2 | MEDIUM | 10 | 8 | 0.15 | 45 | 140 | 30 | 0 | 5 | 200 | NONE | 83 | 620 | 83 | 75
11190 | 1 | CACL2 | 10 | 0 | 2 | MEDIUM | 10 | 8 | 0.15 | 45 | 140 | 30 | 0 | 5 | 200 | NONE | 83 | 570 | 83 | 75
11191 | 7 | PBS | 0.9 | 153 | 0.5 | MEDIUM | 100 | 5 | 0.15 | 45 | 140 | 30 | 0 | 5 | 200 | NONE | 84 | 840 | 84 | 76
11192 | 7 | PBS | 0.9 | 153 | 0.5 | MEDIUM | 100 | 5 | 0.15 | 45 | 140 | 30 | 0 | 5 | 200 | NONE | 84 | 860 | 84 | 76
11193 | 7 | PBS | 0.9 | 153 | 0.5 | MEDIUM | 100 | 5 | 0.15 | 45 | 140 | 30 | 0 | 5 | 200 | NONE | 84 | 690 | 84 | 76
11194 | 7 | PBS | 0.9 | 153 | 0.5 | MEDIUM | 100 | 5 | 0.15 | 45 | 140 | 30 | 0 | 5 | 200 | NONE | 84 | 690 | 84 | 76
11195 | 7 | PBS | 0.9 | 153 | 0.5 | MEDIUM | 100 | 5 | 0.15 | 45 | 140 | 30 | 0 | 5 | 200 | NONE | 84 | 800 | 84 | 76
11196 | 7 | PBS | 0.9 | 153 | 0.5 | MEDIUM | 100 | 5 | 0.15 | 45 | 140 | 30 | 0 | 5 | 200 | NONE | 84 | 690 | 84 | 76
11197 | 7 | PBS | 0.9 | 153 | 0.5 | MEDIUM | 100 | 5 | 0.15 | 45 | 140 | 30 | 0 | 5 | 200 | NONE | 84 | 690 | 84 | 76
11198 | 7 | PBS | 0.9 | 153 | 0.5 | MEDIUM | 100 | 5 | 0.15 | 45 | 140 | 30 | 0 | 5 | 200 | NONE | 84 | 740 | 84 | 76
11199 | 7 | PBS | 0.9 | 153 | 0.5 | MEDIUM | 100 | 5 | 0.15 | 45 | 140 | 30 | 0 | 5 | 200 | NONE | 84 | 750 | 84 | 76
11200 | 7 | PBS | 0.9 | 153 | 0.5 | MEDIUM | 100 | 5 | 0.15 | 45 | 140 | 30 | 0 | 5 | 200 | NONE | 84 | 810 | 84 | 76
11201 | 7 | PBS | 0.9 | 153 | 0.5 | MEDIUM | 100 | 5 | 0.15 | 45 | 140 | 30 | 0 | 5 | 200 | NONE | 84 | 840 | 84 | 76
11202 | 7 | PBS | 0.9 | 153 | 0.5 | MEDIUM | 100 | 5 | 0.15 | 45 | 140 | 30 | 0 | 5 | 200 | NONE | 84 | 710 | 84 | 76
11203 | 7 | PBS | 0.9 | 153 | 0.5 | MEDIUM | 100 | 5 | 0.15 | 45 | 140 | 30 | 0 | 5 | 200 | NONE | 84 | 800 | 84 | 76
11204 | 7 | PBS | 0.9 | 153 | 0.5 | MEDIUM | 100 | 5 | 0.15 | 45 | 140 | 30 | 0 | 5 | 200 | NONE | 84 | 760 | 84 | 76
11205 | 7 | PBS | 0.9 | 153 | 0.5 | MEDIUM | 100 | 5 | 0.15 | 45 | 140 | 30 | 0 | 5 | 200 | NONE | 84 | 810 | 84 | 76
11206 | 7 | PBS | 0.9 | 153 | 0.5 | MEDIUM | 100 | 5 | 0.15 | 45 | 140 | 30 | 0 | 5 | 200 | NONE | 84 | 790 | 84 | 76
11207 | 7 | PBS | 0.9 | 153 | 0.5 | MEDIUM | 100 | 5 | 0.15 | 45 | 140 | 30 | 0 | 5 | 200 | NONE | 84 | 700 | 84 | 76
11208 | 7 | PBS | 0.9 | 153 | 0.5 | MEDIUM | 100 | 5 | 0.15 | 45 | 140 | 30 | 0 | 5 | 200 | NONE | 84 | 800 | 84 | 76
11209 | 7 | PBS | 0.9 | 153 | 0.5 | MEDIUM | 100 | 5 | 0.15 | 45 | 140 | 30 | 0 | 5 | 200 | NONE | 84 | 690 | 84 | 76
11210 | 7 | PBS | 0.9 | 153 | 0.5 | MEDIUM | 100 | 5 | 0.15 | 45 | 140 | 30 | 0 | 5 | 200 | NONE | 84 | 800 | 84 | 76
11211 | 7 | PBS | 0.9 | 153 | 0.5 | MEDIUM | 100 | 5 | 0.15 | 45 | 140 | 30 | 0 | 5 | 200 | NONE | 84 | 680 | 84 | 76
11212 | 7 | PBS | 0.9 | 153 | 0.5 | MEDIUM | 100 | 5 | 0.15 | 45 | 140 | 30 | 0 | 5 | 200 | NONE | 84 | 780 | 84 | 76
11213 | 7 | PBS | 0.9 | 153 | 0.5 | MEDIUM | 100 | 5 | 0.15 | 45 | 140 | 30 | 0 | 5 | 200 | NONE | 84 | 670 | 84 | 76
11214 | 7 | PBS | 0.9 | 153 | 0.5 | MEDIUM | 100 | 5 | 0.15 | 45 | 140 | 30 | 0 | 5 | 200 | NONE | 84 | 710 | 84 | 76
11215 | 7 | PBS | 0.9 | 153 | 0.5 | MEDIUM | 100 | 5 | 0.15 | 45 | 140 | 30 | 0 | 5 | 200 | NONE | 84 | 710 | 84 | 76
11216 | 7 | PBS | 0.9 | 153 | 0.5 | MEDIUM | 100 | 5 | 0.15 | 45 | 140 | 30 | 0 | 5 | 200 | NONE | 84 | 700 | 84 | 76
11217 | 7 | PBS | 0.9 | 153 | 0.5 | MEDIUM | 100 | 5 | 0.15 | 45 | 140 | 30 | 0 | 5 | 200 | NONE | 84 | 800 | 84 | 76
11218 | 7 | PBS | 0.9 | 153 | 0.5 | MEDIUM | 100 | 5 | 0.15 | 45 | 140 | 30 | 0 | 5 | 200 | NONE | 84 | 710 | 84 | 76
11219 | 7 | PBS | 0.9 | 153 | 0.5 | MEDIUM | 100 | 5 | 0.15 | 45 | 140 | 30 | 0 | 5 | 200 | NONE | 84 | 730 | 84 | 76
11220 | 7 | PBS | 0.9 | 153 | 0.5 | MEDIUM | 100 | 5 | 0.15 | 45 | 140 | 30 | 0 | 5 | 200 | NONE | 84 | 800 | 84 | 76
11221 | 7 | PBS | 0.9 | 153 | 0.5 | MEDIUM | 100 | 5 | 0.15 | 45 | 140 | 30 | 0 | 5 | 200 | NONE | 84 | 760 | 84 | 76
11222 | 7 | PBS | 0.9 | 153 | 0.5 | MEDIUM | 100 | 5 | 0.15 | 45 | 140 | 30 | 0 | 5 | 200 | NONE | 84 | 720 | 84 | 76
11223 | 7 | PBS | 0.9 | 153 | 0.5 | MEDIUM | 100 | 5 | 0.15 | 45 | 140 | 30 | 0 | 5 | 200 | NONE | 84 | 770 | 84 | 76
11224 | 7 | PBS | 0.9 | 153 | 0.5 | MEDIUM | 100 | 5 | 0.15 | 45 | 140 | 30 | 0 | 5 | 200 | NONE | 84 | 710 | 84 | 76
11225 | 7 | PBS | 0.9 | 153 | 0.5 | MEDIUM | 100 | 5 | 0.15 | 45 | 140 | 30 | 0 | 5 | 200 | NONE | 84 | 720 | 84 | 76
11226 | 7 | PBS | 0.9 | 153 | 0.5 | MEDIUM | 100 | 5 | 0.15 | 45 | 140 | 30 | 0 | 5 | 200 | NONE | 84 | 760 | 84 | 76
11227 | 7 | PBS | 0.9 | 153 | 0.5 | MEDIUM | 100 | 5 | 0.15 | 45 | 140 | 30 | 0 | 5 | 200 | NONE | 84 | 770 | 84 | 76
11228 | 7 | PBS | 0.9 | 153 | 0.5 | MEDIUM | 100 | 5 | 0.15 | 45 | 140 | 30 | 0 | 5 | 200 | NONE | 84 | 870 | 84 | 76
11229 | 7 | PBS | 0.9 | 153 | 0.5 | MEDIUM | 100 | 5 | 0.15 | 45 | 140 | 30 | 0 | 5 | 200 | NONE | 84 | 780 | 84 | 76
11230 | 7 | PBS | 0.9 | 153 | 0.5 | MEDIUM | 100 | 5 | 0.15 | 45 | 140 | 30 | 0 | 5 | 200 | NONE | 84 | 750 | 84 | 76
11231 | 7 | PBS | 0.9 | 153 | 0.5 | MEDIUM | 100 | 5 | 0.15 | 45 | 140 | 30 | 0 | 5 | 200 | NONE | 84 | 720 | 84 | 76
11232 | 7 | PBS | 0.9 | 153 | 0.5 | MEDIUM | 100 | 5 | 0.15 | 45 | 140 | 30 | 0 | 5 | 200 | NONE | 84 | 720 | 84 | 76
11233 | 7 | PBS | 0.9 | 153 | 0.5 | MEDIUM | 100 | 5 | 0.15 | 45 | 140 | 30 | 0 | 5 | 200 | NONE | 84 | 740 | 84 | 76
11234 | 7 | PBS | 0.9 | 153 | 0.5 | MEDIUM | 100 | 5 | 0.15 | 45 | 140 | 30 | 0 | 5 | 200 | NONE | 84 | 750 | 84 | 76
11235 | 7 | PBS | 0.9 | 153 | 0.5 | MEDIUM | 100 | 5 | 0.15 | 45 | 140 | 30 | 0 | 5 | 200 | NONE | 84 | 610 | 84 | 76
11236 | 7 | PBS | 0.9 | 153 | 0.5 | MEDIUM | 100 | 5 | 0.15 | 45 | 140 | 30 | 0 | 5 | 200 | NONE | 84 | 820 | 84 | 76
11237 | 7 | PBS | 0.9 | 153 | 0.5 | MEDIUM | 100 | 5 | 0.15 | 45 | 140 | 30 | 0 | 5 | 200 | NONE | 84 | 620 | 84 | 76
11238 | 7 | PBS | 0.9 | 153 | 0.5 | MEDIUM | 100 | 5 | 0.15 | 45 | 140 | 30 | 0 | 5 | 200 | NONE | 84 | 680 | 84 | 76
11239 | 7 | PBS | 0.9 | 153 | 0.5 | MEDIUM | 100 | 5 | 0.15 | 45 | 140 | 30 | 0 | 5 | 200 | NONE | 84 | 840 | 84 | 76
11240 | 7 | PBS | 0.9 | 153 | 0.5 | MEDIUM | 100 | 5 | 0.15 | 45 | 140 | 30 | 0 | 5 | 200 | NONE | 84 | 850 | 84 | 76
11241 | 7 | PBS | 0.9 | 153 | 0.5 | MEDIUM | 100 | 5 | 0.15 | 45 | 140 | 30 | 0 | 5 | 200 | NONE | 84 | 790 | 84 | 76
11242 | 7 | PBS | 0.9 | 153 | 0.5 | MEDIUM | 100 | 5 | 0.15 | 45 | 140 | 30 | 0 | 5 | 200 | NONE | 85 | 840 | 85 | 77
11243 | 7 | PBS | 0.9 | 153 | 0.5 | MEDIUM | 100 | 5 | 0.15 | 45 | 140 | 30 | 0 | 5 | 200 | NONE | 85 | 860 | 85 | 77
11244 | 7 | PBS | 0.9 | 153 | 0.5 | MEDIUM | 100 | 5 | 0.15 | 45 | 140 | 30 | 0 | 5 | 200 | NONE | 85 | 860 | 85 | 77
11245 | 7 | PBS | 0.9 | 153 | 0.5 | MEDIUM | 100 | 5 | 0.15 | 45 | 140 | 30 | 0 | 5 | 200 | NONE | 85 | 660 | 85 | 77
11246 | 7 | PBS | 0.9 | 153 | 0.5 | MEDIUM | 100 | 5 | 0.15 | 45 | 140 | 30 | 0 | 5 | 200 | NONE | 85 | 790 | 85 | 77
11247 | 7 | PBS | 0.9 | 153 | 0.5 | MEDIUM | 100 | 5 | 0.15 | 45 | 140 | 30 | 0 | 5 | 200 | NONE | 85 | 850 | 85 | 77
11248 | 7 | PBS | 0.9 | 153 | 0.5 | MEDIUM | 100 | 5 | 0.15 | 45 | 140 | 30 | 0 | 5 | 200 | NONE | 85 | 730 | 85 | 77
11249 | 7 | PBS | 0.9 | 153 | 0.5 | MEDIUM | 100 | 5 | 0.15 | 45 | 140 | 30 | 0 | 5 | 200 | NONE | 85 | 800 | 85 | 77
11250 | 7 | PBS | 0.9 | 153 | 0.5 | MEDIUM | 100 | 5 | 0.15 | 45 | 140 | 30 | 0 | 5 | 200 | NONE | 85 | 870 | 85 | 77
11251 | 7 | PBS | 0.9 | 153 | 0.5 | MEDIUM | 100 | 5 | 0.15 | 45 | 140 | 30 | 0 | 5 | 200 | NONE | 85 | 720 | 85 | 77
11252 | 7 | PBS | 0.9 | 153 | 0.5 | MEDIUM | 100 | 5 | 0.15 | 45 | 140 | 30 | 0 | 5 | 200 | NONE | 85 | 780 | 85 | 77
11253 | 7 | PBS | 0.9 | 153 | 0.5 | MEDIUM | 100 | 5 | 0.15 | 45 | 140 | 30 | 0 | 5 | 200 | NONE | 85 | 920 | 85 | 77
11254 | 7 | PBS | 0.9 | 153 | 0.5 | MEDIUM | 100 | 5 | 0.15 | 45 | 140 | 30 | 0 | 5 | 200 | NONE | 85 | 800 | 85 | 77
11255 | 7 | PBS | 0.9 | 153 | 0.5 | MEDIUM | 100 | 5 | 0.15 | 45 | 140 | 30 | 0 | 5 | 200 | NONE | 85 | 770 | 85 | 77
11256 | 7 | PBS | 0.9 | 153 | 0.5 | MEDIUM | 100 | 5 | 0.15 | 45 | 140 | 30 | 0 | 5 | 200 | NONE | 85 | 860 | 85 | 77
11257 | 7 | PBS | 0.9 | 153 | 0.5 | MEDIUM | 100 | 5 | 0.15 | 45 | 140 | 30 | 0 | 5 | 200 | NONE | 85 | 780 | 85 | 77
11258 | 7 | PBS | 0.9 | 153 | 0.5 | MEDIUM | 100 | 5 | 0.15 | 45 | 140 | 30 | 0 | 5 | 200 | NONE | 85 | 780 | 85 | 77
11259 | 7 | PBS | 0.9 | 153 | 0.5 | MEDIUM | 100 | 5 | 0.15 | 45 | 140 | 30 | 0 | 5 | 200 | NONE | 85 | 700 | 85 | 77
11260 | 7 | PBS | 0.9 | 153 | 0.5 | MEDIUM | 100 | 5 | 0.15 | 45 | 140 | 30 | 0 | 5 | 200 | NONE | 85 | 840 | 85 | 77
11261 | 7 | PBS | 0.9 | 153 | 0.5 | MEDIUM | 100 | 5 | 0.15 | 45 | 140 | 30 | 0 | 5 | 200 | NONE | 85 | 840 | 85 | 77
11262 | 7 | PBS | 0.9 | 153 | 0.5 | MEDIUM | 100 | 5 | 0.15 | 45 | 140 | 30 | 0 | 5 | 200 | NONE | 85 | 810 | 85 | 77
11263 | 7 | PBS | 0.9 | 153 | 0.5 | MEDIUM | 100 | 5 | 0.15 | 45 | 140 | 30 | 0 | 5 | 200 | NONE | 85 | 810 | 85 | 77
11264 | 7 | PBS | 0.9 | 153 | 0.5 | MEDIUM | 100 | 5 | 0.15 | 45 | 140 | 30 | 0 | 5 | 200 | NONE | 85 | 820 | 85 | 77
11265 | 7 | PBS | 0.9 | 153 | 0.5 | MEDIUM | 100 | 5 | 0.15 | 45 | 140 | 30 | 0 | 5 | 200 | NONE | 85 | 780 | 85 | 77
11266 | 7 | PBS | 0.9 | 153 | 0.5 | MEDIUM | 100 | 5 | 0.15 | 45 | 140 | 30 | 0 | 5 | 200 | NONE | 85 | 920 | 85 | 77
11267 | 7 | PBS | 0.9 | 153 | 0.5 | MEDIUM | 100 | 5 | 0.15 | 45 | 140 | 30 | 0 | 5 | 200 | NONE | 85 | 780 | 85 | 77
11268 | 7 | PBS | 0.9 | 153 | 0.5 | MEDIUM | 100 | 5 | 0.15 | 45 | 140 | 30 | 0 | 5 | 200 | NONE | 85 | 730 | 85 | 77
11269 | 7 | PBS | 0.9 | 153 | 0.5 | MEDIUM | 100 | 5 | 0.15 | 45 | 140 | 30 | 0 | 5 | 200 | NONE | 85 | 850 | 85 | 77
11270 | 7 | PBS | 0.9 | 153 | 0.5 | MEDIUM | 100 | 5 | 0.15 | 45 | 140 | 30 | 0 | 5 | 200 | NONE | 85 | 790 | 85 | 77
11271 | 7 | PBS | 0.9 | 153 | 0.5 | MEDIUM | 100 | 5 | 0.15 | 45 | 140 | 30 | 0 | 5 | 200 | NONE | 85 | 780 | 85 | 77
11272 | 7 | PBS | 0.9 | 153 | 0.5 | MEDIUM | 100 | 5 | 0.15 | 45 | 140 | 30 | 0 | 5 | 200 | NONE | 85 | 780 | 85 | 77
11273 | 7 | PBS | 0.9 | 153 | 0.5 | MEDIUM | 100 | 5 | 0.15 | 45 | 140 | 30 | 0 | 5 | 200 | NONE | 85 | 730 | 85 | 77
11274 | 7 | PBS | 0.9 | 153 | 0.5 | MEDIUM | 100 | 5 | 0.15 | 45 | 140 | 30 | 0 | 5 | 200 | NONE | 85 | 740 | 85 | 77
11275 | 7 | PBS | 0.9 | 153 | 0.5 | MEDIUM | 100 | 5 | 0.15 | 45 | 140 | 30 | 0 | 5 | 200 | NONE | 85 | 900 | 85 | 77
11276 | 7 | PBS | 0.9 | 153 | 0.5 | MEDIUM | 100 | 5 | 0.15 | 45 | 140 | 30 | 0 | 5 | 200 | NONE | 85 | 680 | 85 | 77
11277 | 7 | PBS | 0.9 | 153 | 0.5 | MEDIUM | 100 | 5 | 0.15 | 45 | 140 | 30 | 0 | 5 | 200 | NONE | 85 | 710 | 85 | 77
11278 | 7 | PBS | 0.9 | 153 | 0.5 | MEDIUM | 100 | 5 | 0.15 | 45 | 140 | 30 | 0 | 5 | 200 | NONE | 85 | 690 | 85 | 77
11279 | 7 | PBS | 0.9 | 153 | 0.5 | MEDIUM | 100 | 5 | 0.15 | 45 | 140 | 30 | 0 | 5 | 200 | NONE | 85 | 840 | 85 | 77
11280 | 7 | PBS | 0.9 | 153 | 0.5 | MEDIUM | 100 | 5 | 0.15 | 45 | 140 | 30 | 0 | 5 | 200 | NONE | 85 | 800 | 85 | 77
11281 | 7 | PBS | 0.9 | 153 | 0.5 | MEDIUM | 100 | 5 | 0.15 | 45 | 140 | 30 | 0 | 5 | 200 | NONE | 85 | 880 | 85 | 77
11282 | 7 | PBS | 0.9 | 153 | 0.5 | MEDIUM | 100 | 5 | 0.15 | 45 | 140 | 30 | 0 | 5 | 200 | NONE | 85 | 900 | 85 | 77
11283 | 7 | PBS | 0.9 | 153 | 0.5 | MEDIUM | 100 | 5 | 0.15 | 45 | 140 | 30 | 0 | 5 | 200 | NONE | 85 | 840 | 85 | 77
11284 | 7 | PBS | 0.9 | 153 | 0.5 | MEDIUM | 100 | 5 | 0.15 | 45 | 140 | 30 | 0 | 5 | 200 | NONE | 85 | 820 | 85 | 77
11285 | 7 | PBS | 0.9 | 153 | 0.5 | MEDIUM | 100 | 5 | 0.15 | 45 | 140 | 30 | 0 | 5 | 200 | NONE | 85 | 800 | 85 | 77
11286 | 7 | PBS | 0.9 | 153 | 0.5 | MEDIUM | 100 | 5 | 0.15 | 45 | 140 | 30 | 0 | 5 | 200 | NONE | 85 | 890 | 85 | 77
11287 | 7 | PBS | 0.9 | 153 | 0.5 | MEDIUM | 100 | 5 | 0.15 | 45 | 140 | 30 | 0 | 5 | 200 | NONE | 85 | 790 | 85 | 77
11288 | 7 | PBS | 0.9 | 153 | 0.5 | MEDIUM | 100 | 5 | 0.15 | 45 | 140 | 30 | 0 | 5 | 200 | NONE | 85 | 780 | 85 | 77
11289 | 7 | PBS | 0.9 | 153 | 0.5 | MEDIUM | 100 | 5 | 0.15 | 45 | 140 | 30 | 0 | 5 | 200 | NONE | 85 | 810 | 85 | 77
11290 | 7 | PBS | 0.9 | 153 | 0.5 | MEDIUM | 100 | 5 | 0.15 | 45 | 140 | 30 | 0 | 5 | 200 | NONE | 85 | 800 | 85 | 77
11291 | 7 | PBS | 0.9 | 153 | 0.5 | MEDIUM | 100 | 5 | 0.15 | 45 | 140 | 30 | 0 | 5 | 200 | NONE | 85 | 780 | 85 | 77
11292 | 7 | PBS | 0.9 | 153 | 0.5 | MEDIUM | 100 | 5 | 0.15 | 45 | 140 | 30 | 0 | 5 | 200 | NONE | 85 | 790 | 85 | 77
11293 | 7 | PBS | 0.9 | 153 | 0.5 | MEDIUM | 100 | 5 | 0.15 | 45 | 140 | 30 | 0 | 5 | 200 | NONE | 85 | 790 | 85 | 77
11294 | 7 | PBS | 0.9 | 153 | 0.5 | MEDIUM | 100 | 5 | 0.15 | 45 | 140 | 30 | 0 | 5 | 200 | NONE | 85 | 780 | 85 | 77
11295 | 7 | PBS | 0.9 | 153 | 0.5 | MEDIUM | 100 | 5 | 0.15 | 45 | 140 | 30 | 0 | 5 | 200 | NONE | 85 | 720 | 85 | 77
11296 | 7 | PBS | 0.9 | 153 | 0.5 | MEDIUM | 100 | 5 | 0.15 | 45 | 140 | 30 | 0 | 5 | 200 | NONE | 85 | 750 | 85 | 77
11297 | 7 | PBS | 0.9 | 153 | 0.5 | MEDIUM | 100 | 5 | 0.15 | 45 | 140 | 30 | 0 | 5 | 200 | NONE | 85 | 710 | 85 | 77
11298 | 7 | PBS | 0.9 | 153 | 0.5 | MEDIUM | 100 | 5 | 0.15 | 45 | 140 | 30 | 0 | 5 | 200 | NONE | 85 | 690 | 85 | 77
11299 | 7 | PBS | 0.9 | 153 | 0.5 | MEDIUM | 100 | 5 | 0.15 | 45 | 140 | 30 | 0 | 5 | 200 | NONE | 85 | 760 | 85 | 77
11300 | 7 | PBS | 0.9 | 153 | 0.5 | MEDIUM | 100 | 5 | 0.15 | 45 | 140 | 30 | 0 | 5 | 200 | NONE | 85 | 840 | 85 | 77
11301 | 7 | PBS | 0.9 | 153 | 0.5 | MEDIUM | 100 | 5 | 0.15 | 45 | 140 | 30 | 0 | 5 | 200 | NONE | 85 | 790 | 85 | 77
11302 | 7 | PBS | 0.9 | 153 | 0.5 | MEDIUM | 100 | 5 | 0.15 | 45 | 140 | 30 | 0 | 5 | 200 | NONE | 85 | 900 | 85 | 77
11303 | 7 | PBS | 0.9 | 153 | 0.5 | MEDIUM | 100 | 5 | 0.15 | 45 | 140 | 30 | 0 | 5 | 200 | NONE | 85 | 770 | 85 | 77
11304 | 7 | PBS | 0.9 | 153 | 0.5 | MEDIUM | 100 | 5 | 0.15 | 45 | 140 | 30 | 0 | 5 | 200 | NONE | 85 | 870 | 85 | 77
11305 | 7 | PBS | 0.9 | 153 | 0.5 | MEDIUM | 100 | 5 | 0.15 | 45 | 140 | 30 | 0 | 5 | 200 | NONE | 85 | 830 | 85 | 77
11306 | 7 | PBS | 0.9 | 153 | 0.5 | MEDIUM | 100 | 5 | 0.15 | 45 | 140 | 30 | 0 | 5 | 200 | NONE | 85 | 780 | 85 | 77
11307 | 7 | PBS | 0.9 | 153 | 0.5 | MEDIUM | 100 | 5 | 0.15 | 45 | 140 | 30 | 0 | 5 | 200 | NONE | 85 | 800 | 85 | 77
11308 | 7 | PBS | 0.9 | 153 | 0.5 | MEDIUM | 100 | 5 | 0.15 | 45 | 140 | 30 | 0 | 5 | 200 | NONE | 85 | 820 | 85 | 77
11309 | 7 | PBS | 0.9 | 153 | 0.5 | MEDIUM | 100 | 5 | 0.15 | 45 | 140 | 30 | 0 | 5 | 200 | NONE | 85 | 770 | 85 | 77
11310 | 7 | PBS | 0.9 | 153 | 0.5 | MEDIUM | 100 | 5 | 0.15 | 45 | 140 | 30 | 0 | 5 | 200 | NONE | 85 | 790 | 85 | 77
11311 | 7 | PBS | 0.9 | 153 | 0.5 | MEDIUM | 100 | 5 | 0.15 | 45 | 140 | 30 | 0 | 5 | 200 | NONE | 85 | 830 | 85 | 77
11312 | 7 | PBS | 0.9 | 153 | 0.5 | MEDIUM | 100 | 5 | 0.15 | 45 | 140 | 30 | 0 | 5 | 200 | NONE | 85 | 780 | 85 | 77
11313 | 7 | PBS | 0.9 | 153 | 0.5 | MEDIUM | 100 | 5 | 0.15 | 45 | 140 | 30 | 0 | 5 | 200 | NONE | 85 | 700 | 85 | 77
11314 | 7 | PBS | 0.9 | 153 | 0.5 | MEDIUM | 100 | 5 | 0.15 | 45 | 140 | 30 | 0 | 5 | 200 | NONE | 85 | 810 | 85 | 77
11315 | 7 | PBS | 0.9 | 153 | 0.5 | MEDIUM | 100 | 5 | 0.15 | 45 | 140 | 30 | 0 | 5 | 200 | NONE | 85 | 900 | 85 | 77
11316 | 7 | PBS | 0.9 | 153 | 0.5 | MEDIUM | 100 | 5 | 0.15 | 45 | 140 | 30 | 0 | 5 | 200 | NONE | 85 | 750 | 85 | 77
11317 | 7 | PBS | 0.9 | 153 | 0.5 | MEDIUM | 100 | 5 | 0.15 | 45 | 140 | 30 | 0 | 5 | 200 | NONE | 85 | 820 | 85 | 77
11318 | 7 | PBS | 0.9 | 153 | 0.5 | MEDIUM | 100 | 5 | 0.15 | 45 | 140 | 30 | 0 | 5 | 200 | NONE | 85 | 800 | 85 | 77
11319 | 7 | PBS | 0.9 | 153 | 0.5 | MEDIUM | 100 | 5 | 0.15 | 45 | 140 | 30 | 0 | 5 | 200 | NONE | 85 | 800 | 85 | 77
11320 | 7 | PBS | 0.9 | 153 | 0.5 | MEDIUM | 100 | 5 | 0.15 | 45 | 140 | 30 | 0 | 5 | 200 | NONE | 85 | 880 | 85 | 77
11321 | 7 | PBS | 0.9 | 153 | 0.5 | MEDIUM | 100 | 5 | 0.15 | 45 | 140 | 30 | 0 | 5 | 200 | NONE | 85 | 940 | 85 | 77
11322 | 7 | PBS | 0.9 | 153 | 0.5 | MEDIUM | 100 | 5 | 0.15 | 45 | 140 | 30 | 0 | 5 | 200 | NONE | 85 | 780 | 85 | 77
11323 | 7 | PBS | 0.9 | 153 | 0.5 | MEDIUM | 100 | 5 | 0.15 | 45 | 140 | 30 | 0 | 5 | 200 | NONE | 85 | 760 | 85 | 77
11324 | 7 | PBS | 0.9 | 153 | 0.5 | MEDIUM | 100 | 5 | 0.15 | 45 | 140 | 30 | 0 | 5 | 200 | NONE | 85 | 890 | 85 | 77
11325 | 7 | PBS | 0.9 | 153 | 0.5 | MEDIUM | 100 | 5 | 0.15 | 45 | 140 | 30 | 0 | 5 | 200 | NONE | 85 | 910 | 85 | 77
11326 | 7 | PBS | 0.9 | 153 | 0.5 | MEDIUM | 100 | 5 | 0.15 | 45 | 140 | 30 | 0 | 5 | 200 | NONE | 85 | 760 | 85 | 77
11327 | 7 | PBS | 0.9 | 153 | 0.5 | MEDIUM | 100 | 5 | 0.15 | 45 | 140 | 30 | 0 | 5 | 200 | NONE | 85 | 770 | 85 | 77
11328 | 7 | PBS | 0.9 | 153 | 0.5 | MEDIUM | 100 | 5 | 0.15 | 45 | 140 | 30 | 0 | 5 | 200 | NONE | 85 | 850 | 85 | 77
11329 | 0.04166667 | PBS | 0.9 | 153 | 0.5 | MEDIUM | 100 | 5 | 0.15 | 45 | 140 | 30 | 0 | 5 | 200 | NONE | 86 | 750 | 86 | 78
11330 | 0.04166667 | PBS | 0.9 | 153 | 0.5 | MEDIUM | 100 | 5 | 0.15 | 45 | 140 | 30 | 0 | 5 | 200 | NONE | 86 | 840 | 86 | 78
11331 | 0.04166667 | PBS | 0.9 | 153 | 0.5 | MEDIUM | 100 | 5 | 0.15 | 45 | 140 | 30 | 0 | 5 | 200 | NONE | 86 | 820 | 86 | 78
11332 | 0.04166667 | PBS | 0.9 | 153 | 0.5 | MEDIUM | 100 | 5 | 0.15 | 45 | 140 | 30 | 0 | 5 | 200 | NONE | 86 | 920 | 86 | 78
11333 | 0.04166667 | PBS | 0.9 | 153 | 0.5 | MEDIUM | 100 | 5 | 0.15 | 45 | 140 | 30 | 0 | 5 | 200 | NONE | 86 | 790 | 86 | 78
11334 | 0.04166667 | PBS | 0.9 | 153 | 0.5 | MEDIUM | 100 | 5 | 0.15 | 45 | 140 | 30 | 0 | 5 | 200 | NONE | 86 | 800 | 86 | 78
11335 | 0.04166667 | PBS | 0.9 | 153 | 0.5 | MEDIUM | 100 | 5 | 0.15 | 45 | 140 | 30 | 0 | 5 | 200 | NONE | 86 | 790 | 86 | 78
11336 | 0.04166667 | PBS | 0.9 | 153 | 0.5 | MEDIUM | 100 | 5 | 0.15 | 45 | 140 | 30 | 0 | 5 | 200 | NONE | 86 | 890 | 86 | 78
11337 | 0.04166667 | PBS | 0.9 | 153 | 0.5 | MEDIUM | 100 | 5 | 0.15 | 45 | 140 | 30 | 0 | 5 | 200 | NONE | 86 | 810 | 86 | 78
11338 | 0.04166667 | PBS | 0.9 | 153 | 0.5 | MEDIUM | 100 | 5 | 0.15 | 45 | 140 | 30 | 0 | 5 | 200 | NONE | 86 | 740 | 86 | 78
11339 | 0.04166667 | PBS | 0.9 | 153 | 0.5 | MEDIUM | 100 | 5 | 0.15 | 45 | 140 | 30 | 0 | 5 | 200 | NONE | 86 | 810 | 86 | 78
11340 | 0.04166667 | PBS | 0.9 | 153 | 0.5 | MEDIUM | 100 | 5 | 0.15 | 45 | 140 | 30 | 0 | 5 | 200 | NONE | 86 | 830 | 86 | 78
11341 | 0.04166667 | PBS | 0.9 | 153 | 0.5 | MEDIUM | 100 | 5 | 0.15 | 45 | 140 | 30 | 0 | 5 | 200 | NONE | 86 | 820 | 86 | 78
11342 | 0.04166667 | PBS | 0.9 | 153 | 0.5 | MEDIUM | 100 | 5 | 0.15 | 45 | 140 | 30 | 0 | 5 | 200 | NONE | 86 | 870 | 86 | 78
11343 | 0.04166667 | PBS | 0.9 | 153 | 0.5 | MEDIUM | 100 | 5 | 0.15 | 45 | 140 | 30 | 0 | 5 | 200 | NONE | 86 | 840 | 86 | 78
11344 | 0.04166667 | PBS | 0.9 | 153 | 0.5 | MEDIUM | 100 | 5 | 0.15 | 45 | 140 | 30 | 0 | 5 | 200 | NONE | 86 | 840 | 86 | 78
11345 | 0.04166667 | PBS | 0.9 | 153 | 0.5 | MEDIUM | 100 | 5 | 0.15 | 45 | 140 | 30 | 0 | 5 | 200 | NONE | 86 | 720 | 86 | 78
11346 | 0.04166667 | PBS | 0.9 | 153 | 0.5 | MEDIUM | 100 | 5 | 0.15 | 45 | 140 | 30 | 0 | 5 | 200 | NONE | 86 | 830 | 86 | 78
11347 | 0.04166667 | PBS | 0.9 | 153 | 0.5 | MEDIUM | 100 | 5 | 0.15 | 45 | 140 | 30 | 0 | 5 | 200 | NONE | 86 | 800 | 86 | 78
11348 | 0.04166667 | PBS | 0.9 | 153 | 0.5 | MEDIUM | 100 | 5 | 0.15 | 45 | 140 | 30 | 0 | 5 | 200 | NONE | 86 | 790 | 86 | 78
11349 | 0.04166667 | PBS | 0.9 | 153 | 0.5 | MEDIUM | 100 | 5 | 0.15 | 45 | 140 | 30 | 0 | 5 | 200 | NONE | 86 | 780 | 86 | 78
11350 | 0.04166667 | PBS | 0.9 | 153 | 0.5 | MEDIUM | 100 | 5 | 0.15 | 45 | 140 | 30 | 0 | 5 | 200 | NONE | 86 | 800 | 86 | 78
11351 | 0.04166667 | PBS | 0.9 | 153 | 0.5 | MEDIUM | 100 | 5 | 0.15 | 45 | 140 | 30 | 0 | 5 | 200 | NONE | 86 | 820 | 86 | 78
11352 | 0.04166667 | PBS | 0.9 | 153 | 0.5 | MEDIUM | 100 | 5 | 0.15 | 45 | 140 | 30 | 0 | 5 | 200 | NONE | 86 | 730 | 86 | 78
11353 | 0.04166667 | PBS | 0.9 | 153 | 0.5 | MEDIUM | 100 | 5 | 0.15 | 45 | 140 | 30 | 0 | 5 | 200 | NONE | 86 | 700 | 86 | 78
11354 | 0.04166667 | PBS | 0.9 | 153 | 0.5 | MEDIUM | 100 | 5 | 0.15 | 45 | 140 | 30 | 0 | 5 | 200 | NONE | 86 | 800 | 86 | 78
11355 | 0.04166667 | PBS | 0.9 | 153 | 0.5 | MEDIUM | 100 | 5 | 0.15 | 45 | 140 | 30 | 0 | 5 | 200 | NONE | 86 | 840 | 86 | 78
11356 | 0.04166667 | PBS | 0.9 | 153 | 0.5 | MEDIUM | 100 | 5 | 0.15 | 45 | 140 | 30 | 0 | 5 | 200 | NONE | 86 | 770 | 86 | 78
11357 | 0.04166667 | PBS | 0.9 | 153 | 0.5 | MEDIUM | 100 | 5 | 0.15 | 45 | 140 | 30 | 0 | 5 | 200 | NONE | 86 | 820 | 86 | 78
11358 | 0.04166667 | PBS | 0.9 | 153 | 0.5 | MEDIUM | 100 | 5 | 0.15 | 45 | 140 | 30 | 0 | 5 | 200 | NONE | 86 | 730 | 86 | 78
11359 | 0.04166667 | PBS | 0.9 | 153 | 0.5 | MEDIUM | 100 | 5 | 0.15 | 45 | 140 | 30 | 0 | 5 | 200 | NONE | 86 | 760 | 86 | 78
11360 | 0.04166667 | PBS | 0.9 | 153 | 0.5 | MEDIUM | 100 | 5 | 0.15 | 45 | 140 | 30 | 0 | 5 | 200 | NONE | 86 | 770 | 86 | 78
11361 | 0.04166667 | PBS | 0.9 | 153 | 0.5 | MEDIUM | 100 | 5 | 0.15 | 45 | 140 | 30 | 0 | 5 | 200 | NONE | 86 | 700 | 86 | 78
11362 | 0.04166667 | PBS | 0.9 | 153 | 0.5 | MEDIUM | 100 | 5 | 0.15 | 45 | 140 | 30 | 0 | 5 | 200 | NONE | 86 | 700 | 86 | 78
11363 | 0.04166667 | PBS | 0.9 | 153 | 0.5 | MEDIUM | 100 | 5 | 0.15 | 45 | 140 | 30 | 0 | 5 | 200 | NONE | 86 | 730 | 86 | 78
11364 | 0.04166667 | PBS | 0.9 | 153 | 0.5 | MEDIUM | 100 | 5 | 0.15 | 45 | 140 | 30 | 0 | 5 | 200 | NONE | 86 | 740 | 86 | 78