## Sheet1
| TrialName | TestName | Microgel Conc. (%) | Est. Vol. Fraction | Solvent | Unique ID | Fluid Ca2+ (mM) | Fluid Na- (mM) | Storage_0 | Loss_0 | Complex_0 | Tand_0 | YS_breakdown_33 | YStrain_breakdown_33 | YS_breakdown_50 | YStrain_breakdown_50 | Viscosity_0.1/s | Stress_0.1/s | YS_Flow | YS_RevFlow
0 | Diff_conc | OscStress | 0.25 | 0.9 | PBS | 0 | 0.9 | 153 | 6.468451 | 0.4830572 | 6.486009 | 0.07233288 | 0.493712 | 11.6053 | 0.56002 | 17.9896
1 | Diff_conc | OscStress | 0.5 | 0.9 | PBS | 1 | 0.9 | 153 | 103.353 | 0.4910554 | 103.353 | 0.004710349 | 5.23986 | 7.54577 | 8.43333 | 15.4691
2 | Diff_conc | OscStress | 1 | 0.9 | PBS | 2 | 0.9 | 153 | 1148.569 | 83.41729 | 1152.17 | 0.07289499 | 173.076 | 26.3937 | 189.872 | 155.895
3 | Diff_conc | OscStress | 2 | 0.9 | PBS | 3 | 0.9 | 153 | 2320.883 | 156.5216 | 2326.906 | 0.06750606 | 328.028 | 20.6859 | 418.028 | 35.6661
4 | Diff_conc | OscStrain | 0.25 | 0.9 | PBS | 4 | 0.9 | 153 | 5.748213 | 0.7047086 | 5.796051 | 0.1211141 | 0.606901 | 15.855 | 0.933191 | 31.6406
5 | Diff_conc | OscStrain | 0.5 | 0.9 | PBS | 5 | 0.9 | 153 | 85.84563 | 3.518704 | 85.91948 | 0.04103735 | 7.07378 | 12.6908 | 8.99629 | 20.1707
6 | Diff_conc | OscStrain | 1 | 0.9 | PBS | 6 | 0.9 | 153 | 1162.979 | 79.36615 | 1165.686 | 0.06824488 | 154.72 | 21.02 | 162.017 | 27.7069
7 | Diff_conc | OscStrain | 2 | 0.9 | PBS | 7 | 0.9 | 153 | 2436.007 | 168.8709 | 2441.858 | 0.06932398 | 397.823 | 26.4959 | 426.268 | 34.4546
8 | Diff_conc | OscFreq | 0.25 | 0.9 | PBS | 8 | 0.9 | 153
9 | Diff_conc | OscFreq | 0.5 | 0.9 | PBS | 9 | 0.9 | 153
10 | Diff_conc | OscFreq | 1 | 0.9 | PBS | 10 | 0.9 | 153
11 | Diff_conc | OscFreq | 2 | 0.9 | PBS | 11 | 0.9 | 153
12 | Diff_conc | FlowCurve | 0.25 | 0.9 | PBS | 12 | 0.9 | 153 | [8 empty] | 13.7018 | 1.37017 | 0.9896395
13 | Diff_conc | FlowCurve | 0.5 | 0.9 | PBS | 13 | 0.9 | 153 | [8 empty] | 133.075 | 13.3075 | 11.3622
14 | Diff_conc | FlowCurve | 1 | 0.9 | PBS | 14 | 0.9 | 153 | [8 empty] | 2023.22 | 202.324 | 200.457
15 | Diff_conc | FlowCurve | 2 | 0.9 | PBS | 15 | 0.9 | 153 | [8 empty] | 3314.75 | 331.468 | 404.1312
16 | Diff_conc | RevFlowCurve | 0.25 | 0.9 | PBS | 16 | 0.9 | 153 | [8 empty] | 12.7343 | 1.27344 |  | 1.077528
17 | Diff_conc | RevFlowCurve | 0.5 | 0.9 | PBS | 17 | 0.9 | 153 | [8 empty] | 104.849 | 10.4849 |  | 11.67284
18 | Diff_conc | RevFlowCurve | 1 | 0.9 | PBS | 18 | 0.9 | 153 | [8 empty] | 1605.7 | 160.57 |  | 190.966
19 | Diff_conc | RevFlowCurve | 2 | 0.9 | PBS | 19 | 0.9 | 153 | [8 empty] | 2461.04 | 246.096 |  | 370.049
20 | Diff_conc_10wks | OscStrain | 0.25 | 0.9 | PBS | 20 | 0.9 | 153 | 5.8749 | 0.8803135 | 5.949884 | 0.1499088 | 0.97024 | 25.1322 | 1.26625 | 39.8358
21 | Diff_conc_10wks | OscStrain | 0.5 | 0.9 | PBS | 21 | 0.9 | 153 | 66.6089 | 3.651058 | 66.70986 | 0.05484163 | 5.7092 | 12.6661 | 8.08956 | 25.3514
22 | Diff_conc_10wks | OscStrain | 1 | 0.9 | PBS | 22 | 0.9 | 153 | 836.4739 | 66.85984 | 839.1419 | 0.07993016 | 90.0576 | 16.5123 | 112.547 | 26.6687
23 | Diff_conc_10wks | OscStrain | 2 | 0.9 | PBS | 23 | 0.9 | 153 | 2285.311 | 169.7707 | 2291.605 | 0.0742875 | 256.624 | 16.4922 | 355.615 | 34.1371
24 | Diff_volfrac | OscStress | 2 | 0.65 | PBS | 24 | 0.9 | 153 | 122.4455 | 13.13069 | 123.0998 | 0.1050803 | 3.12275 | 3.73758 | 6.0984 | 9.90109
25 | Diff_volfrac | OscStress | 2 | 0.75 | PBS | 25 | 0.9 | 153 | 220.071 | 9.094088 | 220.2838 | 0.04111903 | 9.90813 | 6.61398 | 24.72 | 25.0965
26 | Diff_volfrac | OscStress | 2 | 0.85 | PBS | 26 | 0.9 | 153 | 280.4468 | 0.842685 | 280.4425 | 0.002884237 | 28.1864 | 15.3143 | 52.5151 | 46.991
27 | Diff_volfrac | OscStress | 2 | 0.95 | PBS | 27 | 0.9 | 153 | 324.5912 | 3.433027 | 324.6394 | 0.01048206 | 33.2805 | 14.8695 | 75.0902 | 51.4273
28 | Diff_volfrac | OscStrain | 2 | 0.65 | PBS | 28 | 0.9 | 153 | 121.6111 | 4.996184 | 121.586 | 0.03794635 | 3.30802 | 4.01411 | 5.26395 | 8.03282
29 | Diff_volfrac | OscStrain | 2 | 0.75 | PBS | 29 | 0.9 | 153 | 210.0048 | 6.726641 | 210.0833 | 0.03157265 | 9.34569 | 6.37934 | 18.0358 | 16.1118
30 | Diff_volfrac | OscStrain | 2 | 0.85 | PBS | 30 | 0.9 | 153 | 283.7638 | 9.521738 | 283.9195 | 0.03346813 | 20.1551 | 10.133 | 38.5796 | 25.7251
31 | Diff_volfrac | OscStrain | 2 | 0.95 | PBS | 31 | 0.9 | 153 | 309.5542 | 12.59687 | 309.8086 | 0.04065988 | 34.5033 | 16.0822 | 61.9417 | 41.4473
32 | Diff_volfrac | OscFreq | 2 | 0.65 | PBS | 32 | 0.9 | 153
33 | Diff_volfrac | OscFreq | 2 | 0.75 | PBS | 33 | 0.9 | 153
34 | Diff_volfrac | OscFreq | 2 | 0.85 | PBS | 34 | 0.9 | 153
35 | Diff_volfrac | OscFreq | 2 | 0.95 | PBS | 35 | 0.9 | 153
36 | Diff_volfrac | FlowCurve | 2 | 0.65 | PBS | 36 | 0.9 | 153 | [8 empty] | 70.9668 | 7.09673 | 6.6698
37 | Diff_volfrac | FlowCurve | 2 | 0.75 | PBS | 37 | 0.9 | 153 | [8 empty] | 169.119 | 16.9119 | 15.84033
38 | Diff_volfrac | FlowCurve | 2 | 0.85 | PBS | 38 | 0.9 | 153 | [8 empty] | 254.199 | 25.4204 | 25.63999
39 | Diff_volfrac | FlowCurve | 2 | 0.95 | PBS | 39 | 0.9 | 153 | [8 empty] | 327.186 | 32.7181 | 33.21237
40 | Diff_volfrac | RevFlowCurve | 2 | 0.65 | PBS | 40 | 0.9 | 153 | [8 empty] | 77.5262 | 7.75277 |  | 7.304168
41 | Diff_volfrac | RevFlowCurve | 2 | 0.75 | PBS | 41 | 0.9 | 153 | [8 empty] | 184.06 | 18.406 |  | 17.41114
42 | Diff_volfrac | RevFlowCurve | 2 | 0.85 | PBS | 42 | 0.9 | 153 | [8 empty] | 235.181 | 23.5187 |  | 22.695
43 | Diff_volfrac | RevFlowCurve | 2 | 0.95 | PBS | 43 | 0.9 | 153 | [8 empty] | 252.404 | 25.2407 |  | 23.93925
44 | No_reswelling | OscStress | 0.5 | 0.65 | CACL2 | 44 | 2 | 0 | 1793.353 | 413.9094 | 1840.858 | 0.2308169 | 41.7555 | 3.47754 | 53.2871 | 5.70438
45 | No_reswelling | OscStrain | 0.5 | 0.65 | CACL2 | 45 | 2 | 0 | 2216.659 | 516.7484 | 2276.088 | 0.233107 | 60.2322 | 4.17896 | 72.5944 | 6.76501
46 | No_reswelling | OscFreq | 0.5 | 0.65 | CACL2 | 46 | 2 | 0
47 | No_reswelling | FlowCurve | 0.5 | 0.65 | CACL2 | 47 | 2 | 0 | [8 empty] | 1707.38 | 170.738 | 154.6098
48 | No_reswelling | RevFlowCurve | 0.5 | 0.65 | CACL2 | 48 | 2 | 0 | [8 empty] | 1440.62 | 144.065 |  | 122.4808