## Sheet1
Particle Concentration | Relative Stiffness | Solvent | Solvent Ca conc | Solvent Na conc | Vol of Particles After Settling (mL) | Total Volume After Settling (Particles + Excess PBS) | Applied Pressure (PSI) | Filter Pore Size (um) | Time (min) | Cumulative Fluid Loss (mL) | Cumulative Fluid Loss (%) | Total Volume Remaining | Settled Vol Frac (Assumed) | Solid Volume of Particles | Est. Volume Fraction
0.5 | VERY SOFT | 1X PBS | 0.9 | 153 | 32.5 | 37.5 | 0 | 70 | 0 | 0 | 0 | 37.5 | 0.6 | 19.5 | 0.52
0.5 | VERY SOFT | 1X PBS | 0.9 | 153 | 32.5 | 37.5 | 0 | 70 | 5 | 8.5 | 0.53125 | 29 | 0.6 | 19.5 | 0.6724138
0.5 | VERY SOFT | 1X PBS | 0.9 | 153 | 32.5 | 37.5 | 0.5 | 70 | 10 | 11.5 | 0.71875 | 26 | 0.6 | 19.5 | 0.75
0.5 | VERY SOFT | 1X PBS | 0.9 | 153 | 32.5 | 37.5 | 0.5 | 70 | 15 | 14 | 0.875 | 23.5 | 0.6 | 19.5 | 0.8297872
0.5 | VERY SOFT | 1X PBS | 0.9 | 153 | 32.5 | 37.5 | 0.5 | 70 | 20 | 14.5 | 0.90625 | 23 | 0.6 | 19.5 | 0.8478261
0.5 | VERY SOFT | 1X PBS | 0.9 | 153 | 32.5 | 37.5 | 0.5 | 70 | 25 | 15 | 0.9375 | 22.5 | 0.6 | 19.5 | 0.8666667
0.5 | VERY SOFT | 1X PBS | 0.9 | 153 | 32.5 | 37.5 | 0.5 | 70 | 30 | 15.5 | 0.96875 | 22 | 0.6 | 19.5 | 0.8863636
0.5 | VERY SOFT | 1X PBS | 0.9 | 153 | 32.5 | 37.5 | 0.5 | 70 | 35 | 16 | 1 | 21.5 | 0.6 | 19.5 | 0.9069767
0.5 | VERY SOFT | 1X PBS | 0.9 | 153 | 32.5 | 40 | 0 | 70 | 0 | 0 | 0 | 40 | 0.6 | 19.5 | 0.4875
0.5 | VERY SOFT | 1X PBS | 0.9 | 153 | 32.5 | 40 | 0 | 70 | 5 | 13.5 | 0.6753377 | 26.5 | 0.6 | 19.5 | 0.7358491
0.5 | VERY SOFT | 1X PBS | 0.9 | 153 | 32.5 | 40 | 0.5 | 70 | 10 | 16 | 0.8004002 | 24 | 0.6 | 19.5 | 0.8125
0.5 | VERY SOFT | 1X PBS | 0.9 | 153 | 32.5 | 40 | 0.5 | 70 | 15 | 18 | 0.9004502 | 22 | 0.6 | 19.5 | 0.8863636
0.5 | VERY SOFT | 1X PBS | 0.9 | 153 | 32.5 | 40 | 0.5 | 70 | 20 | 19 | 0.9504752 | 21 | 0.6 | 19.5 | 0.9285714
0.5 | VERY SOFT | 1X PBS | 0.9 | 153 | 32.5 | 40 | 0.5 | 70 | 25 | 19.33 | 0.9669835 | 20.67 | 0.6 | 19.5 | 0.9433962
0.5 | VERY SOFT | 1X PBS | 0.9 | 153 | 32.5 | 40 | 0.5 | 70 | 30 | 19.66 | 0.9834917 | 20.34 | 0.6 | 19.5 | 0.9587021
0.5 | VERY SOFT | 1X PBS | 0.9 | 153 | 32.5 | 40 | 0.5 | 70 | 35 | 19.99 | 1 | 20.01 | 0.6 | 19.5 | 0.9745127
0.5 | VERY SOFT | 1X PBS | 0.9 | 153 | 32.5 | 40 | 0 | 70 | 0 | 0 | 0 | 40 | 0.6 | 19.5 | 0.4875
0.5 | VERY SOFT | 1X PBS | 0.9 | 153 | 32.5 | 40 | 0 | 70 | 5 | 13 | 0.5990783 | 27 | 0.6 | 19.5 | 0.7222222
0.5 | VERY SOFT | 1X PBS | 0.9 | 153 | 32.5 | 40 | 0.5 | 70 | 10 | 15.5 | 0.7142857 | 24.5 | 0.6 | 19.5 | 0.7959184
0.5 | VERY SOFT | 1X PBS | 0.9 | 153 | 32.5 | 40 | 0.5 | 70 | 15 | 17 | 0.7834101 | 23 | 0.6 | 19.5 | 0.8478261
0.5 | VERY SOFT | 1X PBS | 0.9 | 153 | 32.5 | 40 | 0.5 | 70 | 20 | 18.5 | 0.8525346 | 21.5 | 0.6 | 19.5 | 0.9069767
0.5 | VERY SOFT | 1X PBS | 0.9 | 153 | 32.5 | 40 | 0.5 | 70 | 25 | 18.9 | 0.8709677 | 21.1 | 0.6 | 19.5 | 0.9241706
0.5 | VERY SOFT | 1X PBS | 0.9 | 153 | 32.5 | 40 | 0.5 | 70 | 30 | 19.3 | 0.8894009 | 20.7 | 0.6 | 19.5 | 0.942029
0.5 | VERY SOFT | 1X PBS | 0.9 | 153 | 32.5 | 40 | 0.5 | 70 | 35 | 19.7 | 0.9078341 | 20.3 | 0.6 | 19.5 | 0.9605911
0.5 | VERY SOFT | 1X PBS | 0.9 | 153 | 32.5 | 40 | 0.5 | 70 | 95 | 21.7 | 1 | 18.3 | 0.6 | 19.5 | 1.065574
0.5 | VERY SOFT | 1X PBS | 0.9 | 153 | 32.5 | 40 | 0 | 70 | 0 | 0 | 0 | 40 | 0.6 | 19.5 | 0.4875
0.5 | VERY SOFT | 1X PBS | 0.9 | 153 | 32.5 | 40 | 0 | 70 | 5 | 10.5 | 0.6087662 | 29.5 | 0.6 | 19.5 | 0.6610169
0.5 | VERY SOFT | 1X PBS | 0.9 | 153 | 32.5 | 40 | 0.5 | 70 | 10 | 13.5 | 0.7826994 | 26.5 | 0.6 | 19.5 | 0.7358491
0.5 | VERY SOFT | 1X PBS | 0.9 | 153 | 32.5 | 40 | 0.5 | 70 | 15 | 14.75 | 0.8551716 | 25.25 | 0.6 | 19.5 | 0.7722772
0.5 | VERY SOFT | 1X PBS | 0.9 | 153 | 32.5 | 40 | 0.5 | 70 | 20 | 16 | 0.9276438 | 24 | 0.6 | 19.5 | 0.8125
0.5 | VERY SOFT | 1X PBS | 0.9 | 153 | 32.5 | 40 | 0.5 | 70 | 25 | 16.416 | 0.9517625 | 23.584 | 0.6 | 19.5 | 0.8268318
0.5 | VERY SOFT | 1X PBS | 0.9 | 153 | 32.5 | 40 | 0.5 | 70 | 30 | 16.832 | 0.9758813 | 23.168 | 0.6 | 19.5 | 0.8416782
0.5 | VERY SOFT | 1X PBS | 0.9 | 153 | 32.5 | 40 | 0.5 | 70 | 35 | 17.248 | 1 | 22.752 | 0.6 | 19.5 | 0.8570675
0.5 | VERY SOFT | 1X PBS | 0.9 | 153 | 32.5 | 40 | 0 | 70 | 0 | 0 | 0 | 40 | 0.6 | 19.5 | 0.4875
0.5 | VERY SOFT | 1X PBS | 0.9 | 153 | 32.5 | 40 | 0 | 70 | 5 | 10.5 | 0.6087662 | 29.5 | 0.6 | 19.5 | 0.6610169
0.5 | VERY SOFT | 1X PBS | 0.9 | 153 | 32.5 | 40 | 0.5 | 70 | 10 | 13.25 | 0.768205 | 26.75 | 0.6 | 19.5 | 0.728972
0.5 | VERY SOFT | 1X PBS | 0.9 | 153 | 32.5 | 40 | 0.5 | 70 | 15 | 14.75 | 0.8551716 | 25.25 | 0.6 | 19.5 | 0.7722772
0.5 | VERY SOFT | 1X PBS | 0.9 | 153 | 32.5 | 40 | 0.5 | 70 | 20 | 16 | 0.9276438 | 24 | 0.6 | 19.5 | 0.8125
0.5 | VERY SOFT | 1X PBS | 0.9 | 153 | 32.5 | 40 | 0.5 | 70 | 25 | 16.416 | 0.9517625 | 23.584 | 0.6 | 19.5 | 0.8268318
0.5 | VERY SOFT | 1X PBS | 0.9 | 153 | 32.5 | 40 | 0.5 | 70 | 30 | 16.832 | 0.9758813 | 23.168 | 0.6 | 19.5 | 0.8416782
0.5 | VERY SOFT | 1X PBS | 0.9 | 153 | 32.5 | 40 | 0.5 | 70 | 35 | 17.248 | 1 | 22.752 | 0.6 | 19.5 | 0.8570675
0.5 | VERY SOFT | 1X PBS | 0.9 | 153 | 14 | 25 | 0 | 40 | 0 | 0 | 0 | 25 | 0.6 | 8.4 | 0.336
0.5 | VERY SOFT | 1X PBS | 0.9 | 153 | 14 | 25 | 0 | 40 | 5 | 10 | 0.6349206 | 15 | 0.6 | 8.4 | 0.56
0.5 | VERY SOFT | 1X PBS | 0.9 | 153 | 14 | 25 | 0.5 | 40 | 15 | 14.5 | 0.9206349 | 10.5 | 0.6 | 8.4 | 0.8
0.5 | VERY SOFT | 1X PBS | 0.9 | 153 | 14 | 25 | 0.5 | 40 | 30 | 15.75 | 1 | 9.25 | 0.6 | 8.4 | 0.9081081
0.5 | VERY SOFT | 1X PBS | 0.9 | 153 | 14 | 25 | 0 | 40 | 0 | 0 | 0 | 25 | 0.6 | 8.4 | 0.336
0.5 | VERY SOFT | 1X PBS | 0.9 | 153 | 14 | 25 | 0 | 40 | 5 | 7.5 | 0.483871 | 17.5 | 0.6 | 8.4 | 0.48
0.5 | VERY SOFT | 1X PBS | 0.9 | 153 | 14 | 25 | 0.5 | 40 | 15 | 13.8 | 0.8903226 | 11.2 | 0.6 | 8.4 | 0.75
0.5 | VERY SOFT | 1X PBS | 0.9 | 153 | 14 | 25 | 0.5 | 40 | 30 | 15.5 | 1 | 9.5 | 0.6 | 8.4 | 0.8842105
0.5 | VERY SOFT | 1X PBS | 0.9 | 153 | 14 | 25 | 0 | 40 | 0 | 0 | 0 | 25 | 0.6 | 8.4 | 0.336
0.5 | VERY SOFT | 1X PBS | 0.9 | 153 | 14 | 25 | 0 | 40 | 5 | 8 | 0.5315615 | 17 | 0.6 | 8.4 | 0.4941176
0.5 | VERY SOFT | 1X PBS | 0.9 | 153 | 14 | 25 | 0.5 | 40 | 15 | 13.6 | 0.9036545 | 11.4 | 0.6 | 8.4 | 0.7368421
0.5 | VERY SOFT | 1X PBS | 0.9 | 153 | 14 | 25 | 0.5 | 40 | 30 | 15.05 | 1 | 9.95 | 0.6 | 8.4 | 0.8442211
0.5 | VERY SOFT | 1X PBS | 0.9 | 153 | 39.5 | 50 | 0 | 70 | 0 | 0 | 0 | 50 | 0.6 | 23.7 | 0.474
0.5 | VERY SOFT | 1X PBS | 0.9 | 153 | 39.5 | 50 | 0 | 70 | 5 | 15.5 | 0.775 | 34.5 | 0.6 | 23.7 | 0.6869565
0.5 | VERY SOFT | 1X PBS | 0.9 | 153 | 39.5 | 50 | 0.5 | 70 | 15 | 17.5 | 0.875 | 32.5 | 0.6 | 23.7 | 0.7292308
0.5 | VERY SOFT | 1X PBS | 0.9 | 153 | 39.5 | 50 | 0.5 | 70 | 25 | 19 | 0.95 | 31 | 0.6 | 23.7 | 0.7645161
0.5 | VERY SOFT | 1X PBS | 0.9 | 153 | 39.5 | 50 | 0.5 | 70 | 35 | 20 | 1 | 30 | 0.6 | 23.7 | 0.79
0.5 | VERY SOFT | 1X PBS | 0.9 | 153 | 39.5 | 40 | 0 | 70 | 0 | 0 | 0 | 40 | 0.6 | 23.7 | 0.5925
0.5 | VERY SOFT | 1X PBS | 0.9 | 153 | 39.5 | 40 | 0 | 70 | 5 | 5 | 0.4761905 | 35 | 0.6 | 23.7 | 0.6771429
0.5 | VERY SOFT | 1X PBS | 0.9 | 153 | 39.5 | 40 | 0.5 | 70 | 15 | 8 | 0.7619048 | 32 | 0.6 | 23.7 | 0.740625
0.5 | VERY SOFT | 1X PBS | 0.9 | 153 | 39.5 | 40 | 0.5 | 70 | 25 | 9 | 0.8571429 | 31 | 0.6 | 23.7 | 0.7645161
0.5 | VERY SOFT | 1X PBS | 0.9 | 153 | 39.5 | 40 | 0.5 | 70 | 35 | 10.5 | 1 | 29.5 | 0.6 | 23.7 | 0.8033898
0.5 | VERY SOFT | 1X PBS | 0.9 | 153 | 39.5 | 37 | 0 | 70 | 0 | 0 | 0 | 37 | 0.6 | 23.7 | 0.6405405
0.5 | VERY SOFT | 1X PBS | 0.9 | 153 | 39.5 | 37 | 0 | 70 | 5 | 4.5 | 0.5625 | 32.5 | 0.6 | 23.7 | 0.7292308
0.5 | VERY SOFT | 1X PBS | 0.9 | 153 | 39.5 | 37 | 0.5 | 70 | 15 | 5.5 | 0.6875 | 31.5 | 0.6 | 23.7 | 0.752381
0.5 | VERY SOFT | 1X PBS | 0.9 | 153 | 39.5 | 37 | 0.5 | 70 | 25 | 6.5 | 0.8125 | 30.5 | 0.6 | 23.7 | 0.7770492
0.5 | VERY SOFT | 1X PBS | 0.9 | 153 | 39.5 | 37 | 0.5 | 70 | 35 | 8 | 1 | 29 | 0.6 | 23.7 | 0.8172414
0.5 | VERY SOFT | 1X PBS | 0.9 | 153 | 39.5 | 34 | 0 | 70 | 0 | 0 | 0 | 34 | 0.6 | 23.7 | 0.6970588
0.5 | VERY SOFT | 1X PBS | 0.9 | 153 | 39.5 | 34 | 0 | 70 | 5 | 2.5 | 0.5 | 31.5 | 0.6 | 23.7 | 0.752381
0.5 | VERY SOFT | 1X PBS | 0.9 | 153 | 39.5 | 34 | 0.5 | 70 | 15 | 3.5 | 0.7 | 30.5 | 0.6 | 23.7 | 0.7770492
0.5 | VERY SOFT | 1X PBS | 0.9 | 153 | 39.5 | 34 | 0.5 | 70 | 25 | 4.5 | 0.9 | 29.5 | 0.6 | 23.7 | 0.8033898
0.5 | VERY SOFT | 1X PBS | 0.9 | 153 | 39.5 | 34 | 0.5 | 70 | 35 | 5 | 1 | 29 | 0.6 | 23.7 | 0.8172414
0.5 | VERY SOFT | 1X PBS | 0.9 | 153 | 39.5 | 34 | 0 | 70 | 0 | 0 | 0 | 31.5 | 0.6 | 23.7 | 0.752381
0.5 | VERY SOFT | 1X PBS | 0.9 | 153 | 39.5 | 34 | 0 | 70 | 5 | 1 | 0.2222222 | 30.5 | 0.6 | 23.7 | 0.7770492
0.5 | VERY SOFT | 1X PBS | 0.9 | 153 | 39.5 | 34 | 0.5 | 70 | 15 | 2 | 0.4444444 | 29.5 | 0.6 | 23.7 | 0.8033898
0.5 | VERY SOFT | 1X PBS | 0.9 | 153 | 39.5 | 34 | 0.5 | 70 | 25 | 3 | 0.6666667 | 28.5 | 0.6 | 23.7 | 0.8315789
0.5 | VERY SOFT | 1X PBS | 0.9 | 153 | 39.5 | 34 | 0.5 | 70 | 35 | 3.5 | 0.7777778 | 28 | 0.6 | 23.7 | 0.8464286
0.5 | VERY SOFT | 1X PBS | 0.9 | 153 | 39.5 | 34 | 0.5 | 70 | 95 | 4.5 | 1 | 27 | 0.6 | 23.7 | 0.8777778
0.5 | VERY SOFT | 1X PBS | 0.9 | 153 | 30 | 40 | 0 | 11 | 0 | 0 | 0 | 40 | 0.6 | 18 | 0.45
0.5 | VERY SOFT | 1X PBS | 0.9 | 153 | 30 | 40 | 0.5 | 11 | 30 | 11.5 | 0.6388889 | 28.5 | 0.6 | 18 | 0.6315789
0.5 | VERY SOFT | 1X PBS | 0.9 | 153 | 30 | 40 | 0.5 | 11 | 60 | 15.5 | 0.8611111 | 24.5 | 0.6 | 18 | 0.7346939
0.5 | VERY SOFT | 1X PBS | 0.9 | 153 | 30 | 40 | 0.5 | 11 | 90 | 17.5 | 0.9722222 | 22.5 | 0.6 | 18 | 0.8
0.5 | VERY SOFT | 1X PBS | 0.9 | 153 | 30 | 40 | 0.5 | 11 | 120 | 18 | 1 | 22 | 0.6 | 18 | 0.8181818
0.5 | VERY SOFT | 1X PBS | 0.9 | 153 | 29.5 | 36.5 | 0.5 | 11 | 0 | 0 | 0 | 36.5 | 0.6 | 17.7 | 0.4849315
0.5 | VERY SOFT | 1X PBS | 0.9 | 153 | 29.5 | 36.5 | 0.5 | 11 | 30 | 8.5 | 0.53125 | 28 | 0.6 | 17.7 | 0.6321429
0.5 | VERY SOFT | 1X PBS | 0.9 | 153 | 29.5 | 36.5 | 0.5 | 11 | 60 | 12 | 0.75 | 24.5 | 0.6 | 17.7 | 0.722449
0.5 | VERY SOFT | 1X PBS | 0.9 | 153 | 29.5 | 36.5 | 0.5 | 11 | 90 | 14 | 0.875 | 22.5 | 0.6 | 17.7 | 0.7866667
0.5 | VERY SOFT | 1X PBS | 0.9 | 153 | 29.5 | 36.5 | 0.5 | 11 | 120 | 15 | 0.9375 | 21.5 | 0.6 | 17.7 | 0.8232558
0.5 | VERY SOFT | 1X PBS | 0.9 | 153 | 29.5 | 36.5 | 0.5 | 11 | 150 | 16 | 1 | 20.5 | 0.6 | 17.7 | 0.8634146
0.5 | VERY SOFT | 1X PBS | 0.9 | 153 | 29.5 | 36.5 | 0.5 | 11 | 0 | 0 | 0 | 36.5 | 0.6 | 17.7 | 0.4849315
0.5 | VERY SOFT | 1X PBS | 0.9 | 153 | 29.5 | 36.5 | 0.5 | 11 | 30 | 9 | 0.5806452 | 27.5 | 0.6 | 17.7 | 0.6436364
0.5 | VERY SOFT | 1X PBS | 0.9 | 153 | 29.5 | 36.5 | 0.5 | 11 | 60 | 12.5 | 0.8064516 | 24 | 0.6 | 17.7 | 0.7375
0.5 | VERY SOFT | 1X PBS | 0.9 | 153 | 29.5 | 36.5 | 0.5 | 11 | 90 | 14.5 | 0.9354839 | 22 | 0.6 | 17.7 | 0.8045455
0.5 | VERY SOFT | 1X PBS | 0.9 | 153 | 29.5 | 36.5 | 0.5 | 11 | 120 | 15.5 | 1 | 21 | 0.6 | 17.7 | 0.8428571
0.5 | VERY SOFT | 1X PBS | 0.9 | 153 | 30.5 | 37.5 | 0.5 | 11 | 0 | 0 | 0 | 37.5 | 0.6 | 18.3 | 0.488
0.5 | VERY SOFT | 1X PBS | 0.9 | 153 | 30.5 | 37.5 | 0.5 | 11 | 30 | 9 | 0.72 | 28.5 | 0.6 | 18.3 | 0.6421053
0.5 | VERY SOFT | 1X PBS | 0.9 | 153 | 30.5 | 37.5 | 0.5 | 11 | 60 | 12.5 | 1 | 25 | 0.6 | 18.3 | 0.732
0.5 | VERY SOFT | 1X PBS | 0.9 | 153 | 30.5 | 37.5 | 1 | 11 | 0 | 0 | 0 | 37.5 | 0.6 | 18.3 | 0.488
0.5 | VERY SOFT | 1X PBS | 0.9 | 153 | 30.5 | 37.5 | 1 | 11 | 30 | 10.5 | 0.75 | 27 | 0.6 | 18.3 | 0.6777778
0.5 | VERY SOFT | 1X PBS | 0.9 | 153 | 30.5 | 37.5 | 1 | 11 | 60 | 14 | 1 | 23.5 | 0.6 | 18.3 | 0.7787234
0.5 | VERY SOFT | 1X PBS | 0.9 | 153 | 30.5 | 37.5 | 1.5 | 11 | 0 | 0 | 0 | 37.5 | 0.6 | 18.3 | 0.488
0.5 | VERY SOFT | 1X PBS | 0.9 | 153 | 30.5 | 37.5 | 1.5 | 11 | 30 | 11 | 0.7586207 | 26.5 | 0.6 | 18.3 | 0.690566
0.5 | VERY SOFT | 1X PBS | 0.9 | 153 | 30.5 | 37.5 | 1.5 | 11 | 60 | 14.5 | 1 | 23 | 0.6 | 18.3 | 0.7956522
0.5 | VERY SOFT | 1X PBS | 0.9 | 153 | 30.5 | 37.5 | 2 | 11 | 0 | 0 | 0 | 37.5 | 0.6 | 18.3 | 0.488
0.5 | VERY SOFT | 1X PBS | 0.9 | 153 | 30.5 | 37.5 | 2 | 11 | 30 | 13 | 0.8125 | 24.5 | 0.6 | 18.3 | 0.7469388
0.5 | VERY SOFT | 1X PBS | 0.9 | 153 | 30.5 | 37.5 | 2 | 11 | 60 | 16 | 1 | 21.5 | 0.6 | 18.3 | 0.8511628
0.5 | VERY SOFT | 1X PBS | 0.9 | 153 | 29 | 40 | 0.5 | 11 | 0 | 0 | 0 | 40 | 0.6 | 18.3 | 0.4575
0.5 | VERY SOFT | 1X PBS | 0.9 | 153 | 29 | 40 | 0.5 | 11 | 30 | 10.39208 | 0.4923077 | 29.60792 | 0.6 | 17.4 | 0.5876806
0.5 | VERY SOFT | 1X PBS | 0.9 | 153 | 29 | 40 | 0.5 | 11 | 60 | 13.05248 | 0.6183396 | 26.94752 | 0.6 | 17.4 | 0.6456994
0.5 | VERY SOFT | 1X PBS | 0.9 | 153 | 29 | 40 | 0.5 | 11 | 120 | 16.60792 | 0.786773 | 23.39208 | 0.6 | 17.4 | 0.7438415
0.5 | VERY SOFT | 1X PBS | 0.9 | 153 | 29 | 40 | 0.5 | 11 | 180 | 18.09109 | 0.8570356 | 21.90891 | 0.6 | 17.4 | 0.7941974
0.5 | VERY SOFT | 1X PBS | 0.9 | 153 | 29 | 40 | 0.5 | 11 | 240 | 18.91386 | 0.8960131 | 21.08614 | 0.6 | 17.4 | 0.8251866
0.5 | VERY SOFT | 1X PBS | 0.9 | 153 | 29 | 40 | 0.5 | 11 | 300 | 19.52871 | 0.9251407 | 20.47129 | 0.6 | 17.4 | 0.849971
0.5 | VERY SOFT | 1X PBS | 0.9 | 153 | 29 | 40 | 0.5 | 11 | 360 | 19.93663 | 0.9444653 | 20.06337 | 0.6 | 17.4 | 0.8672523
0.5 | VERY SOFT | 1X PBS | 0.9 | 153 | 29 | 40 | 0.5 | 11 | 420 | 20.21584 | 0.9576923 | 19.78416 | 0.6 | 17.4 | 0.8794915
0.5 | VERY SOFT | 1X PBS | 0.9 | 153 | 29 | 40 | 0.5 | 11 | 480 | 20.48317 | 0.9703565 | 19.51683 | 0.6 | 17.4 | 0.8915381
0.5 | VERY SOFT | 1X PBS | 0.9 | 153 | 29 | 40 | 0.5 | 11 | 540 | 20.62277 | 0.97697 | 19.37723 | 0.6 | 17.4 | 0.8979613
0.5 | VERY SOFT | 1X PBS | 0.9 | 153 | 29 | 40 | 0.5 | 11 | 600 | 20.84752 | 0.9876173 | 19.15248 | 0.6 | 17.4 | 0.9084988
0.5 | VERY SOFT | 1X PBS | 0.9 | 153 | 29 | 40 | 0.5 | 11 | 660 | 21.01782 | 0.9956848 | 18.98218 | 0.6 | 17.4 | 0.9166493
0.5 | VERY SOFT | 1X PBS | 0.9 | 153 | 29 | 40 | 0.5 | 11 | 720 | 21.10891 | 1 | 18.89109 | 0.6 | 17.4 | 0.9210692
2 | VERY STIFF | 2mM CACL2 | 2 | 0 | 16.75 | 33.25 | 0 | 11 | 0 | 0.000990099 | 4.307745e-05 | 33.24901 | 0.6 | 10.05 | 0.3022646
2 | VERY STIFF | 2mM CACL2 | 2 | 0 | 16.75 | 33.25 | 0 | 11 | 1 | 15.6297 | 0.6800207 | 17.6203 | 0.6 | 10.05 | 0.570365
2 | VERY STIFF | 2mM CACL2 | 2 | 0 | 16.75 | 33.25 | 0.5 | 11 | 5 | 21.20792 | 0.922719 | 12.04208 | 0.6 | 10.05 | 0.8345735
2 | VERY STIFF | 2mM CACL2 | 2 | 0 | 16.75 | 33.25 | 0.5 | 11 | 10 | 22.12277 | 0.9625226 | 11.12723 | 0.6 | 10.05 | 0.9031899
2 | VERY STIFF | 2mM CACL2 | 2 | 0 | 16.75 | 33.25 | 0.5 | 11 | 15 | 22.41584 | 0.9752735 | 10.83416 | 0.6 | 10.05 | 0.9276217
2 | VERY STIFF | 2mM CACL2 | 2 | 0 | 16.75 | 33.25 | 0.5 | 11 | 20 | 22.52772 | 0.9801413 | 10.72228 | 0.6 | 10.05 | 0.9373009
2 | VERY STIFF | 2mM CACL2 | 2 | 0 | 16.75 | 33.25 | 0.5 | 11 | 25 | 22.65545 | 0.9856983 | 10.59455 | 0.6 | 10.05 | 0.9486005
2 | VERY STIFF | 2mM CACL2 | 2 | 0 | 16.75 | 33.25 | 0.5 | 11 | 30 | 22.65248 | 0.9855691 | 10.59752 | 0.6 | 10.05 | 0.9483347
2 | VERY STIFF | 2mM CACL2 | 2 | 0 | 16.75 | 33.25 | 0.5 | 11 | 45 | 22.76832 | 0.9906091 | 10.48168 | 0.6 | 10.05 | 0.9588155
2 | VERY STIFF | 2mM CACL2 | 2 | 0 | 16.75 | 33.25 | 0.5 | 11 | 60 | 22.87624 | 0.9953046 | 10.37376 | 0.6 | 10.05 | 0.9687903
2 | VERY STIFF | 2mM CACL2 | 2 | 0 | 16.75 | 33.25 | 0.5 | 11 | 75 | 22.89505 | 0.996123 | 10.35495 | 0.6 | 10.05 | 0.9705503
2 | VERY STIFF | 2mM CACL2 | 2 | 0 | 16.75 | 33.25 | 0.5 | 11 | 90 | 22.98416 | 1 | 10.26584 | 0.6 | 10.05 | 0.9789748
0.5 | VERY SOFT | 1X PBS | 0.9 | 153 | 26.5 | 39.75 | 0 | 11 | 0 | 0 | 0 | 39.75 | 0.6 | 15.9 | 0.4
0.5 | VERY SOFT | 1X PBS | 0.9 | 153 | 26.5 | 39.75 | 0 | 11 | 30 | 15.19505 | 0.7183244 | 24.55495 | 0.6 | 15.9 | 0.6475273
0.5 | VERY SOFT | 1X PBS | 0.9 | 153 | 26.5 | 39.75 | 0 | 11 | 60 | 19.37525 | 0.9159373 | 20.37475 | 0.6 | 15.9 | 0.7803776
0.5 | VERY SOFT | 1X PBS | 0.9 | 153 | 26.5 | 39.75 | 0 | 11 | 75 | 19.95545 | 0.9433653 | 19.79455 | 0.6 | 15.9 | 0.8032512
0.5 | VERY SOFT | 1X PBS | 0.9 | 153 | 26.5 | 39.75 | 0 | 11 | 90 | 20.29109 | 0.9592324 | 19.45891 | 0.6 | 15.9 | 0.8171064
0.5 | VERY SOFT | 1X PBS | 0.9 | 153 | 26.5 | 39.75 | 0 | 11 | 105 | 20.56832 | 0.9723379 | 19.18168 | 0.6 | 15.9 | 0.8289158
0.5 | VERY SOFT | 1X PBS | 0.9 | 153 | 26.5 | 39.75 | 0 | 11 | 120 | 20.72376 | 0.9796864 | 19.02624 | 0.6 | 15.9 | 0.8356881
0.5 | VERY SOFT | 1X PBS | 0.9 | 153 | 26.5 | 39.75 | 0 | 11 | 135 | 20.87525 | 0.9868476 | 18.87475 | 0.6 | 15.9 | 0.8423952
0.5 | VERY SOFT | 1X PBS | 0.9 | 153 | 26.5 | 39.75 | 0 | 11 | 160 | 21.04653 | 0.994945 | 18.70347 | 0.6 | 15.9 | 0.8501098
0.5 | VERY SOFT | 1X PBS | 0.9 | 153 | 26.5 | 39.75 | 0 | 11 | 190 | 21.10297 | 0.9976129 | 18.64703 | 0.6 | 15.9 | 0.8526827
0.5 | VERY SOFT | 1X PBS | 0.9 | 153 | 26.5 | 39.75 | 0 | 11 | 210 | 21.15347 | 1 | 18.59653 | 0.6 | 15.9 | 0.854998
2 | SOFT | 1X PBS | 0.9 | 153 | 23.5 | 35 | 0 | 11 | 0 | 0.004950495 | 0.0002579314 | 34.99505 | 0.6 | 14.1 | 0.4029141
2 | SOFT | 1X PBS | 0.9 | 153 | 23.5 | 35 | 0 | 11 | 5 | 17.72475 | 0.9234975 | 17.27525 | 0.6 | 14.1 | 0.8161967
2 | SOFT | 1X PBS | 0.9 | 153 | 23.5 | 35 | 0 | 11 | 10 | 17.99109 | 0.9373743 | 17.00891 | 0.6 | 14.1 | 0.8289772
2 | SOFT | 1X PBS | 0.9 | 153 | 23.5 | 35 | 0 | 11 | 15 | 18.22178 | 0.9493939 | 16.77822 | 0.6 | 14.1 | 0.8403753
2 | SOFT | 1X PBS | 0.9 | 153 | 23.5 | 35 | 0 | 11 | 30 | 18.65941 | 0.972195 | 16.34059 | 0.6 | 14.1 | 0.8628817
2 | SOFT | 1X PBS | 0.9 | 153 | 23.5 | 35 | 0 | 11 | 60 | 19.19307 | 1 | 15.80693 | 0.6 | 14.1 | 0.8920138
2 | SOFT | 1X PBS | 0.9 | 153 | 28 | 40 | 0 | 11 | 0 | 0 | 0 | 40 | 0.6 | 16.8 | 0.42
2 | SOFT | 1X PBS | 0.9 | 153 | 28 | 40 | 0 | 11 | 5 | 18.05446 | 0.8745803 | 21.94554 | 0.6 | 16.8 | 0.7655312
2 | SOFT | 1X PBS | 0.9 | 153 | 28 | 40 | 0 | 11 | 10 | 19.44554 | 0.9419664 | 20.55446 | 0.6 | 16.8 | 0.817341
2 | SOFT | 1X PBS | 0.9 | 153 | 28 | 40 | 0 | 11 | 15 | 20.11881 | 0.9745803 | 19.88119 | 0.6 | 16.8 | 0.8450199
2 | SOFT | 1X PBS | 0.9 | 153 | 28 | 40 | 0 | 11 | 30 | 20.39604 | 0.9880096 | 19.60396 | 0.6 | 16.8 | 0.8569697
2 | SOFT | 1X PBS | 0.9 | 153 | 28 | 40 | 0 | 11 | 60 | 20.64356 | 1 | 19.35644 | 0.6 | 16.8 | 0.8679284
2 | SOFT | 1X PBS | 0.9 | 153 | 55.5 | 77 | 0 | 11 | 0 | 0 | 0 | 77 | 0.6 | 33.3 | 0.4324675
2 | SOFT | 1X PBS | 0.9 | 153 | 55.5 | 77 | 0 | 11 | 5 | 29.4505 | 0.739098 | 47.5495 | 0.6 | 33.3 | 0.7003227
2 | SOFT | 1X PBS | 0.9 | 153 | 55.5 | 77 | 0 | 11 | 10 | 31.4198 | 0.7885203 | 45.5802 | 0.6 | 33.3 | 0.7305804
2 | SOFT | 1X PBS | 0.9 | 153 | 55.5 | 77 | 0 | 11 | 30 | 31.96436 | 0.8021866 | 45.03564 | 0.6 | 33.3 | 0.7394143
2 | SOFT | 1X PBS | 0.9 | 153 | 55.5 | 77 | 0 | 11 | 35 | 32.5 | 0.8156293 | 44.5 | 0.6 | 33.3 | 0.7483146
2 | SOFT | 1X PBS | 0.9 | 153 | 55.5 | 77 | 0 | 11 | 40 | 32.7 | 0.8206485 | 44.3 | 0.6 | 33.3 | 0.751693
2 | SOFT | 1X PBS | 0.9 | 153 | 55.5 | 77 | 0 | 11 | 45 | 34.41881 | 0.8637843 | 42.58119 | 0.6 | 33.3 | 0.7820355
2 | SOFT | 1X PBS | 0.9 | 153 | 55.5 | 77 | 0 | 11 | 50 | 36.57228 | 0.9178283 | 40.42772 | 0.6 | 33.3 | 0.8236922
2 | SOFT | 1X PBS | 0.9 | 153 | 55.5 | 77 | 0 | 11 | 55 | 37.58713 | 0.9432973 | 39.41287 | 0.6 | 33.3 | 0.8449017
2 | SOFT | 1X PBS | 0.9 | 153 | 55.5 | 77 | 0 | 11 | 60 | 38.34455 | 0.9623059 | 38.65545 | 0.6 | 33.3 | 0.8614569
2 | SOFT | 1X PBS | 0.9 | 153 | 55.5 | 77 | 0 | 11 | 65 | 38.79901 | 0.973711 | 38.20099 | 0.6 | 33.3 | 0.8717052
2 | SOFT | 1X PBS | 0.9 | 153 | 55.5 | 77 | 0 | 11 | 70 | 38.98515 | 0.9783824 | 38.01485 | 0.6 | 33.3 | 0.8759734
2 | SOFT | 1X PBS | 0.9 | 153 | 55.5 | 77 | 0 | 11 | 75 | 39.50099 | 0.9913281 | 37.49901 | 0.6 | 33.3 | 0.8880234
2 | SOFT | 1X PBS | 0.9 | 153 | 55.5 | 77 | 0 | 11 | 80 | 39.84653 | 1 | 37.15347 | 0.6 | 33.3 | 0.8962825
1 | SOFTER | 1X PBS | 0.9 | 153 | 54 | 71 | 0 | 11 | 0 | 0 | 0 | 71 | 0.6 | 32.4 | 0.456338
1 | SOFTER | 1X PBS | 0.9 | 153 | 54 | 71 | 0 | 11 | 5 | 31.21287 | 0.8958002 | 39.78713 | 0.6 | 32.4 | 0.8143337
1 | SOFTER | 1X PBS | 0.9 | 153 | 54 | 71 | 0 | 11 | 15 | 33.78119 | 0.9695101 | 37.21881 | 0.6 | 32.4 | 0.8705275
1 | SOFTER | 1X PBS | 0.9 | 153 | 54 | 71 | 0 | 11 | 20 | 34.54257 | 0.9913617 | 36.45743 | 0.6 | 32.4 | 0.8887078
1 | SOFTER | 1X PBS | 0.9 | 153 | 54 | 71 | 0 | 11 | 30 | 34.84356 | 1 | 36.15644 | 0.6 | 32.4 | 0.896106
0.5 | VERY SOFT | 1X PBS | 0.9 | 153 | 45 | 57 | 0 | 11 | 0 | 0.003960396 | 0.0001480056 | 56.99604 | 0.6 | 27 | 0.4737171
0.5 | VERY SOFT | 1X PBS | 0.9 | 153 | 45 | 57 | 0 | 11 | 10 | 16.83168 | 0.6290239 | 40.16832 | 0.6 | 27 | 0.6721716
0.5 | VERY SOFT | 1X PBS | 0.9 | 153 | 45 | 57 | 0 | 11 | 20 | 18.94356 | 0.7079479 | 38.05644 | 0.6 | 27 | 0.7094726
0.5 | VERY SOFT | 1X PBS | 0.9 | 153 | 45 | 57 | 0 | 11 | 30 | 20.17624 | 0.7540147 | 36.82376 | 0.6 | 27 | 0.7332222
0.5 | VERY SOFT | 1X PBS | 0.9 | 153 | 45 | 57 | 0 | 11 | 40 | 20.57129 | 0.7687782 | 36.42871 | 0.6 | 27 | 0.7411736
0.5 | VERY SOFT | 1X PBS | 0.9 | 153 | 45 | 57 | 0 | 11 | 50 | 20.75743 | 0.7757345 | 36.24257 | 0.6 | 27 | 0.7449802
0.5 | VERY SOFT | 1X PBS | 0.9 | 153 | 45 | 57 | 0 | 11 | 30 | 24.71089 | 0.9234811 | 32.28911 | 0.6 | 27 | 0.8361953
0.5 | VERY SOFT | 1X PBS | 0.9 | 153 | 45 | 57 | 0 | 11 | 50 | 25.61287 | 0.9571894 | 31.38713 | 0.6 | 27 | 0.8602252
0.5 | VERY SOFT | 1X PBS | 0.9 | 153 | 45 | 57 | 0 | 11 | 60 | 25.9198 | 0.9686598 | 31.0802 | 0.6 | 27 | 0.8687203
0.5 | VERY SOFT | 1X PBS | 0.9 | 153 | 45 | 57 | 0 | 11 | 70 | 26.11089 | 0.9758011 | 30.88911 | 0.6 | 27 | 0.8740945
0.5 | VERY SOFT | 1X PBS | 0.9 | 153 | 45 | 57 | 0 | 11 | 80 | 26.22277 | 0.9799822 | 30.77723 | 0.6 | 27 | 0.877272
0.5 | VERY SOFT | 1X PBS | 0.9 | 153 | 45 | 57 | 0 | 11 | 90 | 26.36931 | 0.9854584 | 30.63069 | 0.6 | 27 | 0.8814688
0.5 | VERY SOFT | 1X PBS | 0.9 | 153 | 45 | 57 | 0 | 11 | 100 | 26.75842 | 1 | 30.24158 | 0.6 | 27 | 0.8928104
0.25 | SOFTEST | 1X PBS | 0.9 | 153 | 36.5 | 45 | 0 | 11 | 0 | 0 | 0 | 45 | 0.6 | 21.9 | 0.4866667
0.25 | SOFTEST | 1X PBS | 0.9 | 153 | 36.5 | 45 | 0 | 11 | 30 | 8.610891 | 0.4175428 | 36.38911 | 0.6 | 21.9 | 0.6018284
0.25 | SOFTEST | 1X PBS | 0.9 | 153 | 36.5 | 45 | 0 | 11 | 60 | 10.0198 | 0.4858611 | 34.9802 | 0.6 | 21.9 | 0.6260685
0.25 | SOFTEST | 1X PBS | 0.9 | 153 | 36.5 | 45 | 0 | 11 | 75 | 10.27426 | 0.4981996 | 34.72574 | 0.6 | 21.9 | 0.6306561
0.25 | SOFTEST | 1X PBS | 0.9 | 153 | 36.5 | 45 | 0 | 11 | 90 | 16.07525 | 0.7794901 | 28.92475 | 0.6 | 21.9 | 0.757137
0.25 | SOFTEST | 1X PBS | 0.9 | 153 | 36.5 | 45 | 0 | 11 | 120 | 17.53465 | 0.8502569 | 27.46535 | 0.6 | 21.9 | 0.7973684
0.25 | SOFTEST | 1X PBS | 0.9 | 153 | 36.5 | 45 | 0 | 11 | 150 | 20.3901 | 0.9887177 | 24.6099 | 0.6 | 21.9 | 0.8898857
0.25 | SOFTEST | 1X PBS | 0.9 | 153 | 36.5 | 45 | 0 | 11 | 180 | 20.62277 | 1 | 24.37723 | 0.6 | 21.9 | 0.8983794