## Sheet1
Alginate Concentration (%) | Qualitative Particle Stiffness | Nozzle Name | Nozzle Shape | Nozzle Length (cm) | Ratio Nozzle-to-Particle | Solvent Name | Solvent Ca conc | Solvent Na conc | Solvent MW | Solvent MW Conc | Extrusion Type | Extrusion Pressure | Qualitative Jamming Status | Extrusion Outcome | Failure Type | Printing Quality | Filament Quality
2 | VERY STIFF | OLIVE | STRAIGHT | 1.27 | 2.566667 | 2MM CACL2 | 2 | 0 | 0 | 0 | MANUAL |  | JAMMED | FAILED | IMMEDIATE CLOG
2 | VERY STIFF | OLIVE | STRAIGHT | 1.27 | 2.566667 | 2MM CACL2 | 2 | 0 | 0 | 0 | MANUAL |  | JAMMED | FAILED | IMMEDIATE CLOG
2 | VERY STIFF | OLIVE | STRAIGHT | 2.54 | 2.566667 | 2MM CACL2 | 2 | 0 | 0 | 0 | MANUAL |  | JAMMED | FAILED | IMMEDIATE CLOG
2 | VERY STIFF | OLIVE | STRAIGHT | 3.81 | 2.566667 | 2MM CACL2 | 2 | 0 | 0 | 0 | MANUAL |  | JAMMED | FAILED | IMMEDIATE CLOG
2 | VERY STIFF | AMBER | STRAIGHT | 1.27 | 2.266667 | 2MM CACL2 | 2 | 0 | 0 | 0 | MANUAL |  | JAMMED | FAILED | IMMEDIATE CLOG
2 | VERY STIFF | GREEN | STRAIGHT | 1.27 | 1.4 | 2MM CACL2 | 2 | 0 | 0 | 0 | MANUAL |  | JAMMED | FAILED | IMMEDIATE CLOG
2 | VERY STIFF | PINK | STRAIGHT | 1.27 | 1.016667 | 2MM CACL2 | 2 | 0 | 0 | 0 | MANUAL |  | JAMMED | FAILED | IMMEDIATE CLOG
2 | VERY STIFF | OLIVE | STRAIGHT | 1.27 | 5.133333 | 2MM CACL2 | 2 | 0 | 0 | 0 | MANUAL |  | JAMMED | FAILED | IMMEDIATE CLOG
2 | VERY STIFF | OLIVE | STRAIGHT | 1.27 | 5.133333 | 2MM CACL2 | 2 | 0 | 0 | 0 | MANUAL |  | JAMMED | FAILED | IMMEDIATE CLOG
2 | VERY STIFF | OLIVE | STRAIGHT | 2.54 | 5.133333 | 2MM CACL2 | 2 | 0 | 0 | 0 | MANUAL |  | JAMMED | FAILED | IMMEDIATE CLOG
2 | VERY STIFF | OLIVE | STRAIGHT | 3.81 | 5.133333 | 2MM CACL2 | 2 | 0 | 0 | 0 | MANUAL |  | JAMMED | FAILED | IMMEDIATE CLOG
2 | VERY STIFF | AMBER | STRAIGHT | 1.27 | 4.533333 | 2MM CACL2 | 2 | 0 | 0 | 0 | MANUAL |  | JAMMED | FAILED | IMMEDIATE CLOG
2 | VERY STIFF | GREEN | STRAIGHT | 1.27 | 2.8 | 2MM CACL2 | 2 | 0 | 0 | 0 | MANUAL |  | JAMMED | FAILED | IMMEDIATE CLOG
2 | VERY STIFF | PINK | STRAIGHT | 1.27 | 2.033333 | 2MM CACL2 | 2 | 0 | 0 | 0 | MANUAL |  | JAMMED | FAILED | IMMEDIATE CLOG
0.5 | STIFF | OLIVE | STRAIGHT | 1.27 | 2.566667 | 2MM CACL2 | 2 | 0 | 0 | 0 | MANUAL |  | JAMMED | FAILED | IMMEDIATE CLOG
0.5 | STIFF | OLIVE | STRAIGHT | 1.27 | 2.566667 | 2MM CACL2 | 2 | 0 | 0 | 0 | MANUAL |  | JAMMED | FAILED | IMMEDIATE CLOG
0.5 | STIFF | OLIVE | STRAIGHT | 2.54 | 2.566667 | 2MM CACL2 | 2 | 0 | 0 | 0 | MANUAL |  | JAMMED | FAILED | IMMEDIATE CLOG
0.5 | STIFF | OLIVE | STRAIGHT | 3.81 | 2.566667 | 2MM CACL2 | 2 | 0 | 0 | 0 | MANUAL |  | JAMMED | FAILED | IMMEDIATE CLOG
0.5 | STIFF | AMBER | STRAIGHT | 1.27 | 2.266667 | 2MM CACL2 | 2 | 0 | 0 | 0 | MANUAL |  | JAMMED | FAILED | IMMEDIATE CLOG
0.5 | STIFF | GREEN | STRAIGHT | 1.27 | 1.4 | 2MM CACL2 | 2 | 0 | 0 | 0 | MANUAL |  | JAMMED | FAILED | IMMEDIATE CLOG
0.5 | STIFF | PINK | STRAIGHT | 1.27 | 1.016667 | 2MM CACL2 | 2 | 0 | 0 | 0 | MANUAL |  | JAMMED | FAILED | IMMEDIATE CLOG
0.5 | STIFF | OLIVE | STRAIGHT | 1.27 | 5.133333 | 2MM CACL2 | 2 | 0 | 0 | 0 | MANUAL |  | JAMMED | FAILED | IMMEDIATE CLOG
0.5 | STIFF | OLIVE | STRAIGHT | 1.27 | 5.133333 | 2MM CACL2 | 2 | 0 | 0 | 0 | MANUAL |  | JAMMED | FAILED | IMMEDIATE CLOG
0.5 | STIFF | OLIVE | STRAIGHT | 2.54 | 5.133333 | 2MM CACL2 | 2 | 0 | 0 | 0 | MANUAL |  | JAMMED | FAILED | IMMEDIATE CLOG
0.5 | STIFF | OLIVE | STRAIGHT | 3.81 | 5.133333 | 2MM CACL2 | 2 | 0 | 0 | 0 | MANUAL |  | JAMMED | FAILED | IMMEDIATE CLOG
0.5 | STIFF | AMBER | STRAIGHT | 1.27 | 4.533333 | 2MM CACL2 | 2 | 0 | 0 | 0 | MANUAL |  | JAMMED | FAILED | IMMEDIATE CLOG
0.5 | STIFF | GREEN | STRAIGHT | 1.27 | 2.8 | 2MM CACL2 | 2 | 0 | 0 | 0 | MANUAL |  | JAMMED | FAILED | IMMEDIATE CLOG
0.5 | STIFF | PINK | STRAIGHT | 1.27 | 2.033333 | 2MM CACL2 | 2 | 0 | 0 | 0 | MANUAL |  | JAMMED | FAILED | IMMEDIATE CLOG
2 | VERY STIFF | OLIVE | STRAIGHT | 1.27 | 2.566667 | 1% PEG 10KDA | 2 | 0 | 10 | 1 | MANUAL |  | JAMMED | FAILED | IMMEDIATE CLOG
2 | VERY STIFF | OLIVE | STRAIGHT | 1.27 | 2.566667 | 1% PEG 10KDA | 2 | 0 | 10 | 1 | MANUAL |  | JAMMED | FAILED | IMMEDIATE CLOG
2 | VERY STIFF | OLIVE | STRAIGHT | 1.27 | 5.133333 | 1% PEG 10KDA | 2 | 0 | 10 | 1 | MANUAL |  | JAMMED | FAILED | IMMEDIATE CLOG
2 | VERY STIFF | OLIVE | STRAIGHT | 1.27 | 5.133333 | 1% PEG 10KDA | 2 | 0 | 10 | 1 | MANUAL |  | JAMMED | FAILED | IMMEDIATE CLOG
2 | VERY STIFF | OLIVE | STRAIGHT | 1.27 | 5.133333 | 1% PEG 10KDA | 2 | 0 | 10 | 1 | MANUAL |  | VERY JAMMED | FAILED | IMMEDIATE CLOG
2 | VERY STIFF | NO NOZZLE | STRAIGHT | 0 | 5.916667 | 1% PEG 10KDA | 2 | 0 | 10 | 1 | MANUAL |  | VERY JAMMED | PRINTABLE |  | POOR | BRITTLE FILAMENTS
2 | VERY STIFF | NO NOZZLE | STRAIGHT | 0 | 5.916667 | 1% PEG 10KDA | 2 | 0 | 10 | 1 | MANUAL |  | VERY JAMMED | PRINTABLE |  | POOR | BRITTLE FILAMENTS
0.5 | STIFF | OLIVE | STRAIGHT | 1.27 | 2.566667 | 1% PEG 10KDA | 2 | 0 | 10 | 1 | MANUAL |  | JAMMED | FAILED | DELAYED CLOG
0.5 | STIFF | OLIVE | STRAIGHT | 1.27 | 2.566667 | 1% PEG 10KDA | 2 | 0 | 10 | 1 | MANUAL |  | JAMMED | FAILED | DELAYED CLOG
0.5 | STIFF | OLIVE | STRAIGHT | 1.27 | 2.566667 | 1% PEG 10KDA | 2 | 0 | 10 | 1 | MANUAL |  | VERY JAMMED | FAILED | IMMEDIATE CLOG
0.5 | STIFF | NO NOZZLE | STRAIGHT | 0 | 2.958333 | 1% PEG 10KDA | 2 | 0 | 10 | 1 | MANUAL |  | VERY JAMMED | PRINTABLE |  | POOR | BRITTLE FILAMENTS
0.5 | STIFF | NO NOZZLE | STRAIGHT | 0 | 2.958333 | 1% PEG 10KDA | 2 | 0 | 10 | 1 | MANUAL |  | VERY JAMMED | PRINTABLE |  | POOR | BRITTLE FILAMENTS
0.5 | STIFF | OLIVE | STRAIGHT | 1.27 | 5.133333 | 1% PEG 10KDA | 2 | 0 | 10 | 1 | MANUAL |  | JAMMED | FAILED | DELAYED CLOG
0.5 | STIFF | OLIVE | STRAIGHT | 1.27 | 5.133333 | 1% PEG 10KDA | 2 | 0 | 10 | 1 | MANUAL |  | JAMMED | FAILED | DELAYED CLOG
0.5 | STIFF | OLIVE | STRAIGHT | 1.27 | 5.133333 | 1% PEG 10KDA | 2 | 0 | 10 | 1 | MANUAL |  | VERY JAMMED | FAILED | IMMEDIATE CLOG
0.5 | STIFF | NO NOZZLE | STRAIGHT | 0 | 5.916667 | 1% PEG 10KDA | 2 | 0 | 10 | 1 | MANUAL |  | VERY JAMMED | PRINTABLE |  | POOR | BRITTLE FILAMENTS
0.5 | STIFF | NO NOZZLE | STRAIGHT | 0 | 5.916667 | 1% PEG 10KDA | 2 | 0 | 10 | 1 | MANUAL |  | VERY JAMMED | PRINTABLE |  | POOR | BRITTLE FILAMENTS
2 | VERY STIFF | OLIVE | STRAIGHT | 1.27 | 2.566667 | 10% PEG 10KDA | 2 | 0 | 10 | 10 | MANUAL |  | JAMMED | FAILED | DELAYED CLOG
2 | VERY STIFF | OLIVE | STRAIGHT | 1.27 | 2.566667 | 10% PEG 10KDA | 2 | 0 | 10 | 10 | MANUAL |  | JAMMED | FAILED | DELAYED CLOG
2 | VERY STIFF | OLIVE | STRAIGHT | 1.27 | 2.566667 | 10% PEG 10KDA | 2 | 0 | 10 | 10 | MANUAL |  | JAMMED | FAILED | DELAYED CLOG
2 | VERY STIFF | OLIVE | STRAIGHT | 1.27 | 2.566667 | 10% PEG 10KDA | 2 | 0 | 10 | 10 | MANUAL |  | JAMMED | FAILED | DELAYED CLOG
2 | VERY STIFF | NO NOZZLE | STRAIGHT | 0 | 5.916667 | 1% PEG 10KDA | 2 | 0 | 10 | 1 | MANUAL |  | VERY JAMMED | PRINTABLE |  | POOR | BRITTLE FILAMENTS
2 | VERY STIFF | NO NOZZLE | STRAIGHT | 0 | 5.916667 | 1% PEG 10KDA | 2 | 0 | 10 | 1 | MANUAL |  | VERY JAMMED | PRINTABLE |  | POOR | BRITTLE FILAMENTS
0.5 | STIFF | NO NOZZLE | STRAIGHT | 0 | 5.916667 | 1% PEG 10KDA | 2 | 0 | 10 | 1 | MANUAL |  | VERY JAMMED | PRINTABLE |  | POOR | BRITTLE FILAMENTS
0.5 | STIFF | OLIVE | STRAIGHT | 1.27 | 5.133333 | 1% PEG 10KDA | 2 | 0 | 10 | 1 | MANUAL |  | JAMMED | PRINTABLE |  | POOR | AMORPHOUS FILAMENTS
0.5 | STIFF | OLIVE | STRAIGHT | 1.27 | 5.133333 | 1% PEG 10KDA | 2 | 0 | 10 | 1 | MANUAL |  | JAMMED | PRINTABLE |  | POOR | AMORPHOUS FILAMENTS
2 | VERY STIFF | OLIVE | STRAIGHT | 1.27 | 2.566667 | 1% PEG 10KDA | 2 | 0 | 10 | 1 | PNEUMATIC | 5 | JAMMED | FAILED | IMMEDIATE CLOG
2 | VERY STIFF | OLIVE | STRAIGHT | 1.27 | 2.566667 | 1% PEG 10KDA | 2 | 0 | 10 | 1 | PNEUMATIC | 5 | JAMMED | FAILED | IMMEDIATE CLOG
2 | VERY STIFF | OLIVE | STRAIGHT | 1.27 | 2.566667 | 1% PEG 10KDA | 2 | 0 | 10 | 1 | PNEUMATIC | 10 | JAMMED | FAILED | BURST EJECTION
2 | VERY STIFF | OLIVE | STRAIGHT | 1.27 | 2.566667 | 1% PEG 10KDA | 2 | 0 | 10 | 1 | PNEUMATIC | 10 | JAMMED | FAILED | BURST EJECTION
2 | VERY STIFF | OLIVE | STRAIGHT | 1.27 | 5.133333 | 1% PEG 10KDA | 2 | 0 | 10 | 1 | PNEUMATIC | 5 | JAMMED | FAILED | DELAYED CLOG
2 | VERY STIFF | OLIVE | STRAIGHT | 1.27 | 5.133333 | 1% PEG 10KDA | 2 | 0 | 10 | 1 | PNEUMATIC | 5 | JAMMED | FAILED | DELAYED CLOG
2 | VERY STIFF | OLIVE | STRAIGHT | 1.27 | 5.133333 | 1% PEG 10KDA | 2 | 0 | 10 | 1 | PNEUMATIC | 10 | JAMMED | FAILED | BURST EJECTION
2 | VERY STIFF | OLIVE | STRAIGHT | 1.27 | 5.133333 | 1% PEG 10KDA | 2 | 0 | 10 | 1 | PNEUMATIC | 10 | JAMMED | FAILED | BURST EJECTION
0.5 | STIFF | OLIVE | STRAIGHT | 1.27 | 2.566667 | 1% PEG 10KDA | 2 | 0 | 10 | 1 | PNEUMATIC | 5 | JAMMED | FAILED | DELAYED CLOG
0.5 | STIFF | OLIVE | STRAIGHT | 1.27 | 2.566667 | 1% PEG 10KDA | 2 | 0 | 10 | 1 | PNEUMATIC | 5 | JAMMED | FAILED | DELAYED CLOG
0.5 | STIFF | OLIVE | STRAIGHT | 1.27 | 2.566667 | 1% PEG 10KDA | 2 | 0 | 10 | 1 | PNEUMATIC | 10 | JAMMED | FAILED | BURST EJECTION
0.5 | STIFF | OLIVE | STRAIGHT | 1.27 | 2.566667 | 1% PEG 10KDA | 2 | 0 | 10 | 1 | PNEUMATIC | 10 | JAMMED | FAILED | BURST EJECTION
0.5 | STIFF | OLIVE | STRAIGHT | 1.27 | 5.133333 | 1% PEG 10KDA | 2 | 0 | 10 | 1 | PNEUMATIC | 5 | JAMMED | FAILED | DELAYED CLOG
0.5 | STIFF | OLIVE | STRAIGHT | 1.27 | 5.133333 | 1% PEG 10KDA | 2 | 0 | 10 | 1 | PNEUMATIC | 5 | JAMMED | FAILED | DELAYED CLOG
0.5 | STIFF | OLIVE | STRAIGHT | 1.27 | 5.133333 | 1% PEG 10KDA | 2 | 0 | 10 | 1 | PNEUMATIC | 10 | JAMMED | FAILED | BURST EJECTION
0.5 | STIFF | OLIVE | STRAIGHT | 1.27 | 5.133333 | 1% PEG 10KDA | 2 | 0 | 10 | 1 | PNEUMATIC | 10 | JAMMED | FAILED | BURST EJECTION
2 | VERY STIFF | OLIVE | STRAIGHT | 1.27 | 2.566667 | 2MM CACL2 | 2 | 0 | 0 | 0 | PNEUMATIC | 5 | JAMMED | FAILED | DELAYED CLOG
2 | VERY STIFF | OLIVE | STRAIGHT | 1.27 | 2.566667 | 2MM CACL2 | 2 | 0 | 0 | 0 | PNEUMATIC | 5 | JAMMED | FAILED | DELAYED CLOG
2 | VERY STIFF | OLIVE | STRAIGHT | 1.27 | 5.133333 | 2MM CACL2 | 2 | 0 | 0 | 0 | PNEUMATIC | 5 | JAMMED | FAILED | DELAYED CLOG
2 | VERY STIFF | OLIVE | STRAIGHT | 1.27 | 5.133333 | 2MM CACL2 | 2 | 0 | 0 | 0 | PNEUMATIC | 5 | JAMMED | FAILED | DELAYED CLOG
0.5 | STIFF | OLIVE | STRAIGHT | 1.27 | 2.566667 | 2MM CACL2 | 2 | 0 | 0 | 0 | PNEUMATIC | 5 | JAMMED | FAILED | DELAYED CLOG
0.5 | STIFF | OLIVE | STRAIGHT | 1.27 | 2.566667 | 2MM CACL2 | 2 | 0 | 0 | 0 | PNEUMATIC | 5 | JAMMED | FAILED | DELAYED CLOG
0.5 | STIFF | OLIVE | STRAIGHT | 1.27 | 5.133333 | 2MM CACL2 | 2 | 0 | 0 | 0 | PNEUMATIC | 5 | JAMMED | FAILED | DELAYED CLOG
0.5 | STIFF | OLIVE | STRAIGHT | 1.27 | 5.133333 | 2MM CACL2 | 2 | 0 | 0 | 0 | PNEUMATIC | 5 | JAMMED | FAILED | DELAYED CLOG
2 | VERY STIFF | NO NOZZLE | STRAIGHT | 0 | 2.958333 | 1% PEG 10KDA | 2 | 0 | 10 | 1 | PNEUMATIC | 5 | VERY JAMMED | PRINTABLE |  | POOR | BRITTLE FILAMENTS
2 | VERY STIFF | NO NOZZLE | STRAIGHT | 0 | 2.958333 | 1% PEG 10KDA | 2 | 0 | 10 | 1 | PNEUMATIC | 5 | VERY JAMMED | PRINTABLE |  | POOR | BRITTLE FILAMENTS
2 | VERY STIFF | NO NOZZLE | STRAIGHT | 0 | 2.958333 | 2MM CACL2 | 2 | 0 | 0 | 0 | PNEUMATIC | 5 | VERY JAMMED | PRINTABLE |  | POOR | BRITTLE FILAMENTS
2 | VERY STIFF | NO NOZZLE | STRAIGHT | 0 | 2.958333 | 2MM CACL2 | 2 | 0 | 0 | 0 | PNEUMATIC | 5 | VERY JAMMED | PRINTABLE |  | POOR | BRITTLE FILAMENTS
0.5 | STIFF | OLIVE | STRAIGHT | 1.27 | 5.133333 | 1% PEG 10KDA | 2 | 0 | 10 | 1 | PNEUMATIC | 5 | JAMMED | PRINTABLE |  | POOR | BRITTLE FILAMENTS
0.5 | STIFF | OLIVE | STRAIGHT | 1.27 | 5.133333 | 1% PEG 10KDA | 2 | 0 | 10 | 1 | PNEUMATIC | 5 | JAMMED | PRINTABLE |  | POOR | BRITTLE FILAMENTS
0.5 | STIFF | OLIVE | STRAIGHT | 1.27 | 5.133333 | 1% PEG 10KDA | 2 | 0 | 10 | 1 | PNEUMATIC | 5 | VERY JAMMED | FAILED | DELAYED CLOG
0.5 | STIFF | OLIVE | STRAIGHT | 1.27 | 2.566667 | 1% PEG 10KDA | 2 | 0 | 10 | 1 | PNEUMATIC | 5 | JAMMED | FAILED | DELAYED CLOG
0.5 | STIFF | OLIVE | STRAIGHT | 1.27 | 2.566667 | 1% PEG 10KDA | 2 | 0 | 10 | 1 | PNEUMATIC | 5 | VERY JAMMED | PRINTABLE |  | POOR | BRITTLE FILAMENTS
0.5 | STIFF | OLIVE | STRAIGHT | 1.27 | 2.566667 | 1% PEG 10KDA | 2 | 0 | 10 | 1 | PNEUMATIC | 5 | VERY JAMMED | PRINTABLE |  | POOR | BRITTLE FILAMENTS
2 | VERY STIFF | OLIVE | STRAIGHT | 1.27 | 2.566667 | 1% PEG 10KDA | 2 | 0 | 10 | 1 | PNEUMATIC | 5 | JAMMED | FAILED | DELAYED CLOG
2 | VERY STIFF | OLIVE | STRAIGHT | 1.27 | 5.133333 | 1% PEG 10KDA | 2 | 0 | 10 | 1 | PNEUMATIC | 5 | JAMMED | FAILED | DELAYED CLOG
0.5 | STIFF | OLIVE | STRAIGHT | 1.27 | 2.566667 | 1% PEG 10KDA | 2 | 0 | 10 | 1 | PNEUMATIC | 5 | JAMMED | FAILED | DELAYED CLOG
0.5 | STIFF | OLIVE | STRAIGHT | 1.27 | 5.133333 | 1% PEG 10KDA | 2 | 0 | 10 | 1 | PNEUMATIC | 5 | JAMMED | FAILED | DELAYED CLOG
2 | VERY STIFF | OLIVE | STRAIGHT | 1.27 | 2.566667 | 1% PEG 600KDA | 2 | 0 | 600 | 1 | PNEUMATIC | 5 | JAMMED | PRINTABLE |  | POOR | AMORPHOUS FILAMENTS
2 | VERY STIFF | OLIVE | STRAIGHT | 1.27 | 2.566667 | 1% PEG 600KDA | 2 | 0 | 600 | 1 | PNEUMATIC | 5 | JAMMED | PRINTABLE |  | POOR | AMORPHOUS FILAMENTS
2 | VERY STIFF | OLIVE | STRAIGHT | 1.27 | 5.133333 | 1% PEG 600KDA | 2 | 0 | 600 | 1 | PNEUMATIC | 5 | JAMMED | PRINTABLE |  | FAIR | DEFINED FILAMENTS
2 | VERY STIFF | OLIVE | STRAIGHT | 1.27 | 5.133333 | 1% PEG 600KDA | 2 | 0 | 600 | 1 | PNEUMATIC | 5 | JAMMED | PRINTABLE |  | FAIR | DEFINED FILAMENTS
2 | VERY STIFF | OLIVE | STRAIGHT | 1.27 | 5.133333 | 1% PEG 600KDA | 2 | 0 | 600 | 1 | PNEUMATIC | 5 | JAMMED | PRINTABLE |  | FAIR | DEFINED FILAMENTS
2 | VERY STIFF | OLIVE | STRAIGHT | 1.27 | 5.133333 | 1% PEG 600KDA | 2 | 0 | 600 | 1 | PNEUMATIC | 5 | JAMMED | PRINTABLE |  | FAIR | DEFINED FILAMENTS
2 | VERY STIFF | NO NOZZLE | STRAIGHT | 0 | 2.958333 | 2MM CACL2 | 2 | 0 | 0 | 0 | PNEUMATIC | 5 | VERY JAMMED | PRINTABLE |  | POOR | BRITTLE FILAMENTS
2 | VERY STIFF | NO NOZZLE | STRAIGHT | 0 | 2.958333 | 2MM CACL2 | 2 | 0 | 0 | 0 | PNEUMATIC | 5 | VERY JAMMED | PRINTABLE |  | POOR | BRITTLE FILAMENTS
2 | VERY STIFF | NO NOZZLE | STRAIGHT | 0 | 5.916667 | 2MM CACL2 | 2 | 0 | 0 | 0 | PNEUMATIC | 5 | VERY JAMMED | PRINTABLE |  | POOR | BRITTLE FILAMENTS
2 | VERY STIFF | NO NOZZLE | STRAIGHT | 0 | 5.916667 | 2MM CACL2 | 2 | 0 | 0 | 0 | PNEUMATIC | 5 | VERY JAMMED | PRINTABLE |  | POOR | BRITTLE FILAMENTS
2 | VERY STIFF | OLIVE | STRAIGHT | 1.27 | 5.133333 | 1% PEG 600KDA | 2 | 0 | 600 | 1 | PNEUMATIC | 5 | JAMMED | PRINTABLE |  | GOOD | WELL-DEFINED FILAMENTS
2 | VERY STIFF | OLIVE | STRAIGHT | 1.27 | 5.133333 | 1% PEG 600KDA | 2 | 0 | 600 | 1 | PNEUMATIC | 5 | JAMMED | PRINTABLE |  | GOOD | WELL-DEFINED FILAMENTS
2 | VERY STIFF | OLIVE | STRAIGHT | 1.27 | 5.133333 | 1% PEG 600KDA | 2 | 0 | 600 | 1 | PNEUMATIC | 5 | LIGHTLY JAMMED | PRINTABLE |  | POOR | AMORPHOUS FILAMENTS
2 | VERY STIFF | OLIVE | STRAIGHT | 1.27 | 5.133333 | 1% PEG 600KDA | 2 | 0 | 600 | 1 | PNEUMATIC | 5 | LIGHTLY JAMMED | PRINTABLE |  | POOR | AMORPHOUS FILAMENTS
2 | VERY STIFF | OLIVE | STRAIGHT | 1.27 | 5.133333 | 1% PEG 600KDA | 2 | 0 | 600 | 1 | PNEUMATIC | 5 | LIGHTLY JAMMED | PRINTABLE |  | POOR | AMORPHOUS FILAMENTS
2 | VERY STIFF | OLIVE | STRAIGHT | 1.27 | 5.133333 | 1% PEG 600KDA | 2 | 0 | 600 | 1 | PNEUMATIC | 5 | LIGHTLY JAMMED | PRINTABLE |  | FAIR | DEFINED FILAMENTS
2 | VERY STIFF | OLIVE | STRAIGHT | 1.27 | 5.133333 | 1% PEG 600KDA | 2 | 0 | 600 | 1 | PNEUMATIC | 5 | JAMMED | PRINTABLE |  | FAIR | DEFINED FILAMENTS
2 | VERY STIFF | OLIVE | STRAIGHT | 1.27 | 5.133333 | 1% PEG 600KDA | 2 | 0 | 600 | 1 | PNEUMATIC | 5 | JAMMED | PRINTABLE |  | FAIR | DEFINED FILAMENTS
2 | VERY STIFF | OLIVE | STRAIGHT | 1.27 | 5.133333 | 1% PEG 600KDA | 2 | 0 | 600 | 1 | PNEUMATIC | 5 | JAMMED | PRINTABLE |  | FAIR | DEFINED FILAMENTS
2 | VERY STIFF | OLIVE | STRAIGHT | 1.27 | 5.133333 | 1% PEG 600KDA | 2 | 0 | 600 | 1 | PNEUMATIC | 5 | JAMMED | PRINTABLE |  | FAIR | DEFINED FILAMENTS
2 | VERY STIFF | OLIVE | STRAIGHT | 1.27 | 5.133333 | 1% PEG 600KDA | 2 | 0 | 600 | 1 | PNEUMATIC | 5 | VERY JAMMED | PRINTABLE |  | GOOD | WELL-DEFINED FILAMENTS
2 | VERY STIFF | OLIVE | STRAIGHT | 1.27 | 5.133333 | 1% PEG 600KDA | 2 | 0 | 600 | 1 | PNEUMATIC | 5 | VERY JAMMED | PRINTABLE |  | GOOD | WELL-DEFINED FILAMENTS
2 | VERY STIFF | OLIVE | STRAIGHT | 1.27 | 5.133333 | 1% PEG 600KDA | 2 | 0 | 600 | 1 | PNEUMATIC | 5 | VERY JAMMED | FAILED | DELAYED CLOG
2 | VERY STIFF | OLIVE | STRAIGHT | 1.27 | 5.133333 | 1% PEG 600KDA | 2 | 0 | 600 | 1 | PNEUMATIC | 5 | VERY JAMMED | FAILED | DELAYED CLOG
2 | VERY STIFF | OLIVE | STRAIGHT | 1.27 | 5.133333 | 1% PEG 600KDA | 2 | 0 | 600 | 1 | PNEUMATIC | 5 | JAMMED | PRINTABLE |  | FAIR | DEFINED FILAMENTS
2 | VERY STIFF | OLIVE | STRAIGHT | 1.27 | 5.133333 | 1% PEG 600KDA | 2 | 0 | 600 | 1 | PNEUMATIC | 5 | JAMMED | PRINTABLE |  | FAIR | DEFINED FILAMENTS
2 | VERY STIFF | OLIVE | STRAIGHT | 1.27 | 5.133333 | 1% PEG 600KDA | 2 | 0 | 600 | 1 | PNEUMATIC | 5 | JAMMED | PRINTABLE |  | GOOD | WELL-DEFINED FILAMENTS
2 | VERY STIFF | OLIVE | STRAIGHT | 1.27 | 5.133333 | 1% PEG 600KDA | 2 | 0 | 600 | 1 | PNEUMATIC | 5 | JAMMED | PRINTABLE |  | GOOD | WELL-DEFINED FILAMENTS
2 | VERY STIFF | OLIVE | STRAIGHT | 1.27 | 5.133333 | 1% PEG 600KDA | 2 | 0 | 600 | 1 | PNEUMATIC | 5 | JAMMED | PRINTABLE |  | POOR | AMORPHOUS FILAMENTS
2 | VERY STIFF | OLIVE | STRAIGHT | 1.27 | 5.133333 | 1% PEG 600KDA | 2 | 0 | 600 | 1 | PNEUMATIC | 5 | JAMMED | PRINTABLE |  | POOR | AMORPHOUS FILAMENTS
2 | VERY STIFF | OLIVE | STRAIGHT | 1.27 | 5.133333 | 1% PEG 600KDA | 2 | 0 | 600 | 1 | PNEUMATIC | 5 | JAMMED | PRINTABLE |  | GOOD | WELL-DEFINED FILAMENTS
2 | VERY STIFF | OLIVE | STRAIGHT | 1.27 | 5.133333 | 1% PEG 600KDA | 2 | 0 | 600 | 1 | PNEUMATIC | 5 | JAMMED | PRINTABLE |  | GOOD | WELL-DEFINED FILAMENTS
2 | VERY STIFF | OLIVE | STRAIGHT | 1.27 | 5.133333 | 1% PEG 600KDA | 2 | 0 | 600 | 1 | PNEUMATIC | 5 | VERY JAMMED | FAILED | DELAYED CLOG
2 | VERY STIFF | OLIVE | STRAIGHT | 1.27 | 5.133333 | 1% PEG 600KDA | 2 | 0 | 600 | 1 | PNEUMATIC | 5 | VERY JAMMED | FAILED | DELAYED CLOG
2 | VERY STIFF | OLIVE | STRAIGHT | 1.27 | 5.133333 | 1% PEG 600KDA | 2 | 0 | 600 | 1 | PNEUMATIC | 8 | VERY JAMMED | PRINTABLE |  | GOOD | WELL-DEFINED FILAMENTS
2 | VERY STIFF | OLIVE | STRAIGHT | 1.27 | 5.133333 | 1% PEG 600KDA | 2 | 0 | 600 | 1 | PNEUMATIC | 8 | VERY JAMMED | PRINTABLE |  | GOOD | WELL-DEFINED FILAMENTS
2 | VERY STIFF | OLIVE | STRAIGHT | 1.27 | 5.133333 | 1% PEG 600KDA | 2 | 0 | 600 | 1 | PNEUMATIC | 8 | VERY JAMMED | PRINTABLE |  | GOOD | WELL-DEFINED FILAMENTS
2 | VERY STIFF | OLIVE | STRAIGHT | 1.27 | 5.133333 | 1% PEG 600KDA | 2 | 0 | 600 | 1 | PNEUMATIC | 5 | JAMMED | PRINTABLE |  | GOOD | WELL-DEFINED FILAMENTS
2 | VERY STIFF | OLIVE | STRAIGHT | 1.27 | 5.133333 | 1% PEG 600KDA | 2 | 0 | 600 | 1 | PNEUMATIC | 5 | JAMMED | PRINTABLE |  | GOOD | WELL-DEFINED FILAMENTS
2 | VERY STIFF | OLIVE | STRAIGHT | 1.27 | 5.133333 | 1% PEG 600KDA | 2 | 0 | 600 | 1 | PNEUMATIC | 5 | JAMMED | PRINTABLE |  | GOOD | WELL-DEFINED FILAMENTS
2 | VERY STIFF | OLIVE | STRAIGHT | 1.27 | 5.133333 | 1% PEG 600KDA | 2 | 0 | 600 | 1 | PNEUMATIC | 1 | JAMMED | FAILED | IMMEDIATE CLOG
2 | VERY STIFF | OLIVE | STRAIGHT | 1.27 | 5.133333 | 1% PEG 600KDA | 2 | 0 | 600 | 1 | PNEUMATIC | 1 | JAMMED | FAILED | IMMEDIATE CLOG
2 | VERY STIFF | OLIVE | STRAIGHT | 1.27 | 5.133333 | 1% PEG 600KDA | 2 | 0 | 600 | 1 | PNEUMATIC | 1 | JAMMED | FAILED | IMMEDIATE CLOG
2 | VERY STIFF | AMBER | STRAIGHT | 1.27 | 4.533333 | 1% PEG 600KDA | 2 | 0 | 600 | 1 | PNEUMATIC | 5 | JAMMED | PRINTABLE |  | GOOD | WELL-DEFINED FILAMENTS
2 | VERY STIFF | AMBER | STRAIGHT | 1.27 | 4.533333 | 1% PEG 600KDA | 2 | 0 | 600 | 1 | PNEUMATIC | 5 | JAMMED | PRINTABLE |  | GOOD | WELL-DEFINED FILAMENTS
2 | VERY STIFF | AMBER | STRAIGHT | 1.27 | 4.533333 | 1% PEG 600KDA | 2 | 0 | 600 | 1 | PNEUMATIC | 5 | JAMMED | PRINTABLE |  | GOOD | WELL-DEFINED FILAMENTS
2 | VERY STIFF | GREY | TAPERED | 1.27 | 3.966667 | 1% PEG 600KDA | 2 | 0 | 600 | 1 | PNEUMATIC | 5 | JAMMED | PRINTABLE |  | GOOD | WELL-DEFINED FILAMENTS
2 | VERY STIFF | GREY | TAPERED | 1.27 | 3.966667 | 1% PEG 600KDA | 2 | 0 | 600 | 1 | PNEUMATIC | 5 | JAMMED | PRINTABLE |  | GOOD | WELL-DEFINED FILAMENTS
2 | VERY STIFF | GREY | TAPERED | 1.27 | 3.966667 | 1% PEG 600KDA | 2 | 0 | 600 | 1 | PNEUMATIC | 5 | JAMMED | PRINTABLE |  | GOOD | WELL-DEFINED FILAMENTS
2 | VERY STIFF | GREEN | TAPERED | 1.27 | 2.8 | 1% PEG 600KDA | 2 | 0 | 600 | 1 | PNEUMATIC | 5 | JAMMED | PRINTABLE |  | GOOD | WELL-DEFINED FILAMENTS
2 | VERY STIFF | GREEN | TAPERED | 1.27 | 2.8 | 1% PEG 600KDA | 2 | 0 | 600 | 1 | PNEUMATIC | 5 | JAMMED | PRINTABLE |  | GOOD | WELL-DEFINED FILAMENTS
2 | VERY STIFF | GREEN | TAPERED | 1.27 | 2.8 | 1% PEG 600KDA | 2 | 0 | 600 | 1 | PNEUMATIC | 5 | JAMMED | PRINTABLE |  | GOOD | WELL-DEFINED FILAMENTS
2 | VERY STIFF | PINK | TAPERED | 1.27 | 2.033333 | 1% PEG 600KDA | 2 | 0 | 600 | 1 | PNEUMATIC | 5 | JAMMED | PRINTABLE |  | GOOD | WELL-DEFINED FILAMENTS
2 | VERY STIFF | PINK | TAPERED | 1.27 | 2.033333 | 1% PEG 600KDA | 2 | 0 | 600 | 1 | PNEUMATIC | 5 | JAMMED | PRINTABLE |  | GOOD | WELL-DEFINED FILAMENTS
2 | VERY STIFF | PINK | TAPERED | 1.27 | 2.033333 | 1% PEG 600KDA | 2 | 0 | 600 | 1 | PNEUMATIC | 5 | JAMMED | PRINTABLE |  | GOOD | WELL-DEFINED FILAMENTS
2 | VERY STIFF | BLUE | TAPERED | 1.27 | 1.366667 | 1% PEG 600KDA | 2 | 0 | 600 | 1 | PNEUMATIC | 5 | JAMMED | PRINTABLE |  | GOOD | WELL-DEFINED FILAMENTS
2 | VERY STIFF | BLUE | TAPERED | 1.27 | 1.366667 | 1% PEG 600KDA | 2 | 0 | 600 | 1 | PNEUMATIC | 5 | JAMMED | FAILED | DELAYED CLOG
2 | VERY STIFF | BLUE | TAPERED | 1.27 | 1.366667 | 1% PEG 600KDA | 2 | 0 | 600 | 1 | PNEUMATIC | 5 | JAMMED | FAILED | DELAYED CLOG
2 | VERY STIFF | PINK | STRAIGHT | 1.27 | 2.033333 | 1% PEG 600KDA | 2 | 0 | 600 | 1 | PNEUMATIC | 5 | JAMMED | FAILED | IMMEDIATE CLOG
2 | VERY STIFF | PINK | STRAIGHT | 1.27 | 2.033333 | 1% PEG 600KDA | 2 | 0 | 600 | 1 | PNEUMATIC | 5 | JAMMED | FAILED | IMMEDIATE CLOG
2 | VERY STIFF | PINK | STRAIGHT | 1.27 | 2.033333 | 1% PEG 600KDA | 2 | 0 | 600 | 1 | PNEUMATIC | 5 | JAMMED | FAILED | IMMEDIATE CLOG
2 | VERY STIFF | OLIVE | STRAIGHT | 1.27 | 5.133333 | 1% PEG 600KDA | 2 | 0 | 600 | 1 | PNEUMATIC | 5 | JAMMED | PRINTABLE |  | FAIR | DEFINED FILAMENTS
2 | VERY STIFF | OLIVE | STRAIGHT | 1.27 | 5.133333 | 1% PEG 600KDA | 2 | 0 | 600 | 1 | PNEUMATIC | 5 | JAMMED | FAILED | DELAYED CLOG
2 | VERY STIFF | OLIVE | STRAIGHT | 1.27 | 5.133333 | 1% PEG 600KDA | 2 | 0 | 600 | 1 | PNEUMATIC | 5 | JAMMED | FAILED | DELAYED CLOG
2 | VERY STIFF | GREEN | STRAIGHT | 1.27 | 2.8 | 1% PEG 600KDA | 2 | 0 | 600 | 1 | PNEUMATIC | 5 | JAMMED | FAILED | IMMEDIATE CLOG
2 | VERY STIFF | GREEN | STRAIGHT | 1.27 | 2.8 | 1% PEG 600KDA | 2 | 0 | 600 | 1 | PNEUMATIC | 5 | JAMMED | FAILED | IMMEDIATE CLOG
2 | VERY STIFF | OLIVE | STRAIGHT | 1.27 | 5.133333 | 1% PEG 600KDA | 2 | 0 | 600 | 1 | PNEUMATIC | 5 | JAMMED | PRINTABLE |  | GOOD | WELL-DEFINED FILAMENTS
2 | VERY STIFF | OLIVE | STRAIGHT | 1.27 | 5.133333 | 1% PEG 600KDA | 2 | 0 | 600 | 1 | PNEUMATIC | 5 | JAMMED | FAILED | DELAYED CLOG
2 | VERY STIFF | OLIVE | STRAIGHT | 1.27 | 5.133333 | 1% PEG 600KDA | 2 | 0 | 600 | 1 | PNEUMATIC | 5 | JAMMED | PRINTABLE |  | FAIR | DEFINED FILAMENTS
2 | VERY STIFF | OLIVE | STRAIGHT | 1.27 | 5.133333 | 1% PEG 600KDA | 2 | 0 | 600 | 1 | PNEUMATIC | 5 | JAMMED | PRINTABLE |  | FAIR | DEFINED FILAMENTS
2 | VERY STIFF | OLIVE | STRAIGHT | 1.27 | 5.133333 | 1% PEG 600KDA | 2 | 0 | 600 | 1 | PNEUMATIC | 4 | JAMMED | PRINTABLE |  | FAIR | DEFINED FILAMENTS
2 | VERY STIFF | OLIVE | STRAIGHT | 1.27 | 5.133333 | 1% PEG 600KDA | 2 | 0 | 600 | 1 | PNEUMATIC | 4 | JAMMED | FAILED | DELAYED CLOG
2 | VERY STIFF | GREEN | STRAIGHT | 1.27 | 2.8 | 1% PEG 600KDA | 2 | 0 | 600 | 1 | PNEUMATIC | 5 | JAMMED | FAILED | IMMEDIATE CLOG
2 | VERY STIFF | GREEN | STRAIGHT | 1.27 | 2.8 | 1% PEG 600KDA | 2 | 0 | 600 | 1 | PNEUMATIC | 5 | JAMMED | FAILED | IMMEDIATE CLOG
0.5 | STIFF | OLIVE | STRAIGHT | 1.27 | 5.133333 | 1% PEG 600KDA | 2 | 0 | 600 | 1 | PNEUMATIC | 2.5 | JAMMED | FAILED | DELAYED CLOG
0.5 | STIFF | OLIVE | STRAIGHT | 1.27 | 5.133333 | 1% PEG 600KDA | 2 | 0 | 600 | 1 | PNEUMATIC | 2.5 | JAMMED | FAILED | DELAYED CLOG
0.5 | STIFF | OLIVE | STRAIGHT | 1.27 | 5.133333 | 1% PEG 600KDA | 2 | 0 | 600 | 1 | PNEUMATIC | 5 | JAMMED | PRINTABLE |  | FAIR | DEFINED FILAMENTS
0.5 | STIFF | OLIVE | STRAIGHT | 1.27 | 5.133333 | 1% PEG 600KDA | 2 | 0 | 600 | 1 | PNEUMATIC | 5 | JAMMED | PRINTABLE |  | FAIR | DEFINED FILAMENTS
0.5 | STIFF | OLIVE | STRAIGHT | 1.27 | 5.133333 | 1% PEG 600KDA | 2 | 0 | 600 | 1 | PNEUMATIC | 5 | JAMMED | PRINTABLE |  | FAIR | DEFINED FILAMENTS
0.5 | STIFF | OLIVE | STRAIGHT | 1.27 | 5.133333 | 5% PEG 600KDA | 2 | 0 | 600 | 5 | PNEUMATIC | 5 | JAMMED | PRINTABLE |  | FAIR | DEFINED FILAMENTS
0.5 | STIFF | OLIVE | STRAIGHT | 1.27 | 5.133333 | 5% PEG 600KDA | 2 | 0 | 600 | 5 | PNEUMATIC | 5 | JAMMED | PRINTABLE |  | FAIR | DEFINED FILAMENTS
0.5 | STIFF | OLIVE | STRAIGHT | 1.27 | 5.133333 | 5% PEG 600KDA | 2 | 0 | 600 | 5 | PNEUMATIC | 5 | JAMMED | PRINTABLE |  | FAIR | DEFINED FILAMENTS
0.5 | STIFF | OLIVE | STRAIGHT | 1.27 | 5.133333 | 5% PEG 600KDA | 2 | 0 | 600 | 5 | PNEUMATIC | 5 | JAMMED | PRINTABLE |  | FAIR | DEFINED FILAMENTS
0.5 | STIFF | OLIVE | STRAIGHT | 1.27 | 5.133333 | 5% PEG 600KDA | 2 | 0 | 600 | 5 | PNEUMATIC | 5 | JAMMED | PRINTABLE |  | FAIR | DEFINED FILAMENTS
0.5 | STIFF | OLIVE | STRAIGHT | 1.27 | 5.133333 | 5% PEG 600KDA | 2 | 0 | 600 | 5 | PNEUMATIC | 5 | JAMMED | PRINTABLE |  | GOOD | WELL-DEFINED FILAMENTS
0.5 | STIFF | OLIVE | STRAIGHT | 1.27 | 5.133333 | 5% PEG 600KDA | 2 | 0 | 600 | 5 | PNEUMATIC | 5 | JAMMED | PRINTABLE |  | GOOD | WELL-DEFINED FILAMENTS
0.5 | STIFF | OLIVE | STRAIGHT | 1.27 | 5.133333 | 5% PEG 600KDA | 2 | 0 | 600 | 5 | PNEUMATIC | 5 | JAMMED | PRINTABLE |  | GOOD | WELL-DEFINED FILAMENTS
0.5 | STIFF | OLIVE | STRAIGHT | 1.27 | 5.133333 | 5% PEG 600KDA | 2 | 0 | 600 | 5 | PNEUMATIC | 5 | JAMMED | PRINTABLE |  | GOOD | WELL-DEFINED FILAMENTS
0.5 | STIFF | OLIVE | STRAIGHT | 1.27 | 5.133333 | 5% PEG 600KDA | 2 | 0 | 600 | 5 | PNEUMATIC | 5 | JAMMED | PRINTABLE |  | GOOD | WELL-DEFINED FILAMENTS
0.5 | STIFF | OLIVE | STRAIGHT | 1.27 | 5.133333 | 5% PEG 600KDA | 2 | 0 | 600 | 5 | PNEUMATIC | 5 | JAMMED | PRINTABLE |  | GOOD | WELL-DEFINED FILAMENTS
0.5 | STIFF | OLIVE | STRAIGHT | 1.27 | 5.133333 | 5% PEG 600KDA | 2 | 0 | 600 | 5 | PNEUMATIC | 5 | JAMMED | PRINTABLE |  | GOOD | WELL-DEFINED FILAMENTS
0.5 | STIFF | OLIVE | STRAIGHT | 1.27 | 5.133333 | 5% PEG 600KDA | 2 | 0 | 600 | 5 | PNEUMATIC | 5 | VERY JAMMED | PRINTABLE |  | GOOD | WELL-DEFINED FILAMENTS
0.5 | STIFF | OLIVE | STRAIGHT | 1.27 | 5.133333 | 5% PEG 600KDA | 2 | 0 | 600 | 5 | PNEUMATIC | 5 | VERY JAMMED | PRINTABLE |  | GOOD | WELL-DEFINED FILAMENTS
0.5 | STIFF | OLIVE | STRAIGHT | 1.27 | 5.133333 | 5% PEG 600KDA | 2 | 0 | 600 | 5 | PNEUMATIC | 5 | VERY JAMMED | PRINTABLE |  | GOOD | WELL-DEFINED FILAMENTS
0.5 | STIFF | OLIVE | STRAIGHT | 1.27 | 5.133333 | 5% PEG 600KDA | 2 | 0 | 600 | 5 | PNEUMATIC | 5 | VERY JAMMED | PRINTABLE |  | GOOD | WELL-DEFINED FILAMENTS
0.5 | STIFF | OLIVE | STRAIGHT | 1.27 | 5.133333 | 5% PEG 600KDA | 2 | 0 | 600 | 5 | PNEUMATIC | 5 | VERY JAMMED | PRINTABLE |  | GOOD | WELL-DEFINED FILAMENTS
2 | STIFF | OLIVE | STRAIGHT | 1.27 | 5.133333 | 5% PEG 600KDA | 2 | 0 | 600 | 5 | PNEUMATIC | 5 | LIGHTLY JAMMED | PRINTABLE |  | FAIR | DEFINED FILAMENTS
2 | STIFF | OLIVE | STRAIGHT | 1.27 | 5.133333 | 5% PEG 600KDA | 2 | 0 | 600 | 5 | PNEUMATIC | 5 | LIGHTLY JAMMED | PRINTABLE |  | FAIR | DEFINED FILAMENTS
2 | STIFF | OLIVE | STRAIGHT | 1.27 | 5.133333 | 5% PEG 600KDA | 2 | 0 | 600 | 5 | PNEUMATIC | 5 | JAMMED | PRINTABLE |  | GOOD | WELL-DEFINED FILAMENTS
2 | STIFF | OLIVE | STRAIGHT | 1.27 | 5.133333 | 5% PEG 600KDA | 2 | 0 | 600 | 5 | PNEUMATIC | 5 | JAMMED | PRINTABLE |  | GOOD | WELL-DEFINED FILAMENTS
2 | STIFF | OLIVE | STRAIGHT | 1.27 | 5.133333 | 5% PEG 600KDA | 2 | 0 | 600 | 5 | PNEUMATIC | 5 | VERY JAMMED | PRINTABLE |  | GOOD | WELL-DEFINED FILAMENTS
2 | STIFF | OLIVE | STRAIGHT | 1.27 | 5.133333 | 5% PEG 600KDA | 2 | 0 | 600 | 5 | PNEUMATIC | 5 | VERY JAMMED | FAILED | DELAYED CLOG
2 | STIFF | OLIVE | STRAIGHT | 1.27 | 5.133333 | 5% PEG 600KDA | 2 | 0 | 600 | 5 | PNEUMATIC | 5 | VERY JAMMED | FAILED | DELAYED CLOG
2 | STIFF | OLIVE | STRAIGHT | 1.27 | 5.133333 | 5% PEG 600KDA | 2 | 0 | 600 | 5 | PNEUMATIC | 5 | VERY JAMMED | FAILED | IMMEDIATE CLOG
0.5 | STIFF | OLIVE | STRAIGHT | 1.27 | 5.133333 | 1% PEG 600KDA | 2 | 0 | 600 | 1 | PNEUMATIC | 5 | LIGHTLY JAMMED | PRINTABLE |  | POOR | AMORPHOUS FILAMENTS
0.5 | STIFF | OLIVE | STRAIGHT | 1.27 | 5.133333 | 1% PEG 600KDA | 2 | 0 | 600 | 1 | PNEUMATIC | 5 | LIGHTLY JAMMED | PRINTABLE |  | POOR | AMORPHOUS FILAMENTS
0.5 | STIFF | OLIVE | STRAIGHT | 1.27 | 5.133333 | 1% PEG 600KDA | 2 | 0 | 600 | 1 | PNEUMATIC | 5 | LIGHTLY JAMMED | PRINTABLE |  | POOR | AMORPHOUS FILAMENTS
0.5 | STIFF | OLIVE | STRAIGHT | 1.27 | 5.133333 | 1% PEG 600KDA | 2 | 0 | 600 | 1 | PNEUMATIC | 5 | LIGHTLY JAMMED | PRINTABLE |  | POOR | AMORPHOUS FILAMENTS
0.5 | STIFF | OLIVE | STRAIGHT | 1.27 | 5.133333 | 1% PEG 600KDA | 2 | 0 | 600 | 1 | PNEUMATIC | 5 | JAMMED | PRINTABLE |  | FAIR | DEFINED FILAMENTS
0.5 | STIFF | OLIVE | STRAIGHT | 1.27 | 5.133333 | 1% PEG 600KDA | 2 | 0 | 600 | 1 | PNEUMATIC | 5 | JAMMED | PRINTABLE |  | FAIR | DEFINED FILAMENTS
0.5 | STIFF | OLIVE | STRAIGHT | 1.27 | 5.133333 | 1% PEG 600KDA | 2 | 0 | 600 | 1 | PNEUMATIC | 5 | VERY JAMMED | PRINTABLE |  | GOOD | WELL-DEFINED FILAMENTS
0.5 | STIFF | OLIVE | STRAIGHT | 1.27 | 5.133333 | 1% PEG 600KDA | 2 | 0 | 600 | 1 | PNEUMATIC | 5 | VERY JAMMED | PRINTABLE |  | GOOD | WELL-DEFINED FILAMENTS
0.5 | STIFF | OLIVE | STRAIGHT | 1.27 | 5.133333 | 1% PEG 600KDA | 2 | 0 | 600 | 1 | PNEUMATIC | 5 | VERY JAMMED | FAILED | DELAYED CLOG
0.5 | STIFF | OLIVE | STRAIGHT | 1.27 | 5.133333 | 1% PEG 600KDA | 2 | 0 | 600 | 1 | PNEUMATIC | 5 | VERY JAMMED | PRINTABLE |  | GOOD | WELL-DEFINED FILAMENTS
0.5 | STIFF | OLIVE | STRAIGHT | 1.27 | 5.133333 | 1% PEG 600KDA | 2 | 0 | 600 | 1 | PNEUMATIC | 5 | VERY JAMMED | PRINTABLE |  | GOOD | WELL-DEFINED FILAMENTS
0.5 | STIFF | OLIVE | STRAIGHT | 1.27 | 5.133333 | 1% PEG 600KDA | 2 | 0 | 600 | 1 | PNEUMATIC | 5 | VERY JAMMED | FAILED | DELAYED CLOG
0.5 | STIFF | OLIVE | STRAIGHT | 1.27 | 5.133333 | 1% PEG 600KDA | 2 | 0 | 600 | 1 | PNEUMATIC | 5 | VERY JAMMED | FAILED | DELAYED CLOG
0.5 | STIFF | NO NOZZLE | STRAIGHT | 0 | 5.916667 | 1% PEG 600KDA | 2 | 0 | 600 | 1 | PNEUMATIC | 5 | VERY JAMMED | PRINTABLE |  | GOOD | WELL-DEFINED FILAMENTS
0.5 | STIFF | NO NOZZLE | STRAIGHT | 0 | 5.916667 | 1% PEG 600KDA | 2 | 0 | 600 | 1 | PNEUMATIC | 5 | VERY JAMMED | PRINTABLE |  | GOOD | WELL-DEFINED FILAMENTS
0.5 | STIFF | OLIVE | STRAIGHT | 1.27 | 5.133333 | 5% PEG 600KDA | 2 | 0 | 600 | 5 | PNEUMATIC | 10 | LIGHTLY JAMMED | PRINTABLE |  | POOR | AMORPHOUS FILAMENTS
0.5 | STIFF | OLIVE | STRAIGHT | 1.27 | 5.133333 | 5% PEG 600KDA | 2 | 0 | 600 | 5 | PNEUMATIC | 8 | LIGHTLY JAMMED | PRINTABLE |  | POOR | AMORPHOUS FILAMENTS
0.5 | STIFF | OLIVE | STRAIGHT | 1.27 | 5.133333 | 5% PEG 600KDA | 2 | 0 | 600 | 5 | PNEUMATIC | 5 | LIGHTLY JAMMED | PRINTABLE |  | FAIR | DEFINED FILAMENTS
0.5 | STIFF | OLIVE | STRAIGHT | 1.27 | 5.133333 | 5% PEG 600KDA | 2 | 0 | 600 | 5 | PNEUMATIC | 3 | LIGHTLY JAMMED | PRINTABLE |  | FAIR | DEFINED FILAMENTS
0.5 | STIFF | OLIVE | STRAIGHT | 2.54 | 5.133333 | 5% PEG 600KDA | 2 | 0 | 600 | 5 | PNEUMATIC | 5 | LIGHTLY JAMMED | PRINTABLE |  | FAIR | DEFINED FILAMENTS
0.5 | STIFF | OLIVE | STRAIGHT | 2.54 | 5.133333 | 5% PEG 600KDA | 2 | 0 | 600 | 5 | PNEUMATIC | 5 | LIGHTLY JAMMED | PRINTABLE |  | FAIR | DEFINED FILAMENTS
0.5 | STIFF | OLIVE | STRAIGHT | 3.81 | 5.133333 | 5% PEG 600KDA | 2 | 0 | 600 | 5 | PNEUMATIC | 5 | LIGHTLY JAMMED | PRINTABLE |  | FAIR | DEFINED FILAMENTS
0.5 | STIFF | OLIVE | STRAIGHT | 3.81 | 5.133333 | 5% PEG 600KDA | 2 | 0 | 600 | 5 | PNEUMATIC | 5 | LIGHTLY JAMMED | PRINTABLE |  | FAIR | DEFINED FILAMENTS
0.5 | STIFF | OLIVE | STRAIGHT | 1.27 | 5.133333 | 5% PEG 600KDA | 2 | 0 | 600 | 5 | PNEUMATIC | 5 | JAMMED | PRINTABLE |  | POOR | AMORPHOUS FILAMENTS
0.5 | STIFF | OLIVE | STRAIGHT | 1.27 | 5.133333 | 5% PEG 600KDA | 2 | 0 | 600 | 5 | PNEUMATIC | 5 | JAMMED | PRINTABLE |  | POOR | AMORPHOUS FILAMENTS
0.5 | STIFF | OLIVE | STRAIGHT | 2.54 | 5.133333 | 5% PEG 600KDA | 2 | 0 | 600 | 5 | PNEUMATIC | 5 | JAMMED | PRINTABLE |  | FAIR | DEFINED FILAMENTS
0.5 | STIFF | OLIVE | STRAIGHT | 2.54 | 5.133333 | 5% PEG 600KDA | 2 | 0 | 600 | 5 | PNEUMATIC | 5 | JAMMED | PRINTABLE |  | FAIR | DEFINED FILAMENTS
0.5 | STIFF | OLIVE | STRAIGHT | 3.81 | 5.133333 | 5% PEG 600KDA | 2 | 0 | 600 | 5 | PNEUMATIC | 7 | JAMMED | PRINTABLE |  | GOOD | WELL-DEFINED FILAMENTS
0.5 | STIFF | OLIVE | STRAIGHT | 3.81 | 5.133333 | 5% PEG 600KDA | 2 | 0 | 600 | 5 | PNEUMATIC | 7 | JAMMED | PRINTABLE |  | GOOD | WELL-DEFINED FILAMENTS
0.5 | STIFF | AMBER | STRAIGHT | 1.27 | 4.533333 | 5% PEG 600KDA | 2 | 0 | 600 | 5 | PNEUMATIC | 5 | JAMMED | PRINTABLE |  | GOOD | WELL-DEFINED FILAMENTS
0.5 | STIFF | AMBER | STRAIGHT | 1.27 | 4.533333 | 5% PEG 600KDA | 2 | 0 | 600 | 5 | PNEUMATIC | 5 | JAMMED | PRINTABLE |  | GOOD | WELL-DEFINED FILAMENTS
0.5 | STIFF | AMBER | STRAIGHT | 1.27 | 4.533333 | 5% PEG 600KDA | 2 | 0 | 600 | 5 | PNEUMATIC | 5 | JAMMED | PRINTABLE |  | GOOD | WELL-DEFINED FILAMENTS
0.5 | STIFF | AMBER | STRAIGHT | 1.27 | 4.533333 | 5% PEG 600KDA | 2 | 0 | 600 | 5 | PNEUMATIC | 5 | JAMMED | PRINTABLE |  | GOOD | WELL-DEFINED FILAMENTS
0.5 | STIFF | GREEN | STRAIGHT | 1.27 | 2.8 | 5% PEG 600KDA | 2 | 0 | 600 | 5 | PNEUMATIC | 6 | JAMMED | PRINTABLE |  | GOOD | WELL-DEFINED FILAMENTS
0.5 | STIFF | GREEN | STRAIGHT | 1.27 | 2.8 | 5% PEG 600KDA | 2 | 0 | 600 | 5 | PNEUMATIC | 6 | JAMMED | PRINTABLE |  | GOOD | WELL-DEFINED FILAMENTS
0.5 | STIFF | GREEN | STRAIGHT | 1.27 | 2.8 | 5% PEG 600KDA | 2 | 0 | 600 | 5 | PNEUMATIC | 6 | JAMMED | PRINTABLE |  | GOOD | WELL-DEFINED FILAMENTS
0.5 | STIFF | PINK | STRAIGHT | 1.27 | 2.033333 | 5% PEG 600KDA | 2 | 0 | 600 | 5 | PNEUMATIC | 8 | JAMMED | PRINTABLE |  | GOOD | WELL-DEFINED FILAMENTS
0.5 | STIFF | PINK | STRAIGHT | 1.27 | 2.033333 | 5% PEG 600KDA | 2 | 0 | 600 | 5 | PNEUMATIC | 8 | JAMMED | PRINTABLE |  | GOOD | WELL-DEFINED FILAMENTS
0.5 | STIFF | PINK | STRAIGHT | 1.27 | 2.033333 | 5% PEG 600KDA | 2 | 0 | 600 | 5 | PNEUMATIC | 8 | JAMMED | PRINTABLE |  | GOOD | WELL-DEFINED FILAMENTS
0.5 | STIFF | AMBER | STRAIGHT | 3.81 | 4.533333 | 5% PEG 600KDA | 2 | 0 | 600 | 5 | PNEUMATIC | 5 | JAMMED | PRINTABLE |  | GOOD | WELL-DEFINED FILAMENTS
0.5 | STIFF | AMBER | STRAIGHT | 3.81 | 4.533333 | 5% PEG 600KDA | 2 | 0 | 600 | 5 | PNEUMATIC | 5 | JAMMED | PRINTABLE |  | GOOD | WELL-DEFINED FILAMENTS
0.5 | STIFF | AMBER | STRAIGHT | 3.81 | 4.533333 | 5% PEG 600KDA | 2 | 0 | 600 | 5 | PNEUMATIC | 5 | JAMMED | FAILED | DELAYED CLOG
0.5 | STIFF | AMBER | STRAIGHT | 3.81 | 4.533333 | 5% PEG 600KDA | 2 | 0 | 600 | 5 | PNEUMATIC | 5 | JAMMED | FAILED | DELAYED CLOG
0.5 | STIFF | AMBER | STRAIGHT | 3.81 | 4.533333 | 5% PEG 600KDA | 2 | 0 | 600 | 5 | PNEUMATIC | 5 | JAMMED | PRINTABLE |  | GOOD | WELL-DEFINED FILAMENTS
0.5 | STIFF | AMBER | STRAIGHT | 3.81 | 4.533333 | 5% PEG 600KDA | 2 | 0 | 600 | 5 | PNEUMATIC | 5 | JAMMED | PRINTABLE |  | GOOD | WELL-DEFINED FILAMENTS
0.5 | STIFF | AMBER | STRAIGHT | 3.81 | 4.533333 | 5% PEG 600KDA | 2 | 0 | 600 | 5 | PNEUMATIC | 5 | JAMMED | FAILED | DELAYED CLOG
0.5 | STIFF | AMBER | STRAIGHT | 3.81 | 4.533333 | 2.5% PEG 600KDA | 2 | 0 | 600 | 2.5 | PNEUMATIC | 5 | JAMMED | FAILED | DELAYED CLOG
0.5 | STIFF | AMBER | STRAIGHT | 3.81 | 4.533333 | 2.5% PEG 600KDA | 2 | 0 | 600 | 2.5 | PNEUMATIC | 5 | JAMMED | FAILED | DELAYED CLOG
0.5 | VERY SOFT | AMBER | STRAIGHT | 1.27 | 2.72 | 1X PBS | 0.9 | 153 | 0 | 0 | PNEUMATIC | 5 | LIGHTLY JAMMED | PRINTABLE |  | POOR | UNSTABLE FILAMENTS
0.5 | VERY SOFT | AMBER | STRAIGHT | 1.27 | 2.72 | 1X PBS | 0.9 | 153 | 0 | 0 | PNEUMATIC | 4 | LIGHTLY JAMMED | PRINTABLE |  | POOR | UNSTABLE FILAMENTS
0.5 | VERY SOFT | AMBER | STRAIGHT | 1.27 | 2.72 | 1X PBS | 0.9 | 153 | 0 | 0 | PNEUMATIC | 3 | LIGHTLY JAMMED | PRINTABLE |  | POOR | UNSTABLE FILAMENTS
0.5 | VERY SOFT | AMBER | STRAIGHT | 1.27 | 2.72 | 1X PBS | 0.9 | 153 | 0 | 0 | PNEUMATIC | 2 | LIGHTLY JAMMED | PRINTABLE |  | POOR | UNSTABLE FILAMENTS
0.5 | VERY SOFT | AMBER | STRAIGHT | 1.27 | 2.72 | 1X PBS | 0.9 | 153 | 0 | 0 | MECHANICAL |  | JAMMED | PRINTABLE |  | FAIR | DEFINED FILAMENTS
0.5 | VERY SOFT | AMBER | STRAIGHT | 3.81 | 2.72 | 1X PBS | 0.9 | 153 | 0 | 0 | MECHANICAL |  | JAMMED | PRINTABLE |  | FAIR | DEFINED FILAMENTS
0.5 | VERY SOFT | AMBER | STRAIGHT | 3.81 | 2.72 | 1X PBS | 0.9 | 153 | 0 | 0 | MECHANICAL |  | JAMMED | PRINTABLE |  | FAIR | DEFINED FILAMENTS
0.5 | VERY SOFT | AMBER | STRAIGHT | 3.81 | 2.72 | 1X PBS | 0.9 | 153 | 0 | 0 | MECHANICAL |  | JAMMED | PRINTABLE |  | FAIR | DEFINED FILAMENTS
0.5 | VERY SOFT | AMBER | STRAIGHT | 1.27 | 2.72 | 1X PBS | 0.9 | 153 | 0 | 0 | MANUAL |  | LIGHTLY JAMMED | PRINTABLE |  | POOR | UNSTABLE FILAMENTS
0.5 | VERY SOFT | AMBER | STRAIGHT | 1.27 | 2.72 | 1X PBS | 0.9 | 153 | 0 | 0 | MANUAL |  | LIGHTLY JAMMED | PRINTABLE |  | POOR | UNSTABLE FILAMENTS
0.5 | VERY SOFT | AMBER | STRAIGHT | 1.27 | 2.72 | 1X PBS | 0.9 | 153 | 0 | 0 | MANUAL |  | LIGHTLY JAMMED | PRINTABLE |  | POOR | UNSTABLE FILAMENTS
0.5 | VERY SOFT | AMBER | STRAIGHT | 1.27 | 2.72 | 1X PBS | 0.9 | 153 | 0 | 0 | MANUAL |  | LIGHTLY JAMMED | PRINTABLE |  | POOR | UNSTABLE FILAMENTS
0.5 | VERY SOFT | AMBER | STRAIGHT | 1.27 | 2.72 | 1X PBS | 0.9 | 153 | 0 | 0 | MANUAL |  | VERY JAMMED | PRINTABLE |  | GOOD | WELL-DEFINED FILAMENTS
0.5 | VERY SOFT | AMBER | STRAIGHT | 1.27 | 2.72 | 1X PBS | 0.9 | 153 | 0 | 0 | MANUAL |  | VERY JAMMED | PRINTABLE |  | GOOD | WELL-DEFINED FILAMENTS
0.5 | VERY SOFT | AMBER | STRAIGHT | 1.27 | 2.72 | 1X PBS | 0.9 | 153 | 0 | 0 | MANUAL |  | VERY JAMMED | PRINTABLE |  | GOOD | WELL-DEFINED FILAMENTS
0.5 | VERY SOFT | AMBER | STRAIGHT | 1.27 | 2.72 | 1X PBS | 0.9 | 153 | 0 | 0 | MANUAL |  | VERY JAMMED | PRINTABLE |  | GOOD | WELL-DEFINED FILAMENTS
0.5 | VERY SOFT | AMBER | STRAIGHT | 1.27 | 2.72 | 1X PBS | 0.9 | 153 | 0 | 0 | MANUAL |  | VERY JAMMED | PRINTABLE |  | GOOD | WELL-DEFINED FILAMENTS
0.5 | VERY SOFT | AMBER | STRAIGHT | 1.27 | 2.72 | 1X PBS | 0.9 | 153 | 0 | 0 | MANUAL |  | VERY JAMMED | PRINTABLE |  | GOOD | WELL-DEFINED FILAMENTS
0.5 | VERY SOFT | AMBER | STRAIGHT | 1.27 | 2.72 | 1X PBS | 0.9 | 153 | 0 | 0 | MANUAL |  | VERY JAMMED | PRINTABLE |  | GOOD | WELL-DEFINED FILAMENTS
0.5 | VERY SOFT | AMBER | STRAIGHT | 1.27 | 2.72 | 1X PBS | 0.9 | 153 | 0 | 0 | MANUAL |  | VERY JAMMED | PRINTABLE |  | GOOD | WELL-DEFINED FILAMENTS
0.5 | VERY SOFT | AMBER | STRAIGHT | 1.27 | 2.72 | 1X PBS | 0.9 | 153 | 0 | 0 | MANUAL |  | VERY JAMMED | PRINTABLE |  | GOOD | WELL-DEFINED FILAMENTS
0.5 | VERY SOFT | AMBER | STRAIGHT | 1.27 | 2.72 | 1X PBS | 0.9 | 153 | 0 | 0 | MANUAL |  | VERY JAMMED | PRINTABLE |  | GOOD | WELL-DEFINED FILAMENTS
0.5 | VERY SOFT | AMBER | STRAIGHT | 1.27 | 2.72 | 1X PBS | 0.9 | 153 | 0 | 0 | MANUAL |  | VERY JAMMED | PRINTABLE |  | GOOD | WELL-DEFINED FILAMENTS
0.5 | VERY SOFT | AMBER | STRAIGHT | 1.27 | 2.72 | 1X PBS | 0.9 | 153 | 0 | 0 | MANUAL |  | VERY JAMMED | PRINTABLE |  | GOOD | WELL-DEFINED FILAMENTS
0.5 | VERY SOFT | AMBER | STRAIGHT | 1.27 | 2.72 | 1X PBS | 0.9 | 153 | 0 | 0 | MANUAL |  | VERY JAMMED | PRINTABLE |  | GOOD | WELL-DEFINED FILAMENTS
0.5 | VERY SOFT | PURPLE | STRAIGHT | 1.27 | 1.02 | 1X PBS | 0.9 | 153 | 0 | 0 | MANUAL |  | VERY JAMMED | PRINTABLE |  | GOOD | WELL-DEFINED FILAMENTS
0.5 | VERY SOFT | PURPLE | STRAIGHT | 1.27 | 1.02 | 1X PBS | 0.9 | 153 | 0 | 0 | MANUAL |  | VERY JAMMED | PRINTABLE |  | GOOD | WELL-DEFINED FILAMENTS
0.5 | VERY SOFT | PURPLE | STRAIGHT | 1.27 | 1.02 | 1X PBS | 0.9 | 153 | 0 | 0 | MANUAL |  | VERY JAMMED | PRINTABLE |  | GOOD | WELL-DEFINED FILAMENTS
0.5 | VERY SOFT | AMBER | STRAIGHT | 1.27 | 2.72 | 1X PBS | 0.9 | 153 | 0 | 0 | MANUAL |  | VERY JAMMED | PRINTABLE |  | GOOD | WELL-DEFINED FILAMENTS
0.5 | VERY SOFT | AMBER | STRAIGHT | 1.27 | 2.72 | 1X PBS | 0.9 | 153 | 0 | 0 | MANUAL |  | VERY JAMMED | PRINTABLE |  | GOOD | WELL-DEFINED FILAMENTS
0.5 | VERY SOFT | PINK | STRAIGHT | 1.27 | 1.22 | 1X PBS | 0.9 | 153 | 0 | 0 | MANUAL |  | VERY JAMMED | PRINTABLE |  | GOOD | WELL-DEFINED FILAMENTS
0.5 | VERY SOFT | PINK | STRAIGHT | 1.27 | 1.22 | 1X PBS | 0.9 | 153 | 0 | 0 | MANUAL |  | VERY JAMMED | PRINTABLE |  | GOOD | WELL-DEFINED FILAMENTS
0.5 | VERY SOFT | PINK | STRAIGHT | 1.27 | 1.22 | 1X PBS | 0.9 | 153 | 0 | 0 | MANUAL |  | VERY JAMMED | PRINTABLE |  | GOOD | WELL-DEFINED FILAMENTS
0.5 | VERY SOFT | AMBER | STRAIGHT | 1.27 | 2.72 | 1X PBS | 0.9 | 153 | 0 | 0 | MANUAL |  | LIGHTLY JAMMED | PRINTABLE |  | POOR | UNSTABLE FILAMENTS
0.5 | VERY SOFT | AMBER | STRAIGHT | 1.27 | 2.72 | 1X PBS | 0.9 | 153 | 0 | 0 | MANUAL |  | LIGHTLY JAMMED | PRINTABLE |  | POOR | UNSTABLE FILAMENTS
0.5 | VERY SOFT | AMBER | STRAIGHT | 3.81 | 2.72 | 1X PBS | 0.9 | 153 | 0 | 0 | MECHANICAL |  | LIGHTLY JAMMED | PRINTABLE |  | POOR | UNSTABLE FILAMENTS
0.5 | VERY SOFT | AMBER | STRAIGHT | 3.81 | 2.72 | 1X PBS | 0.9 | 153 | 0 | 0 | MECHANICAL |  | LIGHTLY JAMMED | PRINTABLE |  | POOR | UNSTABLE FILAMENTS
2 | SOFT | AMBER | STRAIGHT | 3.81 | 2.72 | 1X PBS | 0.9 | 153 | 0 | 0 | MECHANICAL |  | VERY JAMMED | PRINTABLE |  | GOOD | WELL-DEFINED FILAMENTS
2 | SOFT | AMBER | STRAIGHT | 3.81 | 2.72 | 1X PBS | 0.9 | 153 | 0 | 0 | MECHANICAL |  | VERY JAMMED | PRINTABLE |  | GOOD | WELL-DEFINED FILAMENTS
0.5 | VERY SOFT | AMBER | STRAIGHT | 3.81 | 2.72 | 1X PBS | 0.9 | 153 | 0 | 0 | MECHANICAL |  | LIGHTLY JAMMED | PRINTABLE |  | POOR | UNSTABLE FILAMENTS
0.5 | VERY SOFT | AMBER | STRAIGHT | 3.81 | 2.72 | 1X PBS | 0.9 | 153 | 0 | 0 | MECHANICAL |  | LIGHTLY JAMMED | PRINTABLE |  | POOR | UNSTABLE FILAMENTS
2 | SOFT | AMBER | STRAIGHT | 3.81 | 2.72 | 1X PBS | 0.9 | 153 | 0 | 0 | MECHANICAL |  | VERY JAMMED | PRINTABLE |  | GOOD | WELL-DEFINED FILAMENTS
2 | SOFT | AMBER | STRAIGHT | 3.81 | 2.72 | 1X PBS | 0.9 | 153 | 0 | 0 | MECHANICAL |  | VERY JAMMED | PRINTABLE |  | GOOD | WELL-DEFINED FILAMENTS
0.5 | VERY SOFT | AMBER | STRAIGHT | 3.81 | 2.72 | 1X PBS | 0.9 | 153 | 0 | 0 | MECHANICAL |  | LIGHTLY JAMMED | PRINTABLE |  | POOR | UNSTABLE FILAMENTS
0.5 | VERY SOFT | AMBER | STRAIGHT | 3.81 | 2.72 | 1X PBS | 0.9 | 153 | 0 | 0 | MECHANICAL |  | LIGHTLY JAMMED | PRINTABLE |  | POOR | UNSTABLE FILAMENTS
2 | SOFT | AMBER | STRAIGHT | 3.81 | 2.72 | 1X PBS | 0.9 | 153 | 0 | 0 | MECHANICAL |  | VERY JAMMED | PRINTABLE |  | GOOD | WELL-DEFINED FILAMENTS
2 | SOFT | AMBER | STRAIGHT | 3.81 | 2.72 | 1X PBS | 0.9 | 153 | 0 | 0 | MECHANICAL |  | VERY JAMMED | PRINTABLE |  | GOOD | WELL-DEFINED FILAMENTS