## Sheet1
| Time (s) | Displacement (mm) | Force (N) | FullName | Date | TrialName | Unique ID | Nozzle? | Catheter? | Taper? | Ext. Diam. (mm) | Ext. Length (cm) | Est. Vol. Fraction | Fluid Phase | Fluid Ca2+ (mM) | Fluid Na- (mM) | Syringe Vol. (mL) | Syringe Diam. (mm) | Plunger Diam. (mm) | Microgel Conc. (%) | Microgel Size (mm) | RelativeStiffness | Speed (mm/sec) | Avg_Force | Avg_Force_stdev | Max_Force | Max_force_disp | Max_force_disp_pct | Init_Force | Force_at_10pctofTotalDisp | Final_Force | ForceDiff_Final_10pct | Pressure_Pa | Pressure_PSI | Cum_Vol_Extruded_mL | Total_Vol_Extruded_mL | Vol_Flow_Rate_mL/min | Ratio_Syringe_to_Nozzle | Ext. Stability | Ratio_Nozzle_to_Microgel | Control?
0 | 0 | 0 | 0.0026 | 025pctALG_090_syringe_only_01mmpersec_1.csv | 2019/11/25 | Prelim_DiffConc_DiffSpeed | 0 |  |  |  | 1.65 | 0 | 0.9 | PBS | 0.9 | 153 | 5 | 11.9 | 15.4 | 0.25 | 0.506 | 1 | 0.1 | 1.799496 | 0.1864423 | 2.0948 | 8.3144 | 20.78595 | 0.0294 | 1.8392 | 1.4188 | -0.4204 | 13.95861 | 0.002024528 | 0 | 4.44882 | 0.6673214 | 7.212121 | Stable | 3.26087
0 | 0 | 0 | 0 | 025pctALG_090_syringe_only_1mmpersec_1.csv | 2019/11/25 | Prelim_DiffConc_DiffSpeed | 1 |  |  |  | 1.65 | 0 | 0.9 | PBS | 0.9 | 153 | 5 | 11.9 | 15.4 | 0.25 | 0.506 | 1 | 1 | 3.774646 | 0.4844789 | 4.3188 | 1.263 | 3.157429 | 0.0071 | 3.4613 | 2.977 | -0.4843 | 0 | 0 | 0 | 4.448909 | 6.673214 | 7.212121 | Stable | 3.26087
0 | 0 | 0 | 0 | 050pctALG_090_syringe_only_01mmpersec_1.csv | 2019/11/25 | Prelim_DiffConc_DiffSpeed | 2 |  |  |  | 1.65 | 0 | 0.9 | PBS | 0.9 | 153 | 5 | 11.9 | 15.4 | 0.5 | 0.605 | 2 | 0.1 | 2.28511 | 0.2281194 | 2.6211 | 8.2163 | 20.54075 | 2.0864 | 2.4129 | 1.9813 | -0.4316 | 0 | 0 | 0 | 4.448809 | 0.6673214 | 7.212121 | Stable | 2.727273
0 | 0 | 0 | 0 | 050pctALG_090_syringe_only_1mmpersec_1.csv | 2019/11/25 | Prelim_DiffConc_DiffSpeed | 3 |  |  |  | 1.65 | 0 | 0.9 | PBS | 0.9 | 153 | 5 | 11.9 | 15.4 | 0.5 | 0.605 | 2 | 1 | 4.107898 | 0.6068959 | 5.0232 | 13.74 | 34.34991 | 4.3455 | 4.0993 | 2.6401 | -1.4592 | 0 | 0 | 0 | 4.44882 | 6.673214 | 7.212121 | Stable | 2.727273
0 | 0 | 0 | 0 | 100pctALG_090_syringe_only_01mmpersec_1.csv | 2019/11/25 | Prelim_DiffConc_DiffSpeed | 4 |  |  |  | 1.65 | 0 | 0.9 | PBS | 0.9 | 153 | 5 | 11.9 | 15.4 | 1 | 0.658 | 3 | 0.1 | 3.242214 | 0.3004735 | 3.7197 | 30.2629 | 73.73642 | 2.8109 | 2.8024 | 3.1793 | 0.3769 | 0 | 0 | 0 | 4.564701 | 0.6673214 | 7.212121 | Stable | 2.507599
0 | 0 | 0 | 0 | 100pctALG_090_syringe_only_1mmpersec_1.csv | 2019/11/25 | Prelim_DiffConc_DiffSpeed | 5 |  |  |  | 1.65 | 0 | 0.9 | PBS | 0.9 | 153 | 5 | 11.9 | 15.4 | 1 | 0.658 | 3 | 1 | 5.065088 | 0.2933583 | 5.3791 | 32.0788 | 80.196 | 4.9113 | 5.0005 | 4.7084 | -0.2921 | 0 | 0 | 0 | 4.448865 | 6.673214 | 7.212121 | Stable | 2.507599
0 | 0 | 0 | 0 | 200pctALG_090_syringe_only_01mmpersec_1.csv | 2019/11/25 | Prelim_DiffConc_DiffSpeed | 6 |  |  |  | 1.65 | 0 | 0.9 | PBS | 0.9 | 153 | 5 | 11.9 | 15.4 | 2 | 0.689 | 4 | 0.1 | 4.255444 | 0.7459276 | 5.0018 | 32.1217 | 80.30425 | 0.0641 | 2.5169 | 4.9083 | 2.3914 | 0 | 0 | 0 | 4.448809 | 0.6673214 | 7.212121 | Unstable | 2.394775
0 | 0 | 0 | 0.8762 | 200pctALG_090_syringe_only_1mmpersec_1.csv | 2019/11/25 | Prelim_DiffConc_DiffSpeed | 7 |  |  |  | 1.65 | 0 | 0.9 | PBS | 0.9 | 153 | 5 | 11.9 | 15.4 | 2 | 0.689 | 4 | 1 | 5.045573 | 0.365761 | 5.6732 | 28.322 | 70.80465 | 4.5282 | 4.8121 | 4.2945 | -0.5176 | 4704.05 | 0.682266 | 0 | 4.448832 | 6.673214 | 7.212121 | Stable | 2.394775
1 | 0 | 0 | 0 | 025pctALG_090_catheter_20cm_3_5mm_1mmpersec_1.csv | 2019/11/25 | Prelim_DiffConc_20cmCath | 0 |  | 20cm_3_5mm |  | 3.2 | 20 | 0.9 | PBS | 0.9 | 153 | 5 | 11.9 | 15.4 | 0.25 | 0.506 | 1 | 1 | 2.736807 | 0.1728379 | 3.4994 | 0.1212 | 0.303 | 3.4994 | 2.5184 | 2.8752 | 0.3568 | 0 | 0 | 0 | 4.448809 | 6.673214 | 3.71875 | Stable | 6.324111
1 | 0 | 0 | 0 | 050pctALG_090_catheter_20cm_3_5mm_1mmpersec_1.csv | 2019/11/25 | Prelim_DiffConc_20cmCath | 1 |  | 20cm_3_5mm |  | 3.2 | 20 | 0.9 | PBS | 0.9 | 153 | 5 | 11.9 | 15.4 | 0.5 | 0.605 | 2 | 1 | 3.929445 | 0.5032397 | 4.589 | 18.1793 | 45.44768 | 0.0202 | 3.3901 | 3.7263 | 0.3362 | 0 | 0 | 0 | 4.448865 | 6.673214 | 3.71875 | Stable | 5.289256
1 | 0 | 0 | 0 | 100pctALG_090_catheter_20cm_3_5mm_1mmpersec_1.csv | 2019/11/25 | Prelim_DiffConc_20cmCath | 2 |  | 20cm_3_5mm |  | 3.2 | 20 | 0.9 | PBS | 0.9 | 153 | 5 | 11.9 | 15.4 | 1 | 0.658 | 3 | 1 | 5.584238 | 0.339339 | 6.1812 | 39.5985 | 98.99477 | 5.9942 | 5.4261 | 5.9923 | 0.5662 | 0 | 0 | 0 | 4.448876 | 6.673214 | 3.71875 | Stable | 4.863222
1 | 0 | 0 | 0 | 200pctALG_090_catheter_20cm_3_5mm_1mmpersec_1.csv | 2019/11/25 | Prelim_DiffConc_20cmCath | 3 |  | 20cm_3_5mm |  | 3.2 | 20 | 0.9 | PBS | 0.9 | 153 | 5 | 11.9 | 15.4 | 2 | 0.689 | 4 | 1 | 6.177675 | 1.146262 | 8.9065 | 39.1789 | 97.94529 | 4.8179 | 4.94 | 8.746 | 3.806 | 0 | 0 | 0 | 4.448898 | 6.673214 | 3.71875 | Stable | 4.644412
1 | 0 | 0 | 0 | AirOnly_catheter_20cm_3_5mm_1mmpersec_1_1.csv | 2019/11/25 | Prelim_DiffConc_20cmCath | 4 |  | 20cm_3_5mm |  | 3.2 | 20 |  | Air |  |  | 5 | 11.9 | 15.4 |  |  |  | 1 | 4.062318 | 0.5584139 | 5.3155 | 0.5026 | 1.256491 | 0.0144 | 4.9845 | 3.983 | -1.0015 | 0 | 0 | 0 | 4.448843 | 6.673214 | 3.71875 | Stable |  | Air
1 | 0 | 0 | 0 | AirOnly_catheter_20cm_3_5mm_1mmpersec_1_2.csv | 2019/11/25 | Prelim_DiffConc_20cmCath | 5 |  | 20cm_3_5mm |  | 3.2 | 20 |  | Air |  |  | 5 | 11.9 | 15.4 |  |  |  | 1 | 4.054193 | 0.6124057 | 5.5889 | 0.4825 | 1.206238 | 4.25 | 5.0353 | 3.8425 | -1.1928 | 0 | 0 | 0 | 4.448854 | 6.673214 | 3.71875 | Stable |  | Air
1 | 0 | 0 | 0 | AirOnly_catheter_20cm_3_5mm_1mmpersec_1_3.csv | 2019/11/25 | Prelim_DiffConc_20cmCath | 6 |  | 20cm_3_5mm |  | 3.2 | 20 |  | Air |  |  | 5 | 11.9 | 15.4 |  |  |  | 1 | 4.064555 | 0.6793466 | 5.6227 | 0.8625 | 2.156228 | 5.2659 | 5.1614 | 3.7896 | -1.3718 | 0 | 0 | 0 | 4.448854 | 6.673214 | 3.71875 | Stable |  | Air
1 | 0 | 0 | 0 | AirOnly_catheter_20cm_3_5mm_1mmpersec_1_4.csv | 2019/11/25 | Prelim_DiffConc_20cmCath | 7 |  | 20cm_3_5mm |  | 3.2 | 20 |  | Air |  |  | 5 | 11.9 | 15.4 |  |  |  | 1 | 4.184346 | 0.7332563 | 6.0318 | 0.3627 | 0.9067409 | 4.2376 | 5.3162 | 3.7633 | -1.5529 | 0 | 0 | 0 | 4.448854 | 6.673214 | 3.71875 | Stable |  | Air
2 | 0 | 0 | 0.0138 | 025pctALG_090_CatheterTube_20cm_3_5mm_1mmpersec_1.csv | 2019/02/12 | DiffConc_DiffCaths | 0 |  | 20mmCatheter_3_5mm |  | 3.2 | 20 | 0.9 | PBS | 0.9 | 153 | 10 | 14.4 | 18.02 | 0.25 | 0.506 | 1 | 1 | 1.349178 | 0.1705478 | 2.5855 | 0.1401 | 0.2335 | 2.5855 | 1.1874 | 1.1024 | -0.085 | 54.11026 | 0.007848044 | 0 | 9.77161 | 9.77161 | 4.5 | Stable | 6.324111
2 | 0 | 0 | 0.0068 | 050pctALG_090_CatheterTube_20cm_3_5mm_1mmpersec_1.csv | 2019/02/12 | DiffConc_DiffCaths | 1 |  | 20mmCatheter_3_5mm |  | 3.2 | 20 | 0.9 | PBS | 0.9 | 153 | 10 | 14.4 | 18.02 | 0.5 | 0.605 | 2 | 1 | 1.973042 | 0.1866935 | 3.2731 | 0.1376 | 0.2293307 | 3.2731 | 2.072 | 1.5885 | -0.4835 | 26.66303 | 0.003867152 | 0 | 9.771724 | 9.77161 | 4.5 | Stable | 5.289256
2 | 0 | 0 | 0.003 | 100pctALG_090_CatheterTube_20cm_3_5mm_1mmpersec_1.csv | 2019/02/12 | DiffConc_DiffCaths | 2 |  | 20mmCatheter_3_5mm |  | 3.2 | 20 | 0.9 | PBS | 0.9 | 153 | 10 | 14.4 | 18.02 | 1 | 0.658 | 3 | 1 | 2.501896 | 0.269233 | 2.7867 | 26.1785 | 43.63032 | 2.6669 | 2.1309 | 2.4704 | 0.3395 | 11.7631 | 0.001706097 | 0 | 9.771724 | 9.77161 | 4.5 | Stable | 4.863222
2 | 0 | 0 | 0 | 200pctALG_090_CatheterTube_20cm_3_5mm_1mmpersec_1.csv | 2019/02/12 | DiffConc_DiffCaths | 3 |  | 20mmCatheter_3_5mm |  | 3.2 | 20 | 0.9 | PBS | 0.9 | 153 | 10 | 14.4 | 18.02 | 2 | 0.689 | 4 | 1 | 4.34158 | 1.331863 | 7.7973 | 59.4799 | 99.13267 | 3.2315 | 2.6549 | 7.4769 | 4.822 | 0 | 0 | 0 | 9.771659 | 9.77161 | 4.5 | Stable | 4.644412
2 | 0 | 0 | 0 | AirOnly_CatheterTube_20cm_3_5mm_1mmpersec_1.csv | 2019/02/12 | DiffConc_DiffCaths | 4 |  | 20mmCatheter_3_5mm |  | 3.2 | 20 |  | Air |  |  | 10 | 14.4 | 18.02 |  |  |  | 1 | 1.53606 | 0.235275 | 3.085 | 0.219 | 0.3649988 | 3.085 | 1.8323 | 1.2195 | -0.6128 | 0 | 0 | 0 | 9.771642 | 9.77161 | 4.5 | Stable |  | Air
2 | 0 | 0 | 0 | CornSyrupControl_CatheterTube_20cm_3_5mm_1mmpersec_1.csv | 2019/02/12 | DiffConc_DiffCaths | 5 |  | 20mmCatheter_3_5mm |  | 3.2 | 20 |  | Syrup |  |  | 10 | 14.4 | 18.02 |  |  |  | 1 | 10.97741 | 2.288763 | 12.1701 | 58.7388 | 97.89702 | 2.9583 | 7.1171 | 12.0529 | 4.9358 | 0 | 0 | 0 | 9.771708 | 9.77161 | 4.5 | Stable |  | Syrup
2 | 0 | 0 | 0 | WaterControl_CatheterTube_20cm_3_5mm_1mmpersec_1.csv | 2019/02/12 | DiffConc_DiffCaths | 6 |  | 20mmCatheter_3_5mm |  | 3.2 | 20 |  | Water |  |  | 10 | 14.4 | 18.02 |  |  |  | 1 | 1.515301 | 0.2744731 | 2.9227 | 0.1797 | 0.2994995 | 2.9227 | 1.8749 | 1.0322 | -0.8427 | 0 | 0 | 0 | 9.771626 | 9.77161 | 4.5 | Stable |  | Water
2 | 0 | 0 | 0 | 025pctALG_090_CatheterTube_40cm_3_5mm_1mmpersec_1.csv | 2019/02/12 | DiffConc_DiffCaths | 7 |  | 40mmCatheter_3_5mm |  | 3.2 | 40 | 0.9 | PBS | 0.9 | 153 | 10 | 14.4 | 18.02 | 0.25 | 0.506 | 1 | 1 | 1.637416 | 0.2367717 | 2.9443 | 0.1392 | 0.2319969 | 2.9443 | 1.6654 | 0.93 | -0.7354 | 0 | 0 | 0 | 9.77174 | 9.77161 | 4.5 | Stable | 6.324111
2 | 0 | 0 | 0 | 050pctALG_090_CatheterTube_40cm_3_5mm_1mmpersec_1.csv | 2019/02/12 | DiffConc_DiffCaths | 8 |  | 40mmCatheter_3_5mm |  | 3.2 | 40 | 0.9 | PBS | 0.9 | 153 | 10 | 14.4 | 18.02 | 0.5 | 0.605 | 2 | 1 | 2.056455 | 0.2453766 | 3.2222 | 0.1581 | 0.2634987 | 3.2222 | 2.0667 | 1.4922 | -0.5745 | 0 | 0 | 0 | 9.771659 | 9.77161 | 4.5 | Stable | 5.289256
2 | 0 | 0 | 0 | 100pctALG_090_CatheterTube_40cm_3_5mm_1mmpersec_1.csv | 2019/02/12 | DiffConc_DiffCaths | 9 |  | 40mmCatheter_3_5mm |  | 3.2 | 40 | 0.9 | PBS | 0.9 | 153 | 10 | 14.4 | 18.02 | 1 | 0.658 | 3 | 1 | 3.536622 | 0.3981232 | 3.946 | 0.1817 | 0.3028323 | 3.946 | 2.8265 | 3.9156 | 1.0891 | 0 | 0 | 0 | 9.771642 | 9.77161 | 4.5 | Stable | 4.863222
2 | 0 | 0 | 0 | 200pctALG_090_CatheterTube_40cm_3_5mm_1mmpersec_1.csv | 2019/02/12 | DiffConc_DiffCaths | 10 |  | 40mmCatheter_3_5mm |  | 3.2 | 40 | 0.9 | PBS | 0.9 | 153 | 10 | 14.4 | 18.02 | 2 | 0.689 | 4 | 1 | 5.095893 | 1.522154 | 8.7387 | 60.0006 | 100 | 3.2432 | 3.1374 | 8.7387 | 5.6013 | 0 | 0 | 0 | 9.771708 | 9.77161 | 4.5 | Stable | 4.644412
2 | 0 | 0 | 0 | AirControl_CatheterTube_40cm_3_5mm_1mmpersec_1.csv | 2019/02/12 | DiffConc_DiffCaths | 11 |  | 40mmCatheter_3_5mm |  | 3.2 | 40 |  | Air |  |  | 10 | 14.4 | 18.02 |  |  |  | 1 | 2.326829 | 0.57804 | 3.9739 | 0.2794 | 0.4656597 | 3.9739 | 2.7827 | 1.1529 | -1.6298 | 0 | 0 | 0 | 9.771756 | 9.77161 | 4.5 | Stable |  | Air
2 | 0 | 0 | 0 | CornSyrupControl_CatheterTube_40cm_3_5mm_1mmpersec_1.csv | 2019/02/12 | DiffConc_DiffCaths | 12 |  | 40mmCatheter_3_5mm |  | 3.2 | 40 |  | Syrup |  |  | 10 | 14.4 | 18.02 |  |  |  | 1 | 12.77748 | 3.898867 | 15.6225 | 59.8992 | 99.83167 | 3.0861 | 5.796 | 15.5595 | 9.7635 | 0 | 0 | 0 | 9.771642 | 9.77161 | 4.5 | Stable |  | Syrup
2 | 0 | 0 | 0 | WaterControl_CatheterTube_40cm_3_5mm_1mmpersec_1.csv | 2019/02/12 | DiffConc_DiffCaths | 13 |  | 40mmCatheter_3_5mm |  | 3.2 | 40 |  | Water |  |  | 10 | 14.4 | 18.02 |  |  |  | 1 | 1.074906 | 0.1475724 | 2.348 | 0.1826 | 0.3043288 | 2.348 | 0.9631 | 0.9132 | -0.0499 | 0 | 0 | 0 | 9.771756 | 9.77161 | 4.5 | Stable |  | Water
2 | 0 | 0 | 0 | 025pctALG_090_60mmCatheterTube_1mmpersec_1.csv | 2019/02/12 | DiffConc_DiffCaths | 14 |  | 60mmCatheter_3_5mm |  | 3.2 | 60 | 0.9 | PBS | 0.9 | 153 | 10 | 14.4 | 18.02 | 0.25 | 0.506 | 1 | 1 | 2.847744 | 0.2946467 | 3.8254 | 0.2817 | 0.469493 | 3.8254 | 2.7661 | 2.1936 | -0.5725 | 0 | 0 | 0 | 9.771756 | 9.77161 | 4.5 | Stable | 6.324111
2 | 0 | 0 | 0 | 050pctALG_090_60mmCatheterTube_1mmpersec_1.csv | 2019/02/12 | DiffConc_DiffCaths | 15 |  | 60mmCatheter_3_5mm |  | 3.2 | 60 | 0.9 | PBS | 0.9 | 153 | 10 | 14.4 | 18.02 | 0.5 | 0.605 | 2 | 1 | 2.779313 | 0.2488173 | 3.1066 | 42.159 | 70.26477 | 0.0206 | 2.5897 | 2.4828 | -0.1069 | 0 | 0 | 0 | 9.771642 | 9.77161 | 4.5 | Stable | 5.289256
2 | 0 | 0 | 0 | 100pctALG_090_60mmCatheterTube_1mmpersec_1.csv | 2019/02/12 | DiffConc_DiffCaths | 16 |  | 60mmCatheter_3_5mm |  | 3.2 | 60 | 0.9 | PBS | 0.9 | 153 | 10 | 14.4 | 18.02 | 1 | 0.658 | 3 | 1 | 5.422529 | 0.8590404 | 6.2317 | 38.3399 | 63.8993 | 4.1199 | 4.0426 | 5.9255 | 1.8829 | 0 | 0 | 0 | 9.771691 | 9.77161 | 4.5 | Stable | 4.863222
2 | 0 | 0 | 0 | 200pctALG_090_60mmCatheterTube_1mmpersec_1.csv | 2019/02/12 | DiffConc_DiffCaths | 17 |  | 60mmCatheter_3_5mm |  | 3.2 | 60 | 0.9 | PBS | 0.9 | 153 | 10 | 14.4 | 18.02 | 2 | 0.689 | 4 | 1 | 8.134208 | 1.637429 | 9.8803 | 36.003 | 60.005 | 0.0264 | 5.5013 | 9.6833 | 4.182 | 0 | 0 | 0 | 9.77161 | 9.77161 | 4.5 | Stable | 4.644412
2 | 0 | 0 | 0 | AirControl_60mmCatheterTube_1mmpersec_1.csv | 2019/02/12 | DiffConc_DiffCaths | 18 |  | 60mmCatheter_3_5mm |  | 3.2 | 60 |  | Air |  |  | 10 | 14.4 | 18.02 |  |  |  | 1 | 3.861563 | 0.8311632 | 6.5087 | 0.6231 | 1.0385 | 6.1863 | 5.0517 | 3.3919 | -1.6598 | 0 | 0 | 0 | 9.77161 | 9.77161 | 4.5 | Stable |  | Air
2 | 0 | 0 | 0 | CornSyrupControl_60mmCatheterTube_1mmpersec_1.csv | 2019/02/12 | DiffConc_DiffCaths | 19 |  | 60mmCatheter_3_5mm |  | 3.2 | 60 |  | Syrup |  |  | 10 | 14.4 | 18.02 |  |  |  | 1 | 15.23232 | 6.306384 | 21.8206 | 57.4229 | 95.70356 | 0.0192 | 5.115 | 21.805 | 16.69 | 0 | 0 | 0 | 9.77174 | 9.77161 | 4.5 | Stable |  | Syrup
2 | 0 | 0 | 0 | WaterControl_60mmCatheterTube_1mmpersec_1.csv | 2019/02/12 | DiffConc_DiffCaths | 20 |  | 60mmCatheter_3_5mm |  | 3.2 | 60 |  | Water |  |  | 10 | 14.4 | 18.02 |  |  |  | 1 | 3.329434 | 0.563185 | 5.4432 | 0.5806 | 0.9676602 | 5.4432 | 4.0238 | 4.2571 | 0.2333 | 0 | 0 | 0 | 9.771675 | 9.77161 | 4.5 | Stable |  | Water
2 | 0 | 0 | 0 | 025pctALG_090_Green_Straight1cm_1mmpersec_1.csv | 2019/02/12 | DiffConc_DiffCaths | 21 | GreenNozzle |  |  | 0.84 | 2.54 | 0.9 | PBS | 0.9 | 153 | 10 | 14.4 | 18.02 | 0.25 | 0.506 | 1 | 1 | 2.584322 | 0.2829013 | 2.9411 | 0.1801 | 0.3001642 | 2.9411 | 2.6137 | 1.8002 | -0.8135 | 0 | 0 | 0 | 9.771691 | 9.77161 | 17.14286 | Stable | 1.660079
2 | 0 | 0 | 0.0779 | 050pctALG_090_Green_Straight1cm_1mmpersec_1.csv | 2019/02/12 | DiffConc_DiffCaths | 22 | GreenNozzle |  |  | 0.84 | 2.54 | 0.9 | PBS | 0.9 | 153 | 10 | 14.4 | 18.02 | 0.5 | 0.605 | 2 | 1 | 3.583668 | 0.2938981 | 4.2807 | 0.2985 | 0.4974967 | 4.2807 | 3.7164 | 2.8152 | -0.9012 | 305.4485 | 0.04430164 | 0 | 9.771675 | 9.77161 | 17.14286 | Stable | 1.38843
2 | 0 | 0 | 0.0001 | 100pctALG_090_Green_Straight1cm_1mmpersec_1.csv | 2019/02/12 | DiffConc_DiffCaths | 23 | GreenNozzle |  |  | 0.84 | 2.54 | 0.9 | PBS | 0.9 | 153 | 10 | 14.4 | 18.02 | 1 | 0.658 | 3 | 1 | 6.972399 | 0.6573343 | 8.4202 | 58.1415 | 96.90185 | 3.5549 | 7.0439 | 7.5721 | 0.5282 | 0.3921033 | 5.686988e-05 | 0 | 9.771675 | 9.77161 | 17.14286 | Stable | 1.276596
2 | 0 | 0 | 0 | 200pctALG_090_Green_Straight1cm_1mmpersec_1.csv | 2019/02/12 | DiffConc_DiffCaths | 24 | GreenNozzle |  |  | 0.84 | 2.54 | 0.9 | PBS | 0.9 | 153 | 10 | 14.4 | 18.02 | 2 | 0.689 | 4 | 1 | 14.40211 | 2.834763 | 23.1012 | 59.8808 | 99.8005 | 3.3788 | 12.4724 | 19.4144 | 6.942 | 0 | 0 | 0 | 9.771691 | 9.77161 | 17.14286 | Unstable | 1.219158
2 | 0 | 0 | 0 | AirControl_Green_Straight1cm_1mmpersec_1.csv | 2019/02/12 | DiffConc_DiffCaths | 25 | GreenNozzle |  |  | 0.84 | 2.54 |  | Air |  |  | 10 | 14.4 | 18.02 |  |  |  | 1 | 3.329239 | 0.4880098 | 4.6937 | 0.3228 | 0.5379919 | 4.6937 | 4.1065 | 3.1656 | -0.9409 | 0 | 0 | 0 | 9.771756 | 9.77161 | 17.14286 | Stable |  | Air
2 | 0 | 0 | 0.1022 | CornSyrupControl_Green_Straight1cm_1mmpersec_1.csv | 2019/02/12 | DiffConc_DiffCaths | 26 | GreenNozzle |  |  | 0.84 | 2.54 |  | Syrup |  |  | 10 | 14.4 | 18.02 |  |  |  | 1 | 63.67213 | 32.8572 | 100.0044 | 9.5019 | 100 | 3.1959 | 9.6346 | 100.0044 | 90.3698 | 400.7296 | 0.05812102 | 0 | 1.547481 | 9.77161 | 17.14286 | Stable |  | Syrup
2 | 0 | 0 | 0 | WaterControl_Green_Straight1cm_1mmpersec_1.csv | 2019/02/12 | DiffConc_DiffCaths | 27 | GreenNozzle |  |  | 0.84 | 2.54 |  | Water |  |  | 10 | 14.4 | 18.02 |  |  |  | 1 | 3.467346 | 0.4430588 | 4.634 | 0.3388 | 0.5646667 | 4.634 | 3.989 | 2.4401 | -1.5489 | 0 | 0 | 0 | 9.77161 | 9.77161 | 17.14286 | Stable |  | Water
2 | 0 | 0 | 0 | 025pctALG_090_Olive_Straight1cm_1mmpersec_1.csv | 2019/02/12 | DiffConc_DiffCaths | 28 | OliveNozzle |  |  | 1.54 | 2.54 | 0.9 | PBS | 0.9 | 153 | 10 | 14.4 | 18.02 | 0.25 | 0.506 | 1 | 1 | 2.541828 | 0.3232949 | 3.2498 | 0.1805 | 0.3008293 | 3.2498 | 2.5485 | 1.6871 | -0.8614 | 0 | 0 | 0 | 9.77174 | 9.77161 | 9.350649 | Stable | 3.043478
2 | 0 | 0 | 0 | 050pctALG_090_Olive_Straight1cm_1mmpersec_1.csv | 2019/02/12 | DiffConc_DiffCaths | 29 | OliveNozzle |  |  | 1.54 | 2.54 | 0.9 | PBS | 0.9 | 153 | 10 | 14.4 | 18.02 | 0.5 | 0.605 | 2 | 1 | 3.027251 | 0.2195884 | 3.7092 | 0.2195 | 0.3658309 | 3.7092 | 2.9023 | 2.5441 | -0.3582 | 0 | 0 | 0 | 9.771675 | 9.77161 | 9.350649 | Stable | 2.545455
2 | 0 | 0 | 0 | 100pctALG_090_Olive_Straight1cm_1mmpersec_1.csv | 2019/02/12 | DiffConc_DiffCaths | 30 | OliveNozzle |  |  | 1.54 | 2.54 | 0.9 | PBS | 0.9 | 153 | 10 | 14.4 | 18.02 | 1 | 0.658 | 3 | 1 | 3.700494 | 0.193983 | 3.8875 | 12.7798 | 21.29938 | 3.4832 | 3.7305 | 3.6081 | -0.1224 | 0 | 0 | 0 | 9.77174 | 9.77161 | 9.350649 | Stable | 2.340426
2 | 0 | 0 | 0 | 200pctALG_090_Olive_Straight1cm_1mmpersec_1.csv | 2019/02/12 | DiffConc_DiffCaths | 31 | OliveNozzle |  |  | 1.54 | 2.54 | 0.9 | PBS | 0.9 | 153 | 10 | 14.4 | 18.02 | 2 | 0.689 | 4 | 1 | 4.918677 | 0.4901625 | 5.8762 | 59.9802 | 99.9665 | 3.1864 | 4.6498 | 5.8717 | 1.2219 | 0 | 0 | 0 | 9.771659 | 9.77161 | 9.350649 | Unstable | 2.235123
2 | 0 | 0 | 0 | AirControl_Olive_Straight1cm_1mmpersec_1.csv | 2019/02/12 | DiffConc_DiffCaths | 32 | OliveNozzle |  |  | 1.54 | 2.54 |  | Air |  |  | 10 | 14.4 | 18.02 |  |  |  | 1 | 3.195771 | 0.4866356 | 5.4409 | 0.299 | 0.498325 | 5.4409 | 3.8911 | 2.8623 | -1.0288 | 0 | 0 | 0 | 9.771773 | 9.77161 | 9.350649 | Stable |  | Air
2 | 0 | 0 | 0 | CornSyrupControl_Olive_Straight1cm_1mmpersec_1.csv | 2019/02/12 | DiffConc_DiffCaths | 33 | OliveNozzle |  |  | 1.54 | 2.54 |  | Syrup |  |  | 10 | 14.4 | 18.02 |  |  |  | 1 | 19.72997 | 2.658749 | 20.8715 | 45.7434 | 76.23862 | 2.9203 | 19.1409 | 20.705 | 1.5641 | 0 | 0 | 0 | 9.771659 | 9.77161 | 9.350649 | Stable |  | Syrup
2 | 0 | 0 | 0 | WaterControl_Olive_Straight1cm_1mmpersec_1.csv | 2019/02/12 | DiffConc_DiffCaths | 34 | OliveNozzle |  |  | 1.54 | 2.54 |  | Water |  |  | 10 | 14.4 | 18.02 |  |  |  | 1 | 2.929976 | 0.443028 | 4.7033 | 0.2631 | 0.4384993 | 4.7033 | 3.4556 | 2.5915 | -0.8641 | 0 | 0 | 0 | 9.771626 | 9.77161 | 9.350649 | Stable |  | Water
2 | 0 | 0 | 0 | 025pctALG_090_OliveNozzle_Tapered_1mmpersec_1.csv | 2019/02/12 | DiffConc_DiffCaths | 35 | OliveTapered |  | 1 | 1.54 | 2.54 | 0.9 | PBS | 0.9 | 153 | 10 | 14.4 | 18.02 | 0.25 | 0.506 | 1 | 1 | 2.397741 | 0.3447571 | 2.7932 | 11.9193 | 19.86533 | 2.6937 | 2.5088 | 1.6973 | -0.8115 | 0 | 0 | 0 | 9.771691 | 9.77161 | 9.350649 | Stable | 3.043478
2 | 0 | 0 | 0 | 050pctALG_090_OliveNozzle_Tapered_1mmpersec_1.csv | 2019/02/12 | DiffConc_DiffCaths | 36 | OliveTapered |  | 1 | 1.54 | 2.54 | 0.9 | PBS | 0.9 | 153 | 10 | 14.4 | 18.02 | 0.5 | 0.605 | 2 | 1 | 2.313536 | 0.3315995 | 4.1288 | 0.1982 | 0.3303306 | 4.1288 | 2.4272 | 1.7927 | -0.6345 | 0 | 0 | 0 | 9.771691 | 9.77161 | 9.350649 | Stable | 2.545455
2 | 0 | 0 | 0 | 100pctALG_090_OliveNozzle_Tapered_1mmpersec_1.csv | 2019/02/12 | DiffConc_DiffCaths | 37 | OliveTapered |  | 1 | 1.54 | 2.54 | 0.9 | PBS | 0.9 | 153 | 10 | 14.4 | 18.02 | 1 | 0.658 | 3 | 1 | 2.545651 | 0.1468349 | 3.3201 | 0.2019 | 0.3365 | 3.3201 | 2.4848 | 2.5489 | 0.0641 | 0 | 0 | 0 | 9.77161 | 9.77161 | 9.350649 | Stable | 2.340426
2 | 0 | 0 | 0 | 200pctALG_090_OliveNozzle_Tapered_1mmpersec_1.csv | 2019/02/12 | DiffConc_DiffCaths | 38 | OliveTapered |  | 1 | 1.54 | 2.54 | 0.9 | PBS | 0.9 | 153 | 10 | 14.4 | 18.02 | 2 | 0.689 | 4 | 1 | 4.282491 | 0.5478476 | 5.9709 | 59.9793 | 99.96517 | 3.3163 | 4.1981 | 5.9599 | 1.7618 | 0 | 0 | 0 | 9.771642 | 9.77161 | 9.350649 | Unstable | 2.235123
2 | 0 | 0 | 0 | AirControl_OliveNozzle_Tapered_1mmpersec_1.csv | 2019/02/12 | DiffConc_DiffCaths | 39 | OliveTapered |  | 1 | 1.54 | 2.54 |  | Air |  |  | 10 | 14.4 | 18.02 |  |  |  | 1 | 2.767038 | 0.4718445 | 4.8477 | 0.2825 | 0.4708263 | 4.8477 | 3.5378 | 2.4195 | -1.1183 | 0 | 0 | 0 | 9.771756 | 9.77161 | 9.350649 | Stable |  | Air
2 | 0 | 0 | 0 | CornSyrupControl_OliveNozzle_Tapered_1mmpersec_1.csv | 2019/02/12 | DiffConc_DiffCaths | 40 | OliveTapered |  | 1 | 1.54 | 2.54 |  | Syrup |  |  | 10 | 14.4 | 18.02 |  |  |  | 1 | 5.433322 | 0.4071431 | 5.7078 | 58.2989 | 97.16354 | 3.9706 | 5.4066 | 5.6877 | 0.2811 | 0 | 0 | 0 | 9.77174 | 9.77161 | 9.350649 | Stable |  | Syrup
2 | 0 | 0 | 0 | WaterControl_OliveNozzle_Tapered_1mmpersec_1.csv | 2019/02/12 | DiffConc_DiffCaths | 41 | OliveTapered |  | 1 | 1.54 | 2.54 |  | Water |  |  | 10 | 14.4 | 18.02 |  |  |  | 1 | 1.960352 | 0.5051528 | 3.5761 | 0.1984 | 0.3306628 | 3.5761 | 2.3772 | 0.6095 | -1.7677 | 0 | 0 | 0 | 9.771724 | 9.77161 | 9.350649 | Stable |  | Water
2 | 0 | 0 | 0 | 025pctALG_090_SyringeOnly_1mmpersec_1.csv | 2019/02/12 | DiffConc_DiffCaths | 42 |  |  |  | 1.65 | 0 | 0.9 | PBS | 0.9 | 153 | 10 | 14.4 | 18.02 | 0.25 | 0.506 | 1 | 1 | 1.122846 | 0.1696046 | 2.8675 | 0.1784 | 0.2973289 | 2.8675 | 1.0573 | 1.263 | 0.2057 | 0 | 0 | 0 | 9.771756 | 9.77161 | 8.727273 | Stable | 3.26087
2 | 0 | 0 | 0 | 050pctALG_090_SyringeOnly_1mmpersec_1.csv | 2019/02/12 | DiffConc_DiffCaths | 43 |  |  |  | 1.65 | 0 | 0.9 | PBS | 0.9 | 153 | 10 | 14.4 | 18.02 | 0.5 | 0.605 | 2 | 1 | 2.056223 | 0.1146176 | 3.1747 | 0.178 | 0.2966637 | 3.1747 | 2.145 | 1.9366 | -0.2084 | 0 | 0 | 0 | 9.771708 | 9.77161 | 8.727273 | Stable | 2.727273
2 | 0 | 0 | 0 | 100pctALG_090_SyringeOnly_1mmpersec_1.csv | 2019/02/12 | DiffConc_DiffCaths | 44 |  |  |  | 1.65 | 0 | 0.9 | PBS | 0.9 | 153 | 10 | 14.4 | 18.02 | 1 | 0.658 | 3 | 1 | 1.858359 | 0.1335611 | 2.4712 | 0.2213 | 0.3688296 | 2.4678 | 2.0107 | 2.1825 | 0.1718 | 0 | 0 | 0 | 9.771708 | 9.77161 | 8.727273 | Stable | 2.507599
2 | 0 | 0 | 0 | 200pctALG_090_SyringeOnly_1mmpersec_1.csv | 2019/02/12 | DiffConc_DiffCaths | 45 |  |  |  | 1.65 | 0 | 0.9 | PBS | 0.9 | 153 | 10 | 14.4 | 18.02 | 2 | 0.689 | 4 | 1 | 2.736015 | 0.505531 | 4.2089 | 59.8818 | 99.80267 | 2.8828 | 2.4632 | 4.1344 | 1.6712 | 0 | 0 | 0 | 9.771642 | 9.77161 | 8.727273 | Unstable | 2.394775
2 | 0 | 0 | 0 | AirOnly_SyringeOnly_1mmpersec_1.csv | 2019/02/12 | DiffConc_DiffCaths | 46 |  |  |  | 1.65 | 0 |  | Air |  |  | 10 | 14.4 | 18.02 |  |  |  | 1 | 1.477682 | 0.1506321 | 2.7626 | 0.198 | 0.3299995 | 2.7626 | 1.4339 | 1.6036 | 0.1697 | 0 | 0 | 0 | 9.771626 | 9.77161 | 8.727273 | Stable |  | Air
2 | 0 | 0 | 0 | CornSyrupControl_SyringeOnly_1mmpersec_1.csv | 2019/02/12 | DiffConc_DiffCaths | 47 |  |  |  | 1.65 | 0 |  | Syrup |  |  | 10 | 14.4 | 18.02 |  |  |  | 1 | 2.832088 | 0.1285844 | 3.2175 | 0.4206 | 0.7009988 | 3.2175 | 2.9225 | 2.6893 | -0.2332 | 0 | 0 | 0 | 9.771626 | 9.77161 | 8.727273 | Stable |  | Syrup
2 | 0 | 0 | 0 | WaterControlv2_SyringeOnly_1mmpersec_1.csv | 2019/02/12 | DiffConc_DiffCaths | 48 |  |  |  | 1.65 | 0 |  | Water |  |  | 10 | 14.4 | 18.02 |  |  |  | 1 | 1.472511 | 0.1438402 | 2.0486 | 0.138 | 0.2299977 | 2.0486 | 1.3739 | 1.2631 | -0.1108 | 0 | 0 | 0 | 9.771708 | 9.77161 | 8.727273 | Stable |  | Water
3 | 0 | 0 | 0 | 025pctALG_090_AmberNozzle_1mmpersec_1.csv | 2020/01/14 | DiffConc_DiffNeedleDiameters | 0 | AmberNozzle |  |  | 1.36 | 2.54 | 0.9 | PBS | 0.9 | 153 | 5 | 11.9 | 15.4 | 0.25 | 0.506 | 1 | 1 | 2.448971 | 0.3369519 | 3.2328 | 0.1814 | 0.4534932 | 3.2328 | 2.5422 | 1.5047 | -1.0375 | 0 | 0 | 0 | 4.448876 | 6.673214 | 8.75 | Stable | 2.687747
3 | 0 | 0 | 0.0013 | 025pctALG_090_GreenNozzle_1mmpersec_1.csv | 2020/01/14 | DiffConc_DiffNeedleDiameters | 1 | GreenNozzle |  |  | 0.84 | 2.54 | 0.9 | PBS | 0.9 | 153 | 5 | 11.9 | 15.4 | 0.25 | 0.506 | 1 | 1 | 2.666377 | 0.4044192 | 3.2933 | 0.1988 | 0.4969913 | 3.2933 | 3.0545 | 1.6536 | -1.4009 | 6.979303 | 0.001012264 | 0 | 4.448887 | 6.673214 | 14.16667 | Stable | 1.660079
3 | 0 | 0 | 0 | 025pctALG_090_OliveNozzle_1mmpersec_1.csv | 2020/01/14 | DiffConc_DiffNeedleDiameters | 2 | OliveNozzle |  |  | 1.54 | 2.54 | 0.9 | PBS | 0.9 | 153 | 5 | 11.9 | 15.4 | 0.25 | 0.506 | 1 | 1 | 3.103832 | 0.3878447 | 4.0607 | 0.2391 | 0.597744 | 4.0607 | 3.0631 | 2.11 | -0.9531 | 0 | 0 | 0 | 4.448854 | 6.673214 | 7.727273 | Stable | 3.043478
3 | 0 | 0 | 0.0069 | 025pctALG_090_PinkNozzle_1mmpersec_1.csv | 2020/01/14 | DiffConc_DiffNeedleDiameters | 3 | PinkNozzle |  |  | 0.61 | 2.54 | 0.9 | PBS | 0.9 | 153 | 5 | 11.9 | 15.4 | 0.25 | 0.506 | 1 | 1 | 3.247792 | 0.4288872 | 4.0367 | 13.8192 | 34.54757 | 3.0128 | 3.3035 | 2.2349 | -1.0686 | 37.04399 | 0.005372786 | 0 | 4.448865 | 6.673214 | 19.5082 | Stable | 1.205534
3 | 0 | 0 | 0 | 025pctALG_090_PurpleNozzle_1mmpersec_1.csv | 2020/01/14 | DiffConc_DiffNeedleDiameters | 4 | PurpleNozzle |  |  | 0.51 | 2.54 | 0.9 | PBS | 0.9 | 153 | 5 | 11.9 | 15.4 | 0.25 | 0.506 | 1 | 1 | 3.08368 | 0.3924612 | 3.7622 | 0.1982 | 0.4954889 | 3.7622 | 3.3324 | 2.1237 | -1.2087 | 0 | 0 | 0 | 4.448909 | 6.673214 | 23.33333 | Stable | 1.007905
3 | 0 | 0 | 0 | 025pctALG_090_SyringeOnly_1mmpersec_1.csv | 2020/01/14 | DiffConc_DiffNeedleDiameters | 5 | SyringeOnly |  |  | 1.65 | 0 | 0.9 | PBS | 0.9 | 153 | 5 | 11.9 | 15.4 | 0.25 | 0.506 | 1 | 1 | 3.445965 | 0.6949226 | 4.4809 | 0.2427 | 0.6067379 | 4.4809 | 3.7594 | 2.0636 | -1.6958 | 0 | 0 | 0 | 4.448898 | 6.673214 | 7.212121 | Stable | 3.26087
3 | 0 | 0 | 0 | 050pctALG_090_AmberNozzle_1mmpersec_1.csv | 2020/01/14 | DiffConc_DiffNeedleDiameters | 6 | AmberNozzle |  |  | 1.36 | 2.54 | 0.9 | PBS | 0.9 | 153 | 5 | 11.9 | 15.4 | 0.5 | 0.605 | 2 | 1 | 3.110347 | 0.4036711 | 3.7942 | 0.1982 | 0.4954988 | 3.7942 | 3.2155 | 2.0336 | -1.1819 | 0 | 0 | 0 | 4.44882 | 6.673214 | 8.75 | Stable | 2.247934
3 | 0 | 0 | 0 | 050pctALG_090_GreenNozzle_1mmpersec_1.csv | 2020/01/14 | DiffConc_DiffNeedleDiameters | 7 | GreenNozzle |  |  | 0.84 | 2.54 | 0.9 | PBS | 0.9 | 153 | 5 | 11.9 | 15.4 | 0.5 | 0.605 | 2 | 1 | 2.843299 | 0.3869403 | 3.3277 | 0.3585 | 0.8962366 | 2.6197 | 3.0058 | 1.86 | -1.1458 | 0 | 0 | 0 | 4.448876 | 6.673214 | 14.16667 | Stable | 1.38843
3 | 0 | 0 | 0 | 050pctALG_090_OliveNozzle_1mmpersec_1.csv | 2020/01/14 | DiffConc_DiffNeedleDiameters | 8 | OliveNozzle |  |  | 1.54 | 2.54 | 0.9 | PBS | 0.9 | 153 | 5 | 11.9 | 15.4 | 0.5 | 0.605 | 2 | 1 | 3.18833 | 0.4726194 | 4.1526 | 0.2185 | 0.5462418 | 4.1526 | 3.4898 | 2.0427 | -1.4471 | 0 | 0 | 0 | 4.448876 | 6.673214 | 7.727273 | Stable | 2.545455
3 | 0 | 0 | 0 | 050pctALG_090_PinkNozzle_1mmpersec_1.csv | 2020/01/14 | DiffConc_DiffNeedleDiameters | 9 | PinkNozzle |  |  | 0.61 | 2.54 | 0.9 | PBS | 0.9 | 153 | 5 | 11.9 | 15.4 | 0.5 | 0.605 | 2 | 1 | 3.584876 | 0.4304174 | 4.3133 | 1.6827 | 4.206687 | 3.493 | 3.8136 | 2.572 | -1.2416 | 0 | 0 | 0 | 4.448876 | 6.673214 | 19.5082 | Stable | 1.008264
3 | 0 | 0 | 0 | 050pctALG_090_PurpleNozzle_1mmpersec_1.csv | 2020/01/14 | DiffConc_DiffNeedleDiameters | 10 | PurpleNozzle |  |  | 0.51 | 2.54 | 0.9 | PBS | 0.9 | 153 | 5 | 11.9 | 15.4 | 0.5 | 0.605 | 2 | 1 | 4.319591 | 0.4753862 | 4.8871 | 20.2617 | 50.654 | 4.7638 | 4.6311 | 3.3211 | -1.31 | 0 | 0 | 0 | 4.448832 | 6.673214 | 23.33333 | Stable | 0.8429752
3 | 0 | 0 | 0 | 050pctALG_090_SyringeOnly_1mmpersec_1.csv | 2020/01/14 | DiffConc_DiffNeedleDiameters | 11 | SyringeOnly |  |  | 1.65 | 0 | 0.9 | PBS | 0.9 | 153 | 5 | 11.9 | 15.4 | 0.5 | 0.605 | 2 | 1 | 3.263909 | 0.4777032 | 4.2963 | 0.261 | 0.6524984 | 4.2963 | 3.7997 | 2.0578 | -1.7419 | 0 | 0 | 0 | 4.44882 | 6.673214 | 7.212121 | Stable | 2.727273
3 | 0 | 0 | 0 | 100pctALG_090_AmberNozzle_1mmpersec_1.csv | 2020/01/14 | DiffConc_DiffNeedleDiameters | 12 | AmberNozzle |  |  | 1.36 | 2.54 | 0.9 | PBS | 0.9 | 153 | 5 | 11.9 | 15.4 | 1 | 0.658 | 3 | 1 | 4.313779 | 0.5575375 | 5.0525 | 6.7589 | 16.89683 | 4.688 | 4.8826 | 3.2367 | -1.6459 | 0 | 0 | 0 | 4.448921 | 6.673214 | 8.75 | Stable | 2.066869
3 | 0 | 0 | 0 | 100pctALG_090_GreenNozzle_1mmpersec_1.csv | 2020/01/14 | DiffConc_DiffNeedleDiameters | 13 | GreenNozzle |  |  | 0.84 | 2.54 | 0.9 | PBS | 0.9 | 153 | 5 | 11.9 | 15.4 | 1 | 0.658 | 3 | 1 | 5.569064 | 0.6143094 | 6.341 | 8.8589 | 22.14719 | 4.6136 | 6.0422 | 4.7822 | -1.26 | 0 | 0 | 0 | 4.44882 | 6.673214 | 14.16667 | Stable | 1.276596
3 | 0 | 0 | 0 | 100pctALG_090_OliveNozzle_1mmpersec_1.csv | 2020/01/14 | DiffConc_DiffNeedleDiameters | 14 | OliveNozzle |  |  | 1.54 | 2.54 | 0.9 | PBS | 0.9 | 153 | 5 | 11.9 | 15.4 | 1 | 0.658 | 3 | 1 | 3.94866 | 0.589724 | 4.9499 | 0.2389 | 0.5450269 | 4.9499 | 4.4782 | 2.5969 | -1.8813 | 0 | 0 | 0 | 4.875083 | 6.673214 | 7.727273 | Stable | 2.340426
3 | 0 | 0 | 0 | 100pctALG_090_PinkNozzle_1mmpersec_1.csv | 2020/01/14 | DiffConc_DiffNeedleDiameters | 15 | PinkNozzle |  |  | 0.61 | 2.54 | 0.9 | PBS | 0.9 | 153 | 5 | 11.9 | 15.4 | 1 | 0.658 | 3 | 1 | 6.421211 | 0.7902213 | 10.0131 | 6.7393 | 16.84821 | 4.9844 | 7.2646 | 5.347 | -1.9176 | 0 | 0 | 0 | 4.44882 | 6.673214 | 19.5082 | Unstable | 0.9270517
3 | 0 | 0 | 0 | 100pctALG_090_PurpleNozzle_1mmpersec_1.csv | 2020/01/14 | DiffConc_DiffNeedleDiameters | 16 | PurpleNozzle |  |  | 0.51 | 2.54 | 0.9 | PBS | 0.9 | 153 | 5 | 11.9 | 15.4 | 1 | 0.658 | 3 | 1 | 8.636495 | 1.433534 | 17.961 | 12.518 | 31.29469 | 6.8082 | 8.9302 | 7.2751 | -1.6551 | 0 | 0 | 0 | 4.448854 | 6.673214 | 23.33333 | Unstable | 0.775076
3 | 0 | 0 | 0 | 100pctALG_090_SyringeOnly_1mmpersec_1.csv | 2020/01/14 | DiffConc_DiffNeedleDiameters | 17 | SyringeOnly |  |  | 1.65 | 0 | 0.9 | PBS | 0.9 | 153 | 5 | 11.9 | 15.4 | 1 | 0.658 | 3 | 1 | 3.323298 | 0.6187999 | 4.6884 | 0.2376 | 0.5939881 | 4.6884 | 4.0531 | 2.1106 | -1.9425 | 0 | 0 | 0 | 4.448898 | 6.673214 | 7.212121 | Stable | 2.507599
3 | 0 | 0 | 0 | 200pctALG_090_AmberNozzle_1mmpersec_1.csv | 2020/01/14 | DiffConc_DiffNeedleDiameters | 18 | AmberNozzle |  |  | 1.36 | 2.54 | 0.9 | PBS | 0.9 | 153 | 5 | 11.9 | 15.4 | 2 | 0.689 | 4 | 1 | 5.634116 | 0.8778038 | 7.1926 | 5.1184 | 12.79587 | 6.9141 | 6.8883 | 4.3323 | -2.556 | 0 | 0 | 0 | 4.448854 | 6.673214 | 8.75 | Stable | 1.973875
3 | 0 | 0 | 0 | 200pctALG_090_GreenNozzle_1mmpersec_1.csv | 2020/01/14 | DiffConc_DiffNeedleDiameters | 19 | GreenNozzle |  |  | 0.84 | 2.54 | 0.9 | PBS | 0.9 | 153 | 5 | 11.9 | 15.4 | 2 | 0.689 | 4 | 1 | 10.06036 | 1.251158 | 12.4635 | 6.2387 | 15.59648 | 5.063 | 11.0229 | 10.3506 | -0.6723 | 0 | 0 | 0 | 4.448887 | 6.673214 | 14.16667 | Unstable | 1.219158
3 | 0 | 0 | 0 | 200pctALG_090_OliveNozzle_1mmpersec_1.csv | 2020/01/14 | DiffConc_DiffNeedleDiameters | 20 | OliveNozzle |  |  | 1.54 | 2.54 | 0.9 | PBS | 0.9 | 153 | 5 | 11.9 | 15.4 | 2 | 0.689 | 4 | 1 | 5.199928 | 0.7445445 | 6.4107 | 5.2398 | 13.09924 | 5.8224 | 6.3126 | 4.1245 | -2.1881 | 0 | 0 | 0 | 4.448898 | 6.673214 | 7.727273 | Stable | 2.235123
3 | 0 | 0 | 0 | 200pctALG_090_PinkNozzle_1mmpersec_1.csv | 2020/01/14 | DiffConc_DiffNeedleDiameters | 21 | PinkNozzle |  |  | 0.61 | 2.54 | 0.9 | PBS | 0.9 | 153 | 5 | 11.9 | 15.4 | 2 | 0.689 | 4 | 1 | 10.99369 | 1.638357 | 20.1352 | 29.9626 | 76.78603 | 5.5884 | 11.0223 | 11.5453 | 0.523 | 0 | 0 | 0 | 4.339914 | 6.673214 | 19.5082 | Unstable | 0.8853411
3 | 0 | 0 | 0 | 200pctALG_090_PurpleNozzle_1mmpersec_1.csv | 2020/01/14 | DiffConc_DiffNeedleDiameters | 22 | PurpleNozzle |  |  | 0.51 | 2.54 | 0.9 | PBS | 0.9 | 153 | 5 | 11.9 | 15.4 | 2 | 0.689 | 4 | 1 | 33.72109 | 11.88067 | 70.0152 | 13.4183 | 33.54567 | 7.3375 | 24.8718 | 29.6078 | 4.736 | 0 | 0 | 0 | 4.44882 | 6.673214 | 23.33333 | Unstable | 0.7402032
3 | 0 | 0 | 0 | 200pctALG_090_SyringeOnly_1mmpersec_1.csv | 2020/01/14 | DiffConc_DiffNeedleDiameters | 23 | SyringeOnly |  |  | 1.65 | 0 | 0.9 | PBS | 0.9 | 153 | 5 | 11.9 | 15.4 | 2 | 0.689 | 4 | 1 | 3.786408 | 0.5172024 | 4.7763 | 2.6202 | 6.550402 | 4.6218 | 4.721 | 2.7828 | -1.9382 | 0 | 0 | 0 | 4.448876 | 6.673214 | 7.212121 | Stable | 2.394775
3 | 0 | 0 | 0 | AirControl_AmberNozzle_1mmpersec_1.csv | 2020/01/14 | DiffConc_DiffNeedleDiameters | 24 | AmberNozzle |  |  | 1.36 | 2.54 |  | Air |  |  | 5 | 11.9 | 15.4 |  |  |  | 1 | 2.290373 | 0.525682 | 3.9647 | 0.2391 | 0.597747 | 3.9647 | 3.192 | 1.5669 | -1.6251 | 0 | 0 | 0 | 4.448832 | 6.673214 | 8.75 | Stable |  | Air
3 | 0 | 0 | 0 | AirControl_GreenNozzle_1mmpersec_1.csv | 2020/01/14 | DiffConc_DiffNeedleDiameters | 25 | GreenNozzle |  |  | 0.84 | 2.54 |  | Air |  |  | 5 | 11.9 | 15.4 |  |  |  | 1 | 2.48211 | 0.8280948 | 4.4481 | 0.2814 | 0.7034947 | 4.4481 | 3.892 | 1.4095 | -2.4825 | 0 | 0 | 0 | 4.448843 | 6.673214 | 14.16667 | Stable |  | Air
3 | 0 | 0 | 0 | AirControl_OliveNozzle_1mmpersec_1.csv | 2020/01/14 | DiffConc_DiffNeedleDiameters | 26 | OliveNozzle |  |  | 1.54 | 2.54 |  | Air |  |  | 5 | 11.9 | 15.4 |  |  |  | 1 | 1.27602 | 0.3375432 | 2.847 | 0.198 | 0.4949926 | 2.847 | 1.6416 | 0.701 | -0.9406 | 0 | 0 | 0 | 4.448876 | 6.673214 | 7.727273 | Stable |  | Air
3 | 0 | 0 | 0 | AirControl_PinkNozzle_1mmpersec_1.csv | 2020/01/14 | DiffConc_DiffNeedleDiameters | 27 | PinkNozzle |  |  | 0.61 | 2.54 |  | Air |  |  | 5 | 11.9 | 15.4 |  |  |  | 1 | 2.708393 | 0.9398658 | 5.1545 | 0.279 | 0.6974843 | 5.1545 | 4.1525 | 1.3248 | -2.8277 | 0 | 0 | 0 | 4.448909 | 6.673214 | 19.5082 | Stable |  | Air
3 | 0 | 0 | 0 | AirControl_PurpleNozzle_1mmpersec_1.csv | 2020/01/14 | DiffConc_DiffNeedleDiameters | 28 | PurpleNozzle |  |  | 0.51 | 2.54 |  | Air |  |  | 5 | 11.9 | 15.4 |  |  |  | 1 | 3.198524 | 1.087272 | 5.7984 | 0.319 | 0.797492 | 5.7984 | 4.8495 | 1.4573 | -3.3922 | 0 | 0 | 0 | 4.448854 | 6.673214 | 23.33333 | Stable |  | Air
3 | 0 | 0 | 0 | AirControl_SyringeOnly_1mmpersec_1.csv | 2020/01/14 | DiffConc_DiffNeedleDiameters | 29 | SyringeOnly |  |  | 1.65 | 0 |  | Air |  |  | 5 | 11.9 | 15.4 |  |  |  | 1 | 1.164985 | 0.2224363 | 2.601 | 0.198 | 0.4949889 | 2.601 | 1.2888 | 0.9016 | -0.3872 | 0 | 0 | 0 | 4.448909 | 6.673214 | 7.212121 | Stable |  | Air
4 | 0 | 0 | 0 | 025pctALG_090_AmberNozzle_01mmpersec_1.csv | 2020/01/23 | DiffConc_DiffExtrusionSpeeds | 0 | AmberNozzle |  |  | 1.36 | 2.54 | 0.9 | PBS | 0.9 | 153 | 5 | 11.9 | 15.4 | 0.25 | 0.506 | 1 | 0.1 | 1.31827 | 0.3146441 | 1.8904 | 0.1083 | 0.2707493 | 0.0067 | 1.6794 | 0.578 | -1.1014 | 0 | 0 | 0 | 4.44882 | 0.6673214 | 8.75 | Stable | 2.687747
4 | 0 | 0 | 0 | 025pctALG_090_AmberNozzle_05mmpersec_1.csv | 2020/01/23 | DiffConc_DiffExtrusionSpeeds | 1 | AmberNozzle |  |  | 1.36 | 2.54 | 0.9 | PBS | 0.9 | 153 | 5 | 11.9 | 15.4 | 0.25 | 0.506 | 1 | 0.5 | 2.036292 | 0.5336094 | 3.1414 | 0.1663 | 0.4157448 | 3.1414 | 2.3897 | 0.5691 | -1.8206 | 0 | 0 | 0 | 4.448865 | 3.336607 | 8.75 | Stable | 2.687747
4 | 0 | 0 | 0 | 025pctALG_090_AmberNozzle_1mmpersec_1.csv | 2020/01/23 | DiffConc_DiffExtrusionSpeeds | 2 | AmberNozzle |  |  | 1.36 | 2.54 | 0.9 | PBS | 0.9 | 153 | 5 | 11.9 | 15.4 | 0.25 | 0.506 | 1 | 1 | 3.934366 | 0.6008666 | 4.707 | 11.3592 | 28.39786 | 3.9414 | 3.9487 | 2.3709 | -1.5778 | 0 | 0 | 0 | 4.448832 | 6.673214 | 8.75 | Stable | 2.687747
4 | 0 | 0 | 0 | 025pctALG_090_GreenNozzle_01mmpersec_1.csv | 2020/01/23 | DiffConc_DiffExtrusionSpeeds | 3 | GreenNozzle |  |  | 0.84 | 2.54 | 0.9 | PBS | 0.9 | 153 | 5 | 11.9 | 15.4 | 0.25 | 0.506 | 1 | 0.1 | 1.408291 | 0.1719933 | 1.9044 | 0.098 | 0.245 | 0.0133 | 1.5556 | 0.9629 | -0.5927 | 0 | 0 | 0 | 4.448809 | 0.6673214 | 14.16667 | Stable | 1.660079
4 | 0 | 0 | 0 | 025pctALG_090_GreenNozzle_05mmpersec_1.csv | 2020/01/23 | DiffConc_DiffExtrusionSpeeds | 4 | GreenNozzle |  |  | 0.84 | 2.54 | 0.9 | PBS | 0.9 | 153 | 5 | 11.9 | 15.4 | 0.25 | 0.506 | 1 | 0.5 | 2.762749 | 0.4310955 | 3.1797 | 14.8263 | 37.06566 | 2.5712 | 2.8194 | 1.5273 | -1.2921 | 0 | 0 | 0 | 4.44882 | 3.336607 | 14.16667 | Stable | 1.660079
4 | 0 | 0 | 0 | 025pctALG_090_GreenNozzle_1mmpersec_1.csv | 2020/01/23 | DiffConc_DiffExtrusionSpeeds | 5 | GreenNozzle |  |  | 0.84 | 2.54 | 0.9 | PBS | 0.9 | 153 | 5 | 11.9 | 15.4 | 0.25 | 0.506 | 1 | 1 | 3.776065 | 0.7814834 | 4.5967 | 10.2013 | 25.50306 | 3.017 | 4.2665 | 1.7216 | -2.5449 | 0 | 0 | 0 | 4.448843 | 6.673214 | 14.16667 | Stable | 1.660079
4 | 0 | 0 | 0 | 025pctALG_090_OliveNozzle_01mmpersec_1.csv | 2020/01/23 | DiffConc_DiffExtrusionSpeeds | 6 | OliveNozzle |  |  | 1.54 | 2.54 | 0.9 | PBS | 0.9 | 153 | 5 | 11.9 | 15.4 | 0.25 | 0.506 | 1 | 0.1 | 1.71247 | 0.3644604 | 2.7329 | 0.1779 | 0.4447489 | 0.0122 | 2.1497 | 0.8357 | -1.314 | 0 | 0 | 0 | 4.44882 | 0.6673214 | 7.727273 | Stable | 3.043478
4 | 0 | 0 | 0 | 025pctALG_090_OliveNozzle_05mmpersec_1.csv | 2020/01/23 | DiffConc_DiffExtrusionSpeeds | 7 | OliveNozzle |  |  | 1.54 | 2.54 | 0.9 | PBS | 0.9 | 153 | 5 | 11.9 | 15.4 | 0.25 | 0.506 | 1 | 0.5 | 2.722512 | 0.3856278 | 3.6389 | 0.2076 | 0.5189935 | 3.6389 | 3.071 | 1.5741 | -1.4969 | 0 | 0 | 0 | 4.448865 | 3.336607 | 7.727273 | Stable | 3.043478
4 | 0 | 0 | 0 | 025pctALG_090_OliveNozzle_1mmpersec_1.csv | 2020/01/23 | DiffConc_DiffExtrusionSpeeds | 8 | OliveNozzle |  |  | 1.54 | 2.54 | 0.9 | PBS | 0.9 | 153 | 5 | 11.9 | 15.4 | 0.25 | 0.506 | 1 | 1 | 3.164152 | 0.493689 | 4.6473 | 0.2384 | 0.5959911 | 4.6473 | 3.5062 | 1.3446 | -2.1616 | 0 | 0 | 0 | 4.448876 | 6.673214 | 7.727273 | Stable | 3.043478
4 | 0 | 0 | 0 | 050pctALG_090_AmberNozzle_01mmpersec_1.csv | 2020/01/23 | DiffConc_DiffExtrusionSpeeds | 9 | AmberNozzle |  |  | 1.36 | 2.54 | 0.9 | PBS | 0.9 | 153 | 5 | 11.9 | 15.4 | 0.5 | 0.605 | 2 | 0.1 | 0.8366907 | 0.3720478 | 1.5245 | 0.0843 | 0.21075 | 1.5245 | 1.2733 | 0.116 | -1.1573 | 0 | 0 | 0 | 4.448809 | 0.6673214 | 8.75 | Stable | 2.247934
4 | 0 | 0 | 0 | 050pctALG_090_AmberNozzle_05mmpersec_1.csv | 2020/01/23 | DiffConc_DiffExtrusionSpeeds | 10 | AmberNozzle |  |  | 1.36 | 2.54 | 0.9 | PBS | 0.9 | 153 | 5 | 11.9 | 15.4 | 0.5 | 0.605 | 2 | 0.5 | 1.539682 | 0.5300174 | 3.114 | 0.1558 | 0.3894981 | 3.114 | 2.0012 | 0.1106 | -1.8906 | 0 | 0 | 0 | 4.448832 | 3.336607 | 8.75 | Stable | 2.247934
4 | 0 | 0 | 0 | 050pctALG_090_AmberNozzle_1mmpersec_1.csv | 2020/01/23 | DiffConc_DiffExtrusionSpeeds | 11 | AmberNozzle |  |  | 1.36 | 2.54 | 0.9 | PBS | 0.9 | 153 | 5 | 11.9 | 15.4 | 0.5 | 0.605 | 2 | 1 | 4.255779 | 1.278737 | 6.3574 | 0.3 | 0.7499869 | 6.3574 | 5.5603 | 1.4402 | -4.1201 | 0 | 0 | 0 | 4.448887 | 6.673214 | 8.75 | Stable | 2.247934
4 | 0 | 0 | 0 | 050pctALG_090_GreenNozzle_01mmpersec_1.csv | 2020/01/23 | DiffConc_DiffExtrusionSpeeds | 12 | GreenNozzle |  |  | 0.84 | 2.54 | 0.9 | PBS | 0.9 | 153 | 5 | 11.9 | 15.4 | 0.5 | 0.605 | 2 | 0.1 | 1.914824 | 0.4427818 | 3.6621 | 0.2143 | 0.53575 | 3.6621 | 2.5381 | 1.1129 | -1.4252 | 0 | 0 | 0 | 4.448809 | 0.6673214 | 14.16667 | Stable | 1.38843
4 | 0 | 0 | 0 | 050pctALG_090_GreenNozzle_05mmpersec_1.csv | 2020/01/23 | DiffConc_DiffExtrusionSpeeds | 13 | GreenNozzle |  |  | 0.84 | 2.54 | 0.9 | PBS | 0.9 | 153 | 5 | 11.9 | 15.4 | 0.5 | 0.605 | 2 | 0.5 | 2.732891 | 0.4488264 | 4.2422 | 0.2364 | 0.5909956 | 4.2422 | 3.3019 | 1.7 | -1.6019 | 0 | 0 | 0 | 4.448843 | 3.336607 | 14.16667 | Stable | 1.38843
4 | 0 | 0 | 0 | 050pctALG_090_GreenNozzle_1mmpersec_1.csv | 2020/01/23 | DiffConc_DiffExtrusionSpeeds | 14 | GreenNozzle |  |  | 0.84 | 2.54 | 0.9 | PBS | 0.9 | 153 | 5 | 11.9 | 15.4 | 0.5 | 0.605 | 2 | 1 | 3.55065 | 0.6807539 | 4.8539 | 0.2779 | 0.6947448 | 4.8539 | 4.4758 | 2.0405 | -2.4353 | 0 | 0 | 0 | 4.448843 | 6.673214 | 14.16667 | Stable | 1.38843
4 | 0 | 0 | 0 | 050pctALG_090_OliveNozzle_01mmpersec_1.csv | 2020/01/23 | DiffConc_DiffExtrusionSpeeds | 15 | OliveNozzle |  |  | 1.54 | 2.54 | 0.9 | PBS | 0.9 | 153 | 5 | 11.9 | 15.4 | 0.5 | 0.605 | 2 | 0.1 | 1.017281 | 0.4908418 | 2.0042 | 0.1303 | 0.3257492 | 0.0856 | 1.5457 | 0.1185 | -1.4272 | 0 | 0 | 0 | 4.44882 | 0.6673214 | 7.727273 | Stable | 2.545455
4 | 0 | 0 | 0 | 050pctALG_090_OliveNozzle_05mmpersec_1.csv | 2020/01/23 | DiffConc_DiffExtrusionSpeeds | 16 | OliveNozzle |  |  | 1.54 | 2.54 | 0.9 | PBS | 0.9 | 153 | 5 | 11.9 | 15.4 | 0.5 | 0.605 | 2 | 0.5 | 2.021539 | 0.5885583 | 3.7419 | 0.1964 | 0.4909988 | 3.7419 | 2.4893 | 0.7621 | -1.7272 | 0 | 0 | 0 | 4.44882 | 3.336607 | 7.727273 | Stable | 2.545455
4 | 0 | 0 | 0 | 050pctALG_090_OliveNozzle_1mmpersec_1.csv | 2020/01/23 | DiffConc_DiffExtrusionSpeeds | 17 | OliveNozzle |  |  | 1.54 | 2.54 | 0.9 | PBS | 0.9 | 153 | 5 | 11.9 | 15.4 | 0.5 | 0.605 | 2 | 1 | 3.687148 | 0.9725693 | 4.7618 | 7.0193 | 17.54812 | 4.6116 | 4.4966 | 1.3712 | -3.1254 | 0 | 0 | 0 | 4.448843 | 6.673214 | 7.727273 | Stable | 2.545455
4 | 0 | 0 | 0 | 100pctALG_090_AmberNozzle_01mmpersec_1.csv | 2020/01/23 | DiffConc_DiffExtrusionSpeeds | 18 | AmberNozzle |  |  | 1.36 | 2.54 | 0.9 | PBS | 0.9 | 153 | 5 | 11.9 | 15.4 | 1 | 0.658 | 3 | 0.1 | 2.701399 | 0.4871075 | 5.629 | 0.2841 | 0.71025 | 5.629 | 3.5784 | 2.4131 | -1.1653 | 0 | 0 | 0 | 4.448809 | 0.6673214 | 8.75 | Stable | 2.066869
4 | 0 | 0 | 0 | 100pctALG_090_AmberNozzle_05mmpersec_1.csv | 2020/01/23 | DiffConc_DiffExtrusionSpeeds | 19 | AmberNozzle |  |  | 1.36 | 2.54 | 0.9 | PBS | 0.9 | 153 | 5 | 11.9 | 15.4 | 1 | 0.658 | 3 | 0.5 | 3.596786 | 0.4391296 | 4.933 | 0.2581 | 0.64525 | 4.933 | 4.2094 | 2.6634 | -1.546 | 0 | 0 | 0 | 4.448809 | 3.336607 | 8.75 | Stable | 2.066869
4 | 0 | 0 | 0 | 100pctALG_090_AmberNozzle_1mmpersec_1.csv | 2020/01/23 | DiffConc_DiffExtrusionSpeeds | 20 | AmberNozzle |  |  | 1.36 | 2.54 | 0.9 | PBS | 0.9 | 153 | 5 | 11.9 | 15.4 | 1 | 0.658 | 3 | 1 | 4.845552 | 0.7039185 | 6.6271 | 0.3997 | 0.99923 | 6.6271 | 5.5291 | 3.4404 | -2.0887 | 0 | 0 | 0 | 4.448898 | 6.673214 | 8.75 | Stable | 2.066869
4 | 0 | 0 | 0 | 100pctALG_090_GreenNozzle_01mmpersec_1.csv | 2020/01/23 | DiffConc_DiffExtrusionSpeeds | 21 | GreenNozzle |  |  | 0.84 | 2.54 | 0.9 | PBS | 0.9 | 153 | 5 | 11.9 | 15.4 | 1 | 0.658 | 3 | 0.1 | 3.642691 | 0.4140806 | 5.2099 | 0.279 | 0.6974983 | 0.0026 | 4.4163 | 3.738 | -0.6783 | 0 | 0 | 0 | 4.44882 | 0.6673214 | 14.16667 | Unstable | 1.276596
4 | 0 | 0 | 0 | 100pctALG_090_GreenNozzle_05mmpersec_1.csv | 2020/01/23 | DiffConc_DiffExtrusionSpeeds | 22 | GreenNozzle |  |  | 0.84 | 2.54 | 0.9 | PBS | 0.9 | 153 | 5 | 11.9 | 15.4 | 1 | 0.658 | 3 | 0.5 | 4.681925 | 0.58305 | 5.6678 | 5.0062 | 12.51541 | 4.8198 | 5.1962 | 3.8372 | -1.359 | 0 | 0 | 0 | 4.448843 | 3.336607 | 14.16667 | Stable | 1.276596
4 | 0 | 0 | 0 | 100pctALG_090_GreenNozzle_1mmpersec_1.csv | 2020/01/23 | DiffConc_DiffExtrusionSpeeds | 23 | GreenNozzle |  |  | 0.84 | 2.54 | 0.9 | PBS | 0.9 | 153 | 5 | 11.9 | 15.4 | 1 | 0.658 | 3 | 1 | 6.950548 | 0.8991773 | 8.0475 | 6.5596 | 16.39859 | 6.9048 | 7.8148 | 4.9757 | -2.8391 | 0 | 0 | 0 | 4.448921 | 6.673214 | 14.16667 | Stable | 1.276596
4 | 0 | 0 | 0 | 100pctALG_090_OliveNozzle_01mmpersec_1.csv | 2020/01/23 | DiffConc_DiffExtrusionSpeeds | 24 | OliveNozzle |  |  | 1.54 | 2.54 | 0.9 | PBS | 0.9 | 153 | 5 | 11.9 | 15.4 | 1 | 0.658 | 3 | 0.1 | 3.477449 | 0.2607274 | 4.7442 | 0.2864 | 0.7159982 | 4.7304 | 3.8661 | 3.2249 | -0.6412 | 0 | 0 | 0 | 4.44882 | 0.6673214 | 7.727273 | Stable | 2.340426
4 | 0 | 0 | 0 | 100pctALG_090_OliveNozzle_05mmpersec_1.csv | 2020/01/23 | DiffConc_DiffExtrusionSpeeds | 25 | OliveNozzle |  |  | 1.54 | 2.54 | 0.9 | PBS | 0.9 | 153 | 5 | 11.9 | 15.4 | 1 | 0.658 | 3 | 0.5 | 4.353527 | 0.6291671 | 6.7633 | 0.3258 | 0.8145 | 6.7633 | 5.0374 | 3.0103 | -2.0271 | 0 | 0 | 0 | 4.448809 | 3.336607 | 7.727273 | Stable | 2.340426
4 | 0 | 0 | 0 | 100pctALG_090_OliveNozzle_1mmpersec_1.csv | 2020/01/23 | DiffConc_DiffExtrusionSpeeds | 26 | OliveNozzle |  |  | 1.54 | 2.54 | 0.9 | PBS | 0.9 | 153 | 5 | 11.9 | 15.4 | 1 | 0.658 | 3 | 1 | 4.904311 | 0.8823694 | 7.1917 | 0.339 | 0.8474852 | 7.1917 | 5.8622 | 3.1092 | -2.753 | 0 | 0 | 0 | 4.448887 | 6.673214 | 7.727273 | Stable | 2.340426
4 | 0 | 0 | 0 | 200pctALG_090_AmberNozzle_01mmpersec_1.csv | 2020/01/23 | DiffConc_DiffExtrusionSpeeds | 27 | AmberNozzle |  |  | 1.36 | 2.54 | 0.9 | PBS | 0.9 | 153 | 5 | 11.9 | 15.4 | 2 | 0.689 | 4 | 0.1 | 4.435292 | 0.7470066 | 7.1194 | 6.1124 | 15.281 | 5.9919 | 6.1153 | 4.2471 | -1.8682 | 0 | 0 | 0 | 4.448809 | 0.6673214 | 8.75 | Unstable | 1.973875
4 | 0 | 0 | 0 | 200pctALG_090_AmberNozzle_05mmpersec_1.csv | 2020/01/23 | DiffConc_DiffExtrusionSpeeds | 28 | AmberNozzle |  |  | 1.36 | 2.54 | 0.9 | PBS | 0.9 | 153 | 5 | 11.9 | 15.4 | 2 | 0.689 | 4 | 0.5 | 5.347363 | 0.6424554 | 6.2849 | 0.3485 | 0.8712435 | 6.2474 | 6.1882 | 4.5159 | -1.6723 | 0 | 0 | 0 | 4.448843 | 3.336607 | 8.75 | Stable | 1.973875
4 | 0 | 0 | 0 | 200pctALG_090_AmberNozzle_1mmpersec_1.csv | 2020/01/23 | DiffConc_DiffExtrusionSpeeds | 29 | AmberNozzle |  |  | 1.36 | 2.54 | 0.9 | PBS | 0.9 | 153 | 5 | 11.9 | 15.4 | 2 | 0.689 | 4 | 1 | 6.545692 | 0.7766891 | 7.652 | 2.9589 | 7.397102 | 7.3567 | 7.4392 | 5.2548 | -2.1844 | 0 | 0 | 0 | 4.448898 | 6.673214 | 8.75 | Stable | 1.973875
4 | 0 | 0 | 0 | 200pctALG_090_GreenNozzle_01mmpersec_1.csv | 2020/01/23 | DiffConc_DiffExtrusionSpeeds | 30 | GreenNozzle |  |  | 0.84 | 2.54 | 0.9 | PBS | 0.9 | 153 | 5 | 11.9 | 15.4 | 2 | 0.689 | 4 | 0.1 | 8.969649 | 1.506877 | 15.8042 | 27.274 | 68.185 | 6.415 | 9.7046 | 9.388 | -0.3166 | 0 | 0 | 0 | 4.448809 | 0.6673214 | 14.16667 | Unstable | 1.219158
4 | 0 | 0 | 0 | 200pctALG_090_GreenNozzle_05mmpersec_1.csv | 2020/01/23 | DiffConc_DiffExtrusionSpeeds | 31 | GreenNozzle |  |  | 0.84 | 2.54 | 0.9 | PBS | 0.9 | 153 | 5 | 11.9 | 15.4 | 2 | 0.689 | 4 | 0.5 | 10.40879 | 1.089 | 13.1346 | 22.2364 | 55.59031 | 7.0424 | 9.9814 | 9.5096 | -0.4718 | 0 | 0 | 0 | 4.448865 | 3.336607 | 14.16667 | Unstable | 1.219158
4 | 0 | 0 | 0 | 200pctALG_090_GreenNozzle_1mmpersec_1.csv | 2020/01/23 | DiffConc_DiffExtrusionSpeeds | 32 | GreenNozzle |  |  | 0.84 | 2.54 | 0.9 | PBS | 0.9 | 153 | 5 | 11.9 | 15.4 | 2 | 0.689 | 4 | 1 | 13.85575 | 2.038014 | 18.6275 | 2.4785 | 6.196204 | 17.507 | 15.5548 | 11.032 | -4.5228 | 0 | 0 | 0 | 4.448843 | 6.673214 | 14.16667 | Unstable | 1.219158
4 | 0 | 0 | 0 | 200pctALG_090_OliveNozzle_01mmpersec_1.csv | 2020/01/23 | DiffConc_DiffExtrusionSpeeds | 33 | OliveNozzle |  |  | 1.54 | 2.54 | 0.9 | PBS | 0.9 | 153 | 5 | 11.9 | 15.4 | 2 | 0.689 | 4 | 0.1 | 4.173647 | 0.4205487 | 5.3137 | 7.4644 | 18.661 | 3.9604 | 4.7597 | 4.4064 | -0.3533 | 0 | 0 | 0 | 4.448809 | 0.6673214 | 7.727273 | Unstable | 2.235123
4 | 0 | 0 | 0 | 200pctALG_090_OliveNozzle_05mmpersec_1.csv | 2020/01/23 | DiffConc_DiffExtrusionSpeeds | 34 | OliveNozzle |  |  | 1.54 | 2.54 | 0.9 | PBS | 0.9 | 153 | 5 | 11.9 | 15.4 | 2 | 0.689 | 4 | 0.5 | 5.078969 | 0.7356455 | 7.9879 | 0.3775 | 0.9437476 | 7.9879 | 6.2339 | 4.1495 | -2.0844 | 0 | 0 | 0 | 4.44882 | 3.336607 | 7.727273 | Stable | 2.235123
4 | 0 | 0 | 0 | 200pctALG_090_OliveNozzle_1mmpersec_1.csv | 2020/01/23 | DiffConc_DiffExtrusionSpeeds | 35 | OliveNozzle |  |  | 1.54 | 2.54 | 0.9 | PBS | 0.9 | 153 | 5 | 11.9 | 15.4 | 2 | 0.689 | 4 | 1 | 6.736768 | 1.121506 | 10.2105 | 0.4411 | 1.102722 | 10.2105 | 8.4161 | 5.2569 | -3.1592 | 0 | 0 | 0 | 4.448921 | 6.673214 | 7.727273 | Stable | 2.235123
4 | 0 | 0 | 0 | AirControl_AmberNozzle_01mmpersec_1.csv | 2020/01/23 | DiffConc_DiffExtrusionSpeeds | 36 | AmberNozzle |  |  | 1.36 | 2.54 |  | Air |  |  | 5 | 11.9 | 15.4 |  |  |  | 0.1 | 1.268047 | 0.5447215 | 2.3036 | 0.1844 | 0.4609988 | 0.0353 | 1.7892 | 0.1017 | -1.6875 | 0 | 0 | 0 | 4.44882 | 0.6673214 | 8.75 | Stable |  | Air
4 | 0 | 0 | 0 | AirControl_AmberNozzle_05mmpersec_1.csv | 2020/01/23 | DiffConc_DiffExtrusionSpeeds | 37 | AmberNozzle |  |  | 1.36 | 2.54 |  | Air |  |  | 5 | 11.9 | 15.4 |  |  |  | 0.5 | 3.105866 | 0.6018715 | 4.8755 | 0.2495 | 0.6237484 | 4.8755 | 3.8238 | 1.1841 | -2.6397 | 0 | 0 | 0 | 4.44882 | 3.336607 | 8.75 | Stable |  | Air
4 | 0 | 0 | 0 | AirControl_AmberNozzle_1mmpersec_1.csv | 2020/01/23 | DiffConc_DiffExtrusionSpeeds | 38 | AmberNozzle |  |  | 1.36 | 2.54 |  | Air |  |  | 5 | 11.9 | 15.4 |  |  |  | 1 | 2.403805 | 0.4144221 | 3.8601 | 0.3204 | 0.801 | 3.8601 | 3.0698 | 1.6577 | -1.4121 | 0 | 0 | 0 | 4.448809 | 6.673214 | 8.75 | Stable |  | Air
4 | 0 | 0 | 0 | AirControl_GreenNozzle_01mmpersec_1.csv | 2020/01/23 | DiffConc_DiffExtrusionSpeeds | 39 | GreenNozzle |  |  | 0.84 | 2.54 |  | Air |  |  | 5 | 11.9 | 15.4 |  |  |  | 0.1 | 1.581311 | 0.5341564 | 3.122 | 0.1775 | 0.44375 | 3.1012 | 2.239 | 0.4555 | -1.7835 | 0 | 0 | 0 | 4.448809 | 0.6673214 | 14.16667 | Stable |  | Air
4 | 0 | 0 | 0 | AirControl_GreenNozzle_05mmpersec_1.csv | 2020/01/23 | DiffConc_DiffExtrusionSpeeds | 40 | GreenNozzle |  |  | 0.84 | 2.54 |  | Air |  |  | 5 | 11.9 | 15.4 |  |  |  | 0.5 | 2.661596 | 0.520925 | 4.3752 | 0.3557 | 0.8892478 | 4.3752 | 2.8468 | 0.8691 | -1.9777 | 0 | 0 | 0 | 4.44882 | 3.336607 | 14.16667 | Stable |  | Air
4 | 0 | 0 | 0 | AirControl_GreenNozzle_1mmpersec_1.csv | 2020/01/23 | DiffConc_DiffExtrusionSpeeds | 41 | GreenNozzle |  |  | 0.84 | 2.54 |  | Air |  |  | 5 | 11.9 | 15.4 |  |  |  | 1 | 1.801953 | 0.6666039 | 3.9932 | 0.2184 | 0.5459891 | 3.9932 | 2.8395 | 0.626 | -2.2135 | 0 | 0 | 0 | 4.448898 | 6.673214 | 14.16667 | Stable |  | Air
4 | 0 | 0 | 0 | AirControl_OliveNozzle_01mmpersec_1.csv | 2020/01/23 | DiffConc_DiffExtrusionSpeeds | 42 | OliveNozzle |  |  | 1.54 | 2.54 |  | Air |  |  | 5 | 11.9 | 15.4 |  |  |  | 0.1 | 1.470593 | 0.4095652 | 2.7523 | 0.1928 | 0.4819988 | 2.705 | 2.0805 | 0.8423 | -1.2382 | 0 | 0 | 0 | 4.44882 | 0.6673214 | 7.727273 | Stable |  | Air
4 | 0 | 0 | 0 | AirControl_OliveNozzle_05mmpersec_1.csv | 2020/01/23 | DiffConc_DiffExtrusionSpeeds | 43 | OliveNozzle |  |  | 1.54 | 2.54 |  | Air |  |  | 5 | 11.9 | 15.4 |  |  |  | 0.5 | 3.380207 | 0.9664355 | 4.8468 | 0.2488 | 0.6219969 | 4.8468 | 2.3141 | 0.9503 | -1.3638 | 0 | 0 | 0 | 4.448832 | 3.336607 | 7.727273 | Stable |  | Air
4 | 0 | 0 | 0 | AirControl_OliveNozzle_1mmpersec_1.csv | 2020/01/23 | DiffConc_DiffExtrusionSpeeds | 44 | OliveNozzle |  |  | 1.54 | 2.54 |  | Air |  |  | 5 | 11.9 | 15.4 |  |  |  | 1 | 2.241422 | 0.286429 | 3.218 | 0.3395 | 0.8487309 | 3.218 | 2.51 | 1.5252 | -0.9848 | 0 | 0 | 0 | 4.448909 | 6.673214 | 7.727273 | Stable |  | Air
5 | 0 | 0 | 0 | 050pctALG_cacl2_060_AmberNozzle_1mmpersec_1.csv | 2020/01/31 | Unswelled_DiffNeedleDiams | 0 | AmberNozzle |  |  | 1.36 | 2.54 | 0.65 | CaCl2 | 3 | 0 | 5 | 11.9 | 15.4 | 0.5 | 0.25 | 6 | 1 | 16.5262 | 17.07485 | 61.9051 | 21.119 | 78.21736 | 3.6495 | 2.753 | 49.282 | 46.529 | 0 | 0 | 0 | 3.002991 | 6.673214 | 8.75 | Unstable | 5.44
5 | 0 | 0 | 0 | 050pctALG_cacl2_060_GreenNozzle_1mmpersec_1.csv | 2020/01/31 | Unswelled_DiffNeedleDiams | 1 | GreenNozzle |  |  | 0.84 | 2.54 | 0.65 | CaCl2 | 3 | 0 | 5 | 11.9 | 15.4 | 0.5 | 0.25 | 6 | 1 | 22.97135 | 25.88134 | 97.7731 | 26.9869 | 99.94778 | 3.3096 | 3.631 | 92.7429 | 89.1119 | 0 | 0 | 0 | 3.003058 | 6.673214 | 14.16667 | Unstable | 3.36
5 | 0 | 0 | 0 | 050pctALG_cacl2_060_NoNozzle_1mmpersec_1.csv | 2020/01/31 | Unswelled_DiffNeedleDiams | 2 | NoNozzle |  |  | 1.65 | 0 | 0.65 | CaCl2 | 3 | 0 | 5 | 11.9 | 15.4 | 0.5 | 0.25 | 6 | 1 | 4.766581 | 3.352926 | 13.3897 | 26.5994 | 98.51484 | 3.822 | 2.5129 | 10.8257 | 8.3128 | 0 | 0 | 0 | 3.002991 | 6.673214 | 7.212121 | Unstable | 6.6
5 | 0 | 0 | 0 | 050pctALG_cacl2_060_OliveNozzle_1mmpersec_1.csv | 2020/01/31 | Unswelled_DiffNeedleDiams | 3 | OliveNozzle |  |  | 1.54 | 2.54 | 0.65 | CaCl2 | 3 | 0 | 5 | 11.9 | 15.4 | 0.5 | 0.25 | 6 | 1 | 3.69899 | 2.069511 | 17.8272 | 27.0009 | 100 | 3.5642 | 2.9936 | 17.8272 | 14.8336 | 0 | 0 | 0 | 3.003046 | 6.673214 | 7.727273 | Unstable | 6.16
5 | 0 | 0 | 0 | AirControl_NoNozzle_1mmpersec_1.csv | 2020/01/31 | Unswelled_DiffNeedleDiams | 4 | NoNozzle |  |  | 1.65 | 0 |  | Air |  |  | 5 | 11.9 | 15.4 |  |  |  | 1 | 3.611585 | 1.029537 | 5.3285 | 2.4603 | 9.112222 | 4.9019 | 5.3015 | 2.0107 | -3.2908 | 0 | 0 | 0 | 3.002946 | 6.673214 | 7.212121 | Stable |  | Air
5 | 0 | 0 | 0 | AirControl_NoNozzle_1mmpersec_1_1.csv | 2020/01/31 | Unswelled_DiffNeedleDiams | 5 | NoNozzle |  |  | 1.65 | 0 |  | Air |  |  | 5 | 11.9 | 15.4 |  |  |  | 1 | 4.341013 | 1.181399 | 5.8362 | 2.1212 | 7.856034 | 5.716 | 5.8034 | 2.0348 | -3.7686 | 0 | 0 | 0 | 3.003046 | 6.673214 | 7.212121 | Stable |  | Air
5 | 0 | 0 | 0 | AirControl_NoNozzle_1mmpersec_2_1.csv | 2020/01/31 | Unswelled_DiffNeedleDiams | 6 | NoNozzle |  |  | 1.65 | 0 |  | Air |  |  | 5 | 11.9 | 15.4 |  |  |  | 1 | 4.766686 | 1.213647 | 6.826 | 0.3226 | 1.194775 | 6.826 | 6.0305 | 2.0944 | -3.9361 | 0 | 0 | 0 | 3.003046 | 6.673214 | 7.212121 | Stable |  | Air
6 | 0 | 0 | 0 | 2pct_065_20cmCatheter_1mmpersec.csv | 2020/02/08 | DiffVolFracs_DiffCathLengths | 0 |  | 20cmCatheter |  | 3.2 | 20 | 0.65 | PBS | 0.9 | 153 | 10 | 14.4 | 18.02 | 2 | 0.689 | 4 | 1 | 2.9691 | 0.2810814 | 6.2445 | 0.3807 | 0.6344905 | 6.2445 | 2.7877 | 2.2671 | -0.5206 | 0 | 0 | 0 | 9.771756 | 9.77161 | 4.5 | Stable | 4.644412
6 | 0 | 0 | 0.0167 | 2pct_065_40cmCatheter_1mmpersec.csv | 2020/02/08 | DiffVolFracs_DiffCathLengths | 1 |  | 40cmCatheter |  | 3.2 | 40 | 0.65 | PBS | 0.9 | 153 | 10 | 14.4 | 18.02 | 2 | 0.689 | 4 | 1 | 2.485076 | 0.2732184 | 5.5778 | 0.2397 | 0.399498 | 5.5778 | 2.5994 | 1.9104 | -0.689 | 65.48126 | 0.009497271 | 0 | 9.771659 | 9.77161 | 4.5 | Stable | 4.644412
6 | 0 | 0 | 0 | 2pct_065_60cmCatheter_1mmpersec.csv | 2020/02/08 | DiffVolFracs_DiffCathLengths | 2 |  | 60cmCatheter |  | 3.2 | 60 | 0.65 | PBS | 0.9 | 153 | 10 | 14.4 | 18.02 | 2 | 0.689 | 4 | 1 | 2.691632 | 0.3009975 | 4.961 | 0.2388 | 0.4028422 | 4.961 | 2.6896 | 2.1812 | -0.5084 | 0 | 0 | 0 | 9.654155 | 9.77161 | 4.5 | Stable | 4.644412
6 | 0 | 0 | 0 | 2pct_065_SyringeOnly_1mmpersec.csv | 2020/02/08 | DiffVolFracs_DiffCathLengths | 3 |  |  |  | 1.65 | 0 | 0.65 | PBS | 0.9 | 153 | 10 | 14.4 | 18.02 | 2 | 0.689 | 4 | 1 | 3.101943 | 0.2742747 | 4.2692 | 0.2979 | 0.4964975 | 4.2692 | 3.3053 | 2.272 | -1.0333 | 0 | 0 | 0 | 9.771659 | 9.77161 | 8.727273 | Stable | 2.394775
6 | 0 | 0 | 0 | 2pct_075_20cmCatheter_1mmpersec.csv | 2020/02/08 | DiffVolFracs_DiffCathLengths | 4 |  | 20cmCatheter |  | 3.2 | 20 | 0.75 | PBS | 0.9 | 153 | 10 | 14.4 | 18.02 | 2 | 0.689 | 4 | 1 | 3.861928 | 0.5283556 | 8.3742 | 0.3396 | 0.5659972 | 8.3742 | 4.4865 | 2.7666 | -1.7199 | 0 | 0 | 0 | 9.771659 | 9.77161 | 4.5 | Stable | 4.644412
6 | 0 | 0 | 0 | 2pct_075_40cmCatheter_1mmpersec.csv | 2020/02/08 | DiffVolFracs_DiffCathLengths | 5 |  | 40cmCatheter |  | 3.2 | 40 | 0.75 | PBS | 0.9 | 153 | 10 | 14.4 | 18.02 | 2 | 0.689 | 4 | 1 | 3.52794 | 0.4748119 | 6.648 | 0.3791 | 0.6318323 | 6.648 | 3.9913 | 2.8003 | -1.191 | 0 | 0 | 0 | 9.771626 | 9.77161 | 4.5 | Stable | 4.644412
6 | 0 | 0 | 0 | 2pct_075_60cmCatheter_1mmpersec.csv | 2020/02/08 | DiffVolFracs_DiffCathLengths | 6 |  | 60cmCatheter |  | 3.2 | 60 | 0.75 | PBS | 0.9 | 153 | 10 | 14.4 | 18.02 | 2 | 0.689 | 4 | 1 | 2.932462 | 0.4503072 | 5.8219 | 0.2796 | 0.465993 | 5.8219 | 3.4049 | 2.2845 | -1.1204 | 0 | 0 | 0 | 9.771756 | 9.77161 | 4.5 | Stable | 4.644412
6 | 0 | 0 | 0 | 2pct_075_SyringeOnly_1mmpersec.csv | 2020/02/08 | DiffVolFracs_DiffCathLengths | 7 |  |  |  | 1.65 | 0 | 0.75 | PBS | 0.9 | 153 | 10 | 14.4 | 18.02 | 2 | 0.689 | 4 | 1 | 3.50057 | 0.6932672 | 8.7529 | 0.4187 | 0.6978322 | 8.7529 | 4.6528 | 2.5644 | -2.0884 | 0 | 0 | 0 | 9.771626 | 9.77161 | 8.727273 | Stable | 2.394775
6 | 0 | 0 | 0.1719 | 2pct_085_20cmCatheter_1mmpersec.csv | 2020/02/08 | DiffVolFracs_DiffCathLengths | 8 |  | 20cmCatheter |  | 3.2 | 20 | 0.85 | PBS | 0.9 | 153 | 10 | 14.4 | 18.02 | 2 | 0.689 | 4 | 1 | 3.392156 | 0.3220995 | 5.2914 | 0.2404 | 0.4017071 | 5.2914 | 3.4303 | 2.4956 | -0.9347 | 674.0256 | 0.09775933 | 0 | 9.746301 | 9.77161 | 4.5 | Stable | 4.644412
6 | 0 | 0 | 0 | 2pct_085_40cmCatheter_1mmpersec.csv | 2020/02/08 | DiffVolFracs_DiffCathLengths | 9 |  | 40cmCatheter |  | 3.2 | 40 | 0.85 | PBS | 0.9 | 153 | 10 | 14.4 | 18.02 | 2 | 0.689 | 4 | 1 | 3.671959 | 0.4317276 | 6.0322 | 0.3192 | 0.532 | 6.0322 | 3.4377 | 2.8505 | -0.5872 | 0 | 0 | 0 | 9.77161 | 9.77161 | 4.5 | Stable | 4.644412
6 | 0 | 0 | 0 | 2pct_085_60cmCatheter_1mmpersec.csv | 2020/02/08 | DiffVolFracs_DiffCathLengths | 10 |  | 60cmCatheter |  | 3.2 | 60 | 0.85 | PBS | 0.9 | 153 | 10 | 14.4 | 18.02 | 2 | 0.689 | 4 | 1 | 3.5115 | 0.4500474 | 4.582 | 0.2221 | 0.370163 | 4.582 | 3.0031 | 2.883 | -0.1201 | 0 | 0 | 0 | 9.771708 | 9.77161 | 4.5 | Stable | 4.644412
6 | 0 | 0 | 0.2126 | 2pct_085_SyringeOnly_1mmpersec.csv | 2020/02/08 | DiffVolFracs_DiffCathLengths | 11 |  |  |  | 1.65 | 0 | 0.85 | PBS | 0.9 | 153 | 10 | 14.4 | 18.02 | 2 | 0.689 | 4 | 1 | 3.533341 | 0.5507901 | 8.5459 | 0.3819 | 0.6411139 | 8.5459 | 4.1848 | 2.4414 | -1.7434 | 833.6117 | 0.1209054 | 0 | 9.701287 | 9.77161 | 8.727273 | Stable | 2.394775
6 | 0 | 0 | 0.4045 | 2pct_095_20cmCatheter_1mmpersec.csv | 2020/02/08 | DiffVolFracs_DiffCathLengths | 12 |  | 20cmCatheter |  | 3.2 | 20 | 0.95 | PBS | 0.9 | 153 | 10 | 14.4 | 18.02 | 2 | 0.689 | 4 | 1 | 3.519478 | 0.3346936 | 5.4569 | 0.2408 | 0.3943546 | 5.4569 | 3.5768 | 2.7802 | -0.7966 | 1586.058 | 0.2300387 | 0 | 9.944535 | 9.77161 | 4.5 | Stable | 4.644412
6 | 0 | 0 | 0.0516 | 2pct_095_40cmCatheter_1mmpersec.csv | 2020/02/08 | DiffVolFracs_DiffCathLengths | 13 |  | 40cmCatheter |  | 3.2 | 40 | 0.95 | PBS | 0.9 | 153 | 10 | 14.4 | 18.02 | 2 | 0.689 | 4 | 1 | 3.959793 | 0.4533331 | 4.6729 | 20.7792 | 34.63188 | 4.2941 | 3.314 | 3.6392 | 0.3252 | 202.3253 | 0.02934486 | 0 | 9.771642 | 9.77161 | 4.5 | Stable | 4.644412
6 | 0 | 0 | 0 | 2pct_095_60cmCatheter_1mmpersec.csv | 2020/02/08 | DiffVolFracs_DiffCathLengths | 14 |  | 60cmCatheter |  | 3.2 | 60 | 0.95 | PBS | 0.9 | 153 | 10 | 14.4 | 18.02 | 2 | 0.689 | 4 | 1 | 3.989365 | 0.5005318 | 4.7821 | 0.222 | 0.3699951 | 4.7821 | 3.1637 | 4.0983 | 0.9346 | 0 | 0 | 0 | 9.77174 | 9.77161 | 4.5 | Stable | 4.644412
6 | 0 | 0 | 0 | 2pct_095_SyringeOnly_1mmpersec.csv | 2020/02/08 | DiffVolFracs_DiffCathLengths | 15 |  |  |  | 1.65 | 0 | 0.95 | PBS | 0.9 | 153 | 10 | 14.4 | 18.02 | 2 | 0.689 | 4 | 1 | 3.018547 | 0.6410596 | 7.7109 | 0.3395 | 0.5658286 | 7.7109 | 3.9479 | 1.9336 | -2.0143 | 0 | 0 | 0 | 9.771691 | 9.77161 | 8.727273 | Stable | 2.394775
6 | 0 | 0 | 0 | AirControls_0cm_1mmpersec_1.csv | 2020/02/08 | DiffVolFracs_DiffCathLengths | 16 |  |  |  | 1.65 | 0 |  | Air |  |  | 10 | 14.4 | 18.02 |  |  |  | 1 | 2.121665 | 0.1957352 | 4.1894 | 0.1783 | 0.2971627 | 4.1894 | 1.9503 | 2.3167 | 0.3664 | 0 | 0 | 0 | 9.77174 | 9.77161 | 8.727273 | Stable |  | Air
6 | 0 | 0 | 0 | AirControls_0cm_1mmpersec_2.csv | 2020/02/08 | DiffVolFracs_DiffCathLengths | 17 |  |  |  | 1.65 | 0 |  | Air |  |  | 10 | 14.4 | 18.02 |  |  |  | 1 | 2.336369 | 0.1658007 | 3.0906 | 0.2008 | 0.3346667 | 3.0906 | 2.2107 | 2.272 | 0.0613 | 0 | 0 | 0 | 9.77161 | 9.77161 | 8.727273 | Stable |  | Air
6 | 0 | 0 | 0 | AirControls_0cm_1mmpersec_3.csv | 2020/02/08 | DiffVolFracs_DiffCathLengths | 18 |  |  |  | 1.65 | 0 |  | Air |  |  | 10 | 14.4 | 18.02 |  |  |  | 1 | 2.206464 | 0.2584212 | 4.8135 | 0.2786 | 0.4643333 | 4.8135 | 2.2093 | 2.4019 | 0.1926 | 0 | 0 | 0 | 9.77161 | 9.77161 | 8.727273 | Stable |  | Air
6 | 0 | 0 | 0 | AirControls_0cm_1mmpersec_4.csv | 2020/02/08 | DiffVolFracs_DiffCathLengths | 19 |  |  |  | 1.65 | 0 |  | Air |  |  | 10 | 14.4 | 18.02 |  |  |  | 1 | 1.374274 | 0.1680595 | 3.7933 | 0.1788 | 0.2979995 | 3.7933 | 1.3665 | 1.321 | -0.0455 | 0 | 0 | 0 | 9.771626 | 9.77161 | 8.727273 | Stable |  | Air
6 | 0 | 0 | 0 | AirControls_20cm_1mmpersec_1.csv | 2020/02/08 | DiffVolFracs_DiffCathLengths | 20 |  | 20cmCatheter |  | 3.2 | 20 |  | Air |  |  | 10 | 14.4 | 18.02 |  |  |  | 1 | 2.118504 | 0.4386551 | 5.656 | 0.2596 | 0.4326638 | 5.656 | 2.809 | 1.3692 | -1.4398 | 0 | 0 | 0 | 9.771675 | 9.77161 | 4.5 | Stable |  | Air
6 | 0 | 0 | 0 | AirControls_20cm_1mmpersec_2.csv | 2020/02/08 | DiffVolFracs_DiffCathLengths | 21 |  | 20cmCatheter |  | 3.2 | 20 |  | Air |  |  | 10 | 14.4 | 18.02 |  |  |  | 1 | 2.156137 | 0.1819365 | 4.8693 | 0.2601 | 0.4335 | 4.8693 | 2.1601 | 1.8563 | -0.3038 | 0 | 0 | 0 | 9.77161 | 9.77161 | 4.5 | Stable |  | Air
6 | 0 | 0 | 0 | AirControls_20cm_1mmpersec_3.csv | 2020/02/08 | DiffVolFracs_DiffCathLengths | 22 |  | 20cmCatheter |  | 3.2 | 20 |  | Air |  |  | 10 | 14.4 | 18.02 |  |  |  | 1 | 2.209885 | 0.3755442 | 4.7064 | 0.3201 | 0.5334964 | 4.7064 | 2.893 | 1.9325 | -0.9605 | 0 | 0 | 0 | 9.771675 | 9.77161 | 4.5 | Stable |  | Air
6 | 0 | 0 | 0 | AirControls_20cm_1mmpersec_4.csv | 2020/02/08 | DiffVolFracs_DiffCathLengths | 23 |  | 20cmCatheter |  | 3.2 | 20 |  | Air |  |  | 10 | 14.4 | 18.02 |  |  |  | 1 | 2.456005 | 0.3347039 | 6.4289 | 0.3407 | 0.5678295 | 6.4289 | 2.4767 | 1.8987 | -0.578 | 0 | 0 | 0 | 9.771675 | 9.77161 | 4.5 | Stable |  | Air
6 | 0 | 0 | 0 | AirControls_40cm_1mmpersec_1.csv | 2020/02/08 | DiffVolFracs_DiffCathLengths | 24 |  | 40cmCatheter |  | 3.2 | 40 |  | Air |  |  | 10 | 14.4 | 18.02 |  |  |  | 1 | 2.743261 | 0.3226434 | 5.628 | 0.4778 | 0.796324 | 5.628 | 2.7315 | 2.2025 | -0.529 | 0 | 0 | 0 | 9.771724 | 9.77161 | 4.5 | Stable |  | Air
6 | 0 | 0 | 0.0007 | AirControls_40cm_1mmpersec_2.csv | 2020/02/08 | DiffVolFracs_DiffCathLengths | 25 |  | 40cmCatheter |  | 3.2 | 40 |  | Air |  |  | 10 | 14.4 | 18.02 |  |  |  | 1 | 2.923564 | 0.3975784 | 5.9169 | 0.319 | 0.5316622 | 5.9169 | 3.3489 | 2.0762 | -1.2727 | 2.744723 | 0.0003980892 | 0 | 9.771691 | 9.77161 | 4.5 | Stable |  | Air
6 | 0 | 0 | 0 | AirControls_40cm_1mmpersec_3.csv | 2020/02/08 | DiffVolFracs_DiffCathLengths | 26 |  | 40cmCatheter |  | 3.2 | 40 |  | Air |  |  | 10 | 14.4 | 18.02 |  |  |  | 1 | 2.76981 | 0.4214127 | 6.2752 | 0.3381 | 0.5634981 | 6.2752 | 3.4587 | 2.1535 | -1.3052 | 0 | 0 | 0 | 9.771642 | 9.77161 | 4.5 | Stable |  | Air
6 | 0 | 0 | 0 | AirControls_40cm_1mmpersec_4.csv | 2020/02/08 | DiffVolFracs_DiffCathLengths | 27 |  | 40cmCatheter |  | 3.2 | 40 |  | Air |  |  | 10 | 14.4 | 18.02 |  |  |  | 1 | 2.506091 | 0.4112828 | 5.3249 | 0.4386 | 0.7309963 | 5.3249 | 3.1139 | 1.9459 | -1.168 | 0 | 0 | 0 | 9.771659 | 9.77161 | 4.5 | Stable |  | Air
6 | 0 | 0 | 0 | AirControls_60cm_1mmpersec_1.csv | 2020/02/08 | DiffVolFracs_DiffCathLengths | 28 |  | 60cmCatheter |  | 3.2 | 60 |  | Air |  |  | 10 | 14.4 | 18.02 |  |  |  | 1 | 3.154993 | 0.477079 | 7.0498 | 0.4006 | 0.6676578 | 7.0498 | 3.6162 | 2.041 | -1.5752 | 0 | 0 | 0 | 9.77174 | 9.77161 | 4.5 | Stable |  | Air
6 | 0 | 0 | 0 | AirControls_60cm_1mmpersec_2.csv | 2020/02/08 | DiffVolFracs_DiffCathLengths | 29 |  | 60cmCatheter |  | 3.2 | 60 |  | Air |  |  | 10 | 14.4 | 18.02 |  |  |  | 1 | 3.118444 | 0.6405222 | 6.4159 | 0.3607 | 0.6011617 | 6.4159 | 4.1764 | 2.0663 | -2.1101 | 0 | 0 | 0 | 9.771691 | 9.77161 | 4.5 | Stable |  | Air
6 | 0 | 0 | 0 | AirControls_60cm_1mmpersec_3.csv | 2020/02/08 | DiffVolFracs_DiffCathLengths | 30 |  | 60cmCatheter |  | 3.2 | 60 |  | Air |  |  | 10 | 14.4 | 18.02 |  |  |  | 1 | 2.989184 | 0.5722041 | 7.1794 | 0.3411 | 0.5684981 | 7.1794 | 3.8131 | 1.9491 | -1.864 | 0 | 0 | 0 | 9.771642 | 9.77161 | 4.5 | Stable |  | Air
6 | 0 | 0 | 0 | AirControls_60cm_1mmpersec_4.csv | 2020/02/08 | DiffVolFracs_DiffCathLengths | 31 |  | 60cmCatheter |  | 3.2 | 60 |  | Air |  |  | 10 | 14.4 | 18.02 |  |  |  | 1 | 2.723086 | 0.610595 | 6.9534 | 0.4225 | 0.7041643 | 6.9534 | 3.717 | 1.8339 | -1.8831 | 0 | 0 | 0 | 9.771642 | 9.77161 | 4.5 | Stable |  | Air
7 | 0 | 0 | 0 | 2pct_065_AmberNozzle_1mmpersec.csv | 2020/02/08 | DiffVolFracs_DiffNeedleDiams | 0 | AmberNozzle |  |  | 1.36 | 2.54 | 0.65 | PBS | 0.9 | 153 | 5 | 11.9 | 15.4 | 2 | 0.689 | 2 | 1 | 2.504176 | 0.2086784 | 2.8971 | 12.4794 | 31.19834 | 2.5363 | 2.5508 | 2.1141 | -0.4367 | 0 | 0 | 0 | 4.448832 | 6.673214 | 8.75 | Stable | 1.973875
7 | 0 | 0 | 0 | 2pct_065_GreenNozzle_1mmpersec.csv | 2020/02/08 | DiffVolFracs_DiffNeedleDiams | 1 | GreenNozzle |  |  | 0.84 | 2.54 | 0.65 | PBS | 0.9 | 153 | 5 | 11.9 | 15.4 | 2 | 0.689 | 2 | 1 | 2.925647 | 0.2082675 | 3.1449 | 19.4594 | 48.64838 | 2.836 | 2.8456 | 2.6137 | -0.2319 | 0 | 0 | 0 | 4.44882 | 6.673214 | 14.16667 | Stable | 1.219158
7 | 0 | 0 | 0 | 2pct_065_NoNozzle_1mmpersec.csv | 2020/02/08 | DiffVolFracs_DiffNeedleDiams | 2 | NoNozzle |  |  | 1.65 | 0 | 0.65 | PBS | 0.9 | 153 | 5 | 11.9 | 15.4 | 2 | 0.689 | 2 | 1 | 2.323235 | 0.2746756 | 2.7951 | 0.3212 | 0.8029859 | 2.7951 | 2.5339 | 1.6756 | -0.8583 | 0 | 0 | 0 | 4.448887 | 6.673214 | 7.212121 | Stable | 2.394775
7 | 0 | 0 | 0 | 2pct_065_OliveNozzle_1mmpersec.csv | 2020/02/08 | DiffVolFracs_DiffNeedleDiams | 3 | OliveNozzle |  |  | 1.54 | 2.54 | 0.65 | PBS | 0.9 | 153 | 5 | 11.9 | 15.4 | 2 | 0.689 | 2 | 1 | 2.824251 | 0.2607596 | 3.416 | 12.3995 | 30.99836 | 2.6918 | 2.6997 | 2.3441 | -0.3556 | 0 | 0 | 0 | 4.448865 | 6.673214 | 7.727273 | Stable | 2.235123
7 | 0 | 0 | 0 | 2pct_075_AmberNozzle_1mmpersec.csv | 2020/02/08 | DiffVolFracs_DiffNeedleDiams | 4 | AmberNozzle |  |  | 1.36 | 2.54 | 0.75 | PBS | 0.9 | 153 | 5 | 11.9 | 15.4 | 2 | 0.689 | 2 | 1 | 2.562306 | 0.2747834 | 2.8938 | 6.6393 | 16.59817 | 2.5405 | 2.8408 | 2.0151 | -0.8257 | 0 | 0 | 0 | 4.448832 | 6.673214 | 8.75 | Stable | 1.973875
7 | 0 | 0 | 0 | 2pct_075_GreenNozzle_1mmpersec.csv | 2020/02/08 | DiffVolFracs_DiffNeedleDiams | 5 | GreenNozzle |  |  | 0.84 | 2.54 | 0.75 | PBS | 0.9 | 153 | 5 | 11.9 | 15.4 | 2 | 0.689 | 2 | 1 | 3.234298 | 0.3395821 | 3.7173 | 4.279 | 10.69729 | 2.9695 | 3.5711 | 2.6125 | -0.9586 | 0 | 0 | 0 | 4.448898 | 6.673214 | 14.16667 | Stable | 1.219158
7 | 0 | 0 | 0 | 2pct_075_NoNozzle_1mmpersec.csv | 2020/02/08 | DiffVolFracs_DiffNeedleDiams | 6 | NoNozzle |  |  | 1.65 | 0 | 0.75 | PBS | 0.9 | 153 | 5 | 11.9 | 15.4 | 2 | 0.689 | 2 | 1 | 2.230624 | 0.2740444 | 2.9943 | 0.2203 | 0.5491 | 2.9943 | 2.6185 | 1.734 | -0.8845 | 0 | 0 | 0 | 4.462178 | 6.673214 | 7.212121 | Stable | 2.394775
7 | 0 | 0 | 0 | 2pct_075_OliveNozzle_1mmpersec.csv | 2020/02/08 | DiffVolFracs_DiffNeedleDiams | 7 | OliveNozzle |  |  | 1.54 | 2.54 | 0.75 | PBS | 0.9 | 153 | 5 | 11.9 | 15.4 | 2 | 0.689 | 2 | 1 | 2.756017 | 0.2422893 | 3.126 | 7.24 | 18.09968 | 2.6814 | 2.9785 | 2.3946 | -0.5839 | 0 | 0 | 0 | 4.448887 | 6.673214 | 7.727273 | Stable | 2.235123
7 | 0 | 0 | 0 | 2pct_085_AmberNozzle_1mmpersec.csv | 2020/02/08 | DiffVolFracs_DiffNeedleDiams | 8 | AmberNozzle |  |  | 1.36 | 2.54 | 0.85 | PBS | 0.9 | 153 | 5 | 11.9 | 15.4 | 2 | 0.689 | 2 | 1 | 3.30443 | 0.4577167 | 3.8084 | 9.72 | 24.29957 | 3.2705 | 3.7099 | 2.2491 | -1.4608 | 0 | 0 | 0 | 4.448887 | 6.673214 | 8.75 | Stable | 1.973875
7 | 0 | 0 | 0 | 2pct_085_GreenNozzle_1mmpersec.csv | 2020/02/08 | DiffVolFracs_DiffNeedleDiams | 9 | GreenNozzle |  |  | 0.84 | 2.54 | 0.85 | PBS | 0.9 | 153 | 5 | 11.9 | 15.4 | 2 | 0.689 | 2 | 1 | 3.728156 | 0.4426158 | 4.4371 | 0.6593 | 1.648246 | 3.2462 | 4.2043 | 2.7927 | -1.4116 | 0 | 0 | 0 | 4.44882 | 6.673214 | 14.16667 | Stable | 1.219158
7 | 0 | 0 | 0 | 2pct_085_NoNozzle_1mmpersec.csv | 2020/02/08 | DiffVolFracs_DiffNeedleDiams | 10 | NoNozzle |  |  | 1.65 | 0 | 0.85 | PBS | 0.9 | 153 | 5 | 11.9 | 15.4 | 2 | 0.689 | 2 | 1 | 2.865082 | 0.4182707 | 3.4316 | 8.3988 | 20.99669 | 3.1793 | 3.2253 | 2.0808 | -1.1445 | 0 | 0 | 0 | 4.448876 | 6.673214 | 7.212121 | Stable | 2.394775
7 | 0 | 0 | 0 | 2pct_085_OliveNozzle_1mmpersec.csv | 2020/02/08 | DiffVolFracs_DiffNeedleDiams | 11 | OliveNozzle |  |  | 1.54 | 2.54 | 0.85 | PBS | 0.9 | 153 | 5 | 11.9 | 15.4 | 2 | 0.689 | 2 | 1 | 3.256034 | 0.4247352 | 3.761 | 10.0195 | 25.04862 | 3.1399 | 3.5121 | 2.3924 | -1.1197 | 0 | 0 | 0 | 4.448832 | 6.673214 | 7.727273 | Stable | 2.235123
7 | 0 | 0 | 0 | 2pct_095_AmberNozzle_1mmpersec.csv | 2020/02/08 | DiffVolFracs_DiffNeedleDiams | 12 | AmberNozzle |  |  | 1.36 | 2.54 | 0.95 | PBS | 0.9 | 153 | 5 | 11.9 | 15.4 | 2 | 0.689 | 2 | 1 | 3.624354 | 0.5262132 | 4.3584 | 0.8387 | 2.096724 | 3.8553 | 4.2589 | 2.4721 | -1.7868 | 0 | 0 | 0 | 4.448865 | 6.673214 | 8.75 | Stable | 1.973875
7 | 0 | 0 | 0 | 2pct_095_GreenNozzle_1mmpersec.csv | 2020/02/08 | DiffVolFracs_DiffNeedleDiams | 13 | GreenNozzle |  |  | 0.84 | 2.54 | 0.95 | PBS | 0.9 | 153 | 5 | 11.9 | 15.4 | 2 | 0.689 | 2 | 1 | 4.89314 | 0.6994325 | 6.1011 | 0.7578 | 1.894457 | 4.618 | 5.7835 | 3.4683 | -2.3152 | 0 | 0 | 0 | 4.448909 | 6.673214 | 14.16667 | Stable | 1.219158
7 | 0 | 0 | 0 | 2pct_095_NoNozzle_1mmpersec.csv | 2020/02/08 | DiffVolFracs_DiffNeedleDiams | 14 | NoNozzle |  |  | 1.65 | 0 | 0.95 | PBS | 0.9 | 153 | 5 | 11.9 | 15.4 | 2 | 0.689 | 2 | 1 | 3.264657 | 0.4391404 | 4.444 | 0.3597 | 0.8992365 | 4.444 | 3.7248 | 2.4346 | -1.2902 | 0 | 0 | 0 | 4.448876 | 6.673214 | 7.212121 | Stable | 2.394775
7 | 0 | 0 | 0 | 2pct_095_OliveNozzle_1mmpersec.csv | 2020/02/08 | DiffVolFracs_DiffNeedleDiams | 15 | OliveNozzle |  |  | 1.54 | 2.54 | 0.95 | PBS | 0.9 | 153 | 5 | 11.9 | 15.4 | 2 | 0.689 | 2 | 1 | 3.483838 | 0.3513549 | 3.8398 | 4.8186 | 12.04632 | 3.3565 | 3.7731 | 2.7611 | -1.012 | 0 | 0 | 0 | 4.448876 | 6.673214 | 7.727273 | Stable | 2.235123
7 | 0 | 0 | 0 | CheckSyringe_1.csv | 2020/02/08 | DiffVolFracs_DiffNeedleDiams | 16 | 1.csv |  |  | 1.65 | 0 |  | Air |  |  | 5 | 11.9 | 15.4 |  |  | 2 | 1 | 2.17099 | 0.2392896 | 2.5126 | 13.8994 | 34.74807 | 2.3742 | 2.1803 | 1.8396 | -0.3407 | 0 | 0 | 0 | 4.448865 | 6.673214 | 7.212121 | Stable |  | Air
7 | 0 | 0 | 0.0064 | CheckSyringe_2.csv | 2020/02/08 | DiffVolFracs_DiffNeedleDiams | 17 | 2.csv |  |  | 1.65 | 0 |  | Air |  |  | 5 | 11.9 | 15.4 |  |  | 2 | 1 | 2.080848 | 0.3179567 | 2.8809 | 0.2026 | 0.5064873 | 2.8809 | 2.5752 | 1.6336 | -0.9416 | 34.35964 | 0.004983454 | 0 | 4.448921 | 6.673214 | 7.212121 | Stable |  | Air
7 | 0 | 0 | 0.001 | CheckSyringe_3.csv | 2020/02/08 | DiffVolFracs_DiffNeedleDiams | 18 | 3.csv |  |  | 1.65 | 0 |  | Air |  |  | 5 | 11.9 | 15.4 |  |  | 2 | 1 | 2.381379 | 0.603999 | 4.0975 | 0.2397 | 0.599235 | 4.0975 | 3.4949 | 1.5681 | -1.9268 | 5.368694 | 0.0007786647 | 0 | 4.448921 | 6.673214 | 7.212121 | Stable |  | Air
7 | 0 | 0 | 0 | CheckSyringe_4.csv | 2020/02/08 | DiffVolFracs_DiffNeedleDiams | 19 | 4.csv |  |  | 1.65 | 0 |  | Air |  |  | 5 | 11.9 | 15.4 |  |  | 2 | 1 | 2.408617 | 0.8145141 | 5.0204 | 0.2018 | 0.5044912 | 5.0204 | 3.8424 | 1.3811 | -2.4613 | 0 | 0 | 0 | 4.448887 | 6.673214 | 7.212121 | Stable |  | Air
7 | 0 | 0 | 0 | CheckSyringe_5.csv | 2020/02/08 | DiffVolFracs_DiffNeedleDiams | 20 | 5.csv |  |  | 1.65 | 0 |  | Air |  |  | 5 | 11.9 | 15.4 |  |  | 2 | 1 | 3.217964 | 0.8701425 | 5.0991 | 0.4397 | 1.099234 | 5.0991 | 4.6351 | 2.1495 | -2.4856 | 0 | 0 | 0 | 4.448876 | 6.673214 | 7.212121 | Stable |  | Air
7 | 0 | 0 | 0 | CheckSyringe_6.csv | 2020/02/08 | DiffVolFracs_DiffNeedleDiams | 21 | 6.csv |  |  | 1.65 | 0 |  | Air |  |  | 5 | 11.9 | 15.4 |  |  | 2 | 1 | 3.068934 | 0.9775248 | 5.8144 | 0.2988 | 0.7469851 | 5.8144 | 4.7055 | 1.7534 | -2.9521 | 0 | 0 | 0 | 4.448898 | 6.673214 | 7.212121 | Stable |  | Air
7 | 0 | 0 | 0.0177 | ControlAir_SyringeOnly_1mmpersec_1.csv | 2020/02/08 | DiffVolFracs_DiffNeedleDiams | 22 | SyringeOnly |  |  | 1.65 | 0 |  | Air |  |  | 5 | 11.9 | 15.4 |  |  | 2 | 1 | 4.231165 | 1.108946 | 6.9748 | 0.4187 | 1.046729 | 6.9748 | 5.7922 | 1.8256 | -3.9666 | 95.02589 | 0.01378236 | 0 | 4.448898 | 6.673214 | 7.212121 | Stable |  | Air
7 | 0 | 0 | 0 | ControlAir_SyringeOnly_1mmpersec_2.csv | 2020/02/08 | DiffVolFracs_DiffNeedleDiams | 23 | SyringeOnly |  |  | 1.65 | 0 |  | Air |  |  | 5 | 11.9 | 15.4 |  |  | 2 | 1 | 4.183883 | 1.003428 | 6.5975 | 0.3395 | 0.8487479 | 6.5975 | 5.4402 | 1.6743 | -3.7659 | 0 | 0 | 0 | 4.44882 | 6.673214 | 7.212121 | Stable |  | Air
7 | 0 | 0 | 0 | ControlAir_SyringeOnly_1mmpersec_3.csv | 2020/02/08 | DiffVolFracs_DiffNeedleDiams | 24 | SyringeOnly |  |  | 1.65 | 0 |  | Air |  |  | 5 | 11.9 | 15.4 |  |  | 2 | 1 | 3.989836 | 1.057689 | 7.0589 | 0.3581 | 0.8952455 | 7.0589 | 5.5539 | 1.5529 | -4.001 | 0 | 0 | 0 | 4.448832 | 6.673214 | 7.212121 | Stable |  | Air
7 | 0 | 0 | 0.0123 | ControlAir_SyringeOnly_1mmpersec_4.csv | 2020/02/08 | DiffVolFracs_DiffNeedleDiams | 25 | SyringeOnly |  |  | 1.65 | 0 |  | Air |  |  | 5 | 11.9 | 15.4 |  |  | 2 | 1 | 4.191717 | 1.134412 | 7.2244 | 0.4191 | 1.04774 | 7.2244 | 5.905 | 1.6489 | -4.2561 | 66.03494 | 0.009577576 | 0 | 4.448854 | 6.673214 | 7.212121 | Stable |  | Air
7 | 0 | 0 | 0.0026 | ControlAir_SyringeOnly_1mmpersec_5.csv | 2020/02/08 | DiffVolFracs_DiffNeedleDiams | 26 | SyringeOnly |  |  | 1.65 | 0 |  | Air |  |  | 5 | 11.9 | 15.4 |  |  | 2 | 1 | 4.166162 | 1.169228 | 8.193 | 0.3207 | 0.80175 | 8.193 | 5.7044 | 1.465 | -4.2394 | 13.95861 | 0.002024528 | 0 | 4.448809 | 6.673214 | 7.212121 | Stable |  | Air