## Stress
| FileName | TabName | Date | TrialName | TestName | Microgel Conc. (%) | Microgel Size (um) | Fluid Phase Name | Fluid Phase Ca2+ (mM) | Fluid Phase Na+ (mM) | Est. Volume Fraction | Jamming Method | Jamming Details | Resuspension Details | Comments | Storage modulus (Pa) | Loss modulus (Pa) | Complex modulus (Pa) | Oscillation strain (%) | Oscillation stress (Pa) | Oscillation strain rate (1/s) | Frequency (Hz) | Tan(delta) | Step time (s) | Gap (um) | Temperature © | Time (s) | Additional comments | Angular frequency (rad/s) | Stress (Pa) | Shear rate (1/s) | Viscosity (Pa.s) | Normal stress (Pa)
0 | 2019_06_17_TestRheology_OldMatrixMicroparticles_DIH2O_OscStressSweeps | Con1_StressSweep1 | 2019-06-17 | OldMatrixParticles_DIH2O | Stress Sweep | 0.5 | 900 | DI H2O | 0 | 0 | 0.65 | Osmotic Pressure | 10-20Pa | Multi Wash | Resuspended in PBS, then DI H2O. VF might be higher than 0.65 | 184.915 | 82.7464 | 202.584 | 0.0066219 | 0.0134149 | 0.000416066 | 1 | 0.447484 | 5.22601 | 2500.04 | 23.638 | 5.22601
1 | 2019_06_17_TestRheology_OldMatrixMicroparticles_DIH2O_OscStressSweeps | Con1_StressSweep1 | 2019-06-17 | OldMatrixParticles_DIH2O | Stress Sweep | 0.5 | 900 | DI H2O | 0 | 0 | 0.65 | Osmotic Pressure | 10-20Pa | Multi Wash | Resuspended in PBS, then DI H2O. VF might be higher than 0.65 | 281.6 | 32.992 | 283.526 | 0.00703223 | 0.0199382 | 0.000441848 | 1 | 0.117159 | 14.82 | 2500.04 | 24.877 | 14.82
2 | 2019_06_17_TestRheology_OldMatrixMicroparticles_DIH2O_OscStressSweeps | Con1_StressSweep1 | 2019-06-17 | OldMatrixParticles_DIH2O | Stress Sweep | 0.5 | 900 | DI H2O | 0 | 0 | 0.65 | Osmotic Pressure | 10-20Pa | Multi Wash | Resuspended in PBS, then DI H2O. VF might be higher than 0.65 | 282.577 | 27.1865 | 283.882 | 0.0111072 | 0.0315312 | 0.000697885 | 1 | 0.0962091 | 20.514 | 2500.02 | 24.919 | 20.514
3 | 2019_06_17_TestRheology_OldMatrixMicroparticles_DIH2O_OscStressSweeps | Con1_StressSweep1 | 2019-06-17 | OldMatrixParticles_DIH2O | Stress Sweep | 0.5 | 900 | DI H2O | 0 | 0 | 0.65 | Osmotic Pressure | 10-20Pa | Multi Wash | Resuspended in PBS, then DI H2O. VF might be higher than 0.65 | 281.064 | 27.8698 | 282.442 | 0.0177122 | 0.0500266 | 0.00111289 | 1 | 0.0991584 | 26.1612 | 2500 | 24.945 | 26.1612
4 | 2019_06_17_TestRheology_OldMatrixMicroparticles_DIH2O_OscStressSweeps | Con1_StressSweep1 | 2019-06-17 | OldMatrixParticles_DIH2O | Stress Sweep | 0.5 | 900 | DI H2O | 0 | 0 | 0.65 | Osmotic Pressure | 10-20Pa | Multi Wash | Resuspended in PBS, then DI H2O. VF might be higher than 0.65 | 280.3 | 28.4347 | 281.739 | 0.0281541 | 0.079321 | 0.00176898 | 1 | 0.101444 | 31.7617 | 2500 | 24.985 | 31.7617
5 | 2019_06_17_TestRheology_OldMatrixMicroparticles_DIH2O_OscStressSweeps | Con1_StressSweep1 | 2019-06-17 | OldMatrixParticles_DIH2O | Stress Sweep | 0.5 | 900 | DI H2O | 0 | 0 | 0.65 | Osmotic Pressure | 10-20Pa | Multi Wash | Resuspended in PBS, then DI H2O. VF might be higher than 0.65 | 278.837 | 27.8615 | 280.226 | 0.0449369 | 0.125925 | 0.00282347 | 1 | 0.0999204 | 37.3933 | 2500.02 | 25 | 37.3933
6 | 2019_06_17_TestRheology_OldMatrixMicroparticles_DIH2O_OscStressSweeps | Con1_StressSweep1 | 2019-06-17 | OldMatrixParticles_DIH2O | Stress Sweep | 0.5 | 900 | DI H2O | 0 | 0 | 0.65 | Osmotic Pressure | 10-20Pa | Multi Wash | Resuspended in PBS, then DI H2O. VF might be higher than 0.65 | 274.106 | 28.7607 | 275.61 | 0.0727244 | 0.200436 | 0.00456941 | 1 | 0.104926 | 42.9781 | 2500.03 | 25.008 | 42.9781
7 | 2019_06_17_TestRheology_OldMatrixMicroparticles_DIH2O_OscStressSweeps | Con1_StressSweep1 | 2019-06-17 | OldMatrixParticles_DIH2O | Stress Sweep | 0.5 | 900 | DI H2O | 0 | 0 | 0.65 | Osmotic Pressure | 10-20Pa | Multi Wash | Resuspended in PBS, then DI H2O. VF might be higher than 0.65 | 268.145 | 30.2312 | 269.844 | 0.118389 | 0.319466 | 0.00743862 | 1 | 0.112742 | 48.5629 | 2500.03 | 25.004 | 48.5629
8 | 2019_06_17_TestRheology_OldMatrixMicroparticles_DIH2O_OscStressSweeps | Con1_StressSweep1 | 2019-06-17 | OldMatrixParticles_DIH2O | Stress Sweep | 0.5 | 900 | DI H2O | 0 | 0 | 0.65 | Osmotic Pressure | 10-20Pa | Multi Wash | Resuspended in PBS, then DI H2O. VF might be higher than 0.65 | 257.221 | 34.7052 | 259.552 | 0.196984 | 0.511274 | 0.0123768 | 1 | 0.134924 | 54.1789 | 2500.03 | 24.997 | 54.1789
9 | 2019_06_17_TestRheology_OldMatrixMicroparticles_DIH2O_OscStressSweeps | Con1_StressSweep1 | 2019-06-17 | OldMatrixParticles_DIH2O | Stress Sweep | 0.5 | 900 | DI H2O | 0 | 0 | 0.65 | Osmotic Pressure | 10-20Pa | Multi Wash | Resuspended in PBS, then DI H2O. VF might be higher than 0.65 | 240.097 | 40.4676 | 243.483 | 0.338441 | 0.824046 | 0.0212649 | 1 | 0.168547 | 59.8261 | 2500.01 | 25 | 59.8261
10 | 2019_06_17_TestRheology_OldMatrixMicroparticles_DIH2O_OscStressSweeps | Con1_StressSweep1 | 2019-06-17 | OldMatrixParticles_DIH2O | Stress Sweep | 0.5 | 900 | DI H2O | 0 | 0 | 0.65 | Osmotic Pressure | 10-20Pa | Multi Wash | Resuspended in PBS, then DI H2O. VF might be higher than 0.65 | 218.167 | 46.4109 | 223.048 | 0.600064 | 1.33843 | 0.0377031 | 1 | 0.212731 | 65.4109 | 2500.01 | 25.002 | 65.4109
11 | 2019_06_17_TestRheology_OldMatrixMicroparticles_DIH2O_OscStressSweeps | Con1_StressSweep1 | 2019-06-17 | OldMatrixParticles_DIH2O | Stress Sweep | 0.5 | 900 | DI H2O | 0 | 0 | 0.65 | Osmotic Pressure | 10-20Pa | Multi Wash | Resuspended in PBS, then DI H2O. VF might be higher than 0.65 | 190.413 | 51.7485 | 197.319 | 1.11549 | 2.20108 | 0.0700883 | 1 | 0.27177 | 71.0425 | 2500.01 | 25 | 71.0425
12 | 2019_06_17_TestRheology_OldMatrixMicroparticles_DIH2O_OscStressSweeps | Con1_StressSweep1 | 2019-06-17 | OldMatrixParticles_DIH2O | Stress Sweep | 0.5 | 900 | DI H2O | 0 | 0 | 0.65 | Osmotic Pressure | 10-20Pa | Multi Wash | Resuspended in PBS, then DI H2O. VF might be higher than 0.65 | 164.855 | 54.0183 | 173.479 | 2.09923 | 3.64172 | 0.131898 | 1 | 0.327672 | 76.6117 | 2500.03 | 25.002 | 76.6117
13 | 2019_06_17_TestRheology_OldMatrixMicroparticles_DIH2O_OscStressSweeps | Con1_StressSweep1 | 2019-06-17 | OldMatrixParticles_DIH2O | Stress Sweep | 0.5 | 900 | DI H2O | 0 | 0 | 0.65 | Osmotic Pressure | 10-20Pa | Multi Wash | Resuspended in PBS, then DI H2O. VF might be higher than 0.65 | 144.269 | 53.0471 | 153.712 | 3.9334 | 6.04611 | 0.247143 | 1 | 0.367696 | 82.2121 | 2500.04 | 24.999 | 82.2121
14 | 2019_06_17_TestRheology_OldMatrixMicroparticles_DIH2O_OscStressSweeps | Con1_StressSweep1 | 2019-06-17 | OldMatrixParticles_DIH2O | Stress Sweep | 0.5 | 900 | DI H2O | 0 | 0 | 0.65 | Osmotic Pressure | 10-20Pa | Multi Wash | Resuspended in PBS, then DI H2O. VF might be higher than 0.65 | 126.877 | 49.5928 | 136.225 | 7.43855 | 10.1331 | 0.467378 | 1 | 0.390873 | 87.8594 | 2500.04 | 25.011 | 87.8594
15 | 2019_06_17_TestRheology_OldMatrixMicroparticles_DIH2O_OscStressSweeps | Con1_StressSweep1 | 2019-06-17 | OldMatrixParticles_DIH2O | Stress Sweep | 0.5 | 900 | DI H2O | 0 | 0 | 0.65 | Osmotic Pressure | 10-20Pa | Multi Wash | Resuspended in PBS, then DI H2O. VF might be higher than 0.65 | 105.369 | 44.4396 | 114.357 | 15.4027 | 17.614 | 0.967779 | 1 | 0.421752 | 93.491 | 2500.04 | 25.012 | 93.491
16 | 2019_06_17_TestRheology_OldMatrixMicroparticles_DIH2O_OscStressSweeps | Con1_StressSweep1 | 2019-06-17 | OldMatrixParticles_DIH2O | Stress Sweep | 0.5 | 900 | DI H2O | 0 | 0 | 0.65 | Osmotic Pressure | 10-20Pa | Multi Wash | Resuspended in PBS, then DI H2O. VF might be higher than 0.65 | 70.0942 | 39.3468 | 80.3826 | 38.4366 | 30.8963 | 2.41504 | 1 | 0.561342 | 99.1226 | 2500.04 | 25.005 | 99.1226
17 | 2019_06_17_TestRheology_OldMatrixMicroparticles_DIH2O_OscStressSweeps | Con1_StressSweep1 | 2019-06-17 | OldMatrixParticles_DIH2O | Stress Sweep | 0.5 | 900 | DI H2O | 0 | 0 | 0.65 | Osmotic Pressure | 10-20Pa | Multi Wash | Resuspended in PBS, then DI H2O. VF might be higher than 0.65 | 39.9742 | 35.0709 | 53.178 | 63.4105 | 33.7204 | 3.9842 | 1 | 0.877338 | 104.723 | 2500.04 | 24.997 | 104.723
18 | 2019_06_17_TestRheology_OldMatrixMicroparticles_DIH2O_OscStressSweeps | Con1_StressSweep1 | 2019-06-17 | OldMatrixParticles_DIH2O | Stress Sweep | 0.5 | 900 | DI H2O | 0 | 0 | 0.65 | Osmotic Pressure | 10-20Pa | Multi Wash | Resuspended in PBS, then DI H2O. VF might be higher than 0.65 | 25.1762 | 31.3782 | 40.2298 | 87.2869 | 35.1153 | 5.4844 | 1 | 1.24635 | 110.339 | 2500.02 | 24.993 | 110.339
19 | 2019_06_17_TestRheology_OldMatrixMicroparticles_DIH2O_OscStressSweeps | Con1_StressSweep1 | 2019-06-17 | OldMatrixParticles_DIH2O | Stress Sweep | 0.5 | 900 | DI H2O | 0 | 0 | 0.65 | Osmotic Pressure | 10-20Pa | Multi Wash | Resuspended in PBS, then DI H2O. VF might be higher than 0.65 | 15.6453 | 28.0572 | 32.1245 | 123.702 | 39.7388 | 7.77246 | 1 | 1.79333 | 115.924 | 2500 | 25 | 115.924
20 | 2019_06_17_TestRheology_OldMatrixMicroparticles_DIH2O_OscStressSweeps | Con1_StressSweep1 | 2019-06-17 | OldMatrixParticles_DIH2O | Stress Sweep | 0.5 | 900 | DI H2O | 0 | 0 | 0.65 | Osmotic Pressure | 10-20Pa | Multi Wash | Resuspended in PBS, then DI H2O. VF might be higher than 0.65 | 9.81384 | 23.7835 | 25.7287 | 185.409 | 47.7032 | 11.6496 | 1 | 2.42346 | 121.493 | 2500.01 | 25.003 | 121.493
21 | 2019_06_17_TestRheology_OldMatrixMicroparticles_DIH2O_OscStressSweeps | Con1_StressSweep2 | 2019-06-17 | OldMatrixParticles_DIH2O | Stress Sweep | 0.5 | 900 | DI H2O | 0 | 0 | 0.65 | Osmotic Pressure | 10-20Pa | Multi Wash | Resuspended in PBS, then DI H2O. VF might be higher than 0.65 | 255.8 | 30.048 | 257.559 | 0.00501578 | 0.0129186 | 0.000315151 | 1 | 0.117467 | 5.49121 | 2500.04 | 23.87 | 5.49121
22 | 2019_06_17_TestRheology_OldMatrixMicroparticles_DIH2O_OscStressSweeps | Con1_StressSweep2 | 2019-06-17 | OldMatrixParticles_DIH2O | Stress Sweep | 0.5 | 900 | DI H2O | 0 | 0 | 0.65 | Osmotic Pressure | 10-20Pa | Multi Wash | Resuspended in PBS, then DI H2O. VF might be higher than 0.65 | 250.093 | 38.7636 | 253.079 | 0.00643164 | 0.0162771 | 0.000404112 | 1 | 0.154997 | 11.076 | 2500.01 | 22.246 | 11.076
23 | 2019_06_17_TestRheology_OldMatrixMicroparticles_DIH2O_OscStressSweeps | Con1_StressSweep2 | 2019-06-17 | OldMatrixParticles_DIH2O | Stress Sweep | 0.5 | 900 | DI H2O | 0 | 0 | 0.65 | Osmotic Pressure | 10-20Pa | Multi Wash | Resuspended in PBS, then DI H2O. VF might be higher than 0.65 | 252.289 | 34.9446 | 254.698 | 0.00805208 | 0.0205085 | 0.000505927 | 1 | 0.13851 | 16.7076 | 2500 | 22.033 | 16.7076
24 | 2019_06_17_TestRheology_OldMatrixMicroparticles_DIH2O_OscStressSweeps | Con1_StressSweep2 | 2019-06-17 | OldMatrixParticles_DIH2O | Stress Sweep | 0.5 | 900 | DI H2O | 0 | 0 | 0.65 | Osmotic Pressure | 10-20Pa | Multi Wash | Resuspended in PBS, then DI H2O. VF might be higher than 0.65 | 250.206 | 36.5866 | 252.867 | 0.0102166 | 0.0258345 | 0.000641929 | 1 | 0.146226 | 22.2924 | 2500.01 | 22.017 | 22.2924
25 | 2019_06_17_TestRheology_OldMatrixMicroparticles_DIH2O_OscStressSweeps | Con1_StressSweep2 | 2019-06-17 | OldMatrixParticles_DIH2O | Stress Sweep | 0.5 | 900 | DI H2O | 0 | 0 | 0.65 | Osmotic Pressure | 10-20Pa | Multi Wash | Resuspended in PBS, then DI H2O. VF might be higher than 0.65 | 254.554 | 33.755 | 256.782 | 0.0125996 | 0.0323534 | 0.000791654 | 1 | 0.132604 | 27.9396 | 2500.01 | 21.981 | 27.9396
26 | 2019_06_17_TestRheology_OldMatrixMicroparticles_DIH2O_OscStressSweeps | Con1_StressSweep2 | 2019-06-17 | OldMatrixParticles_DIH2O | Stress Sweep | 0.5 | 900 | DI H2O | 0 | 0 | 0.65 | Osmotic Pressure | 10-20Pa | Multi Wash | Resuspended in PBS, then DI H2O. VF might be higher than 0.65 | 254.346 | 30.9897 | 256.227 | 0.0159126 | 0.0407724 | 0.000999818 | 1 | 0.121841 | 33.5557 | 2500.01 | 21.971 | 33.5557
27 | 2019_06_17_TestRheology_OldMatrixMicroparticles_DIH2O_OscStressSweeps | Con1_StressSweep2 | 2019-06-17 | OldMatrixParticles_DIH2O | Stress Sweep | 0.5 | 900 | DI H2O | 0 | 0 | 0.65 | Osmotic Pressure | 10-20Pa | Multi Wash | Resuspended in PBS, then DI H2O. VF might be higher than 0.65 | 254.183 | 30.1782 | 255.968 | 0.0200612 | 0.0513501 | 0.00126048 | 1 | 0.118726 | 39.2029 | 2500.05 | 21.979 | 39.2029
28 | 2019_06_17_TestRheology_OldMatrixMicroparticles_DIH2O_OscStressSweeps | Con1_StressSweep2 | 2019-06-17 | OldMatrixParticles_DIH2O | Stress Sweep | 0.5 | 900 | DI H2O | 0 | 0 | 0.65 | Osmotic Pressure | 10-20Pa | Multi Wash | Resuspended in PBS, then DI H2O. VF might be higher than 0.65 | 254.788 | 31.1188 | 256.681 | 0.0251841 | 0.0646429 | 0.00158237 | 1 | 0.122136 | 44.7721 | 2500.01 | 21.981 | 44.7721
29 | 2019_06_17_TestRheology_OldMatrixMicroparticles_DIH2O_OscStressSweeps | Con1_StressSweep2 | 2019-06-17 | OldMatrixParticles_DIH2O | Stress Sweep | 0.5 | 900 | DI H2O | 0 | 0 | 0.65 | Osmotic Pressure | 10-20Pa | Multi Wash | Resuspended in PBS, then DI H2O. VF might be higher than 0.65 | 254.751 | 30.9203 | 256.621 | 0.0316824 | 0.0813037 | 0.00199067 | 1 | 0.121374 | 50.3725 | 2500.05 | 22.008 | 50.3725
30 | 2019_06_17_TestRheology_OldMatrixMicroparticles_DIH2O_OscStressSweeps | Con1_StressSweep2 | 2019-06-17 | OldMatrixParticles_DIH2O | Stress Sweep | 0.5 | 900 | DI H2O | 0 | 0 | 0.65 | Osmotic Pressure | 10-20Pa | Multi Wash | Resuspended in PBS, then DI H2O. VF might be higher than 0.65 | 254.747 | 29.1842 | 256.414 | 0.0399588 | 0.10246 | 0.00251069 | 1 | 0.114561 | 56.0197 | 2500.01 | 21.992 | 56.0197
31 | 2019_06_17_TestRheology_OldMatrixMicroparticles_DIH2O_OscStressSweeps | Con1_StressSweep2 | 2019-06-17 | OldMatrixParticles_DIH2O | Stress Sweep | 0.5 | 900 | DI H2O | 0 | 0 | 0.65 | Osmotic Pressure | 10-20Pa | Multi Wash | Resuspended in PBS, then DI H2O. VF might be higher than 0.65 | 254.264 | 28.8582 | 255.897 | 0.0504252 | 0.129036 | 0.00316831 | 1 | 0.113497 | 61.6357 | 2500.05 | 21.997 | 61.6357
32 | 2019_06_17_TestRheology_OldMatrixMicroparticles_DIH2O_OscStressSweeps | Con1_StressSweep2 | 2019-06-17 | OldMatrixParticles_DIH2O | Stress Sweep | 0.5 | 900 | DI H2O | 0 | 0 | 0.65 | Osmotic Pressure | 10-20Pa | Multi Wash | Resuspended in PBS, then DI H2O. VF might be higher than 0.65 | 253.33 | 29.9447 | 255.094 | 0.063742 | 0.162602 | 0.00400503 | 1 | 0.118204 | 67.2361 | 2500.06 | 22.001 | 67.2361
33 | 2019_06_17_TestRheology_OldMatrixMicroparticles_DIH2O_OscStressSweeps | Con1_StressSweep2 | 2019-06-17 | OldMatrixParticles_DIH2O | Stress Sweep | 0.5 | 900 | DI H2O | 0 | 0 | 0.65 | Osmotic Pressure | 10-20Pa | Multi Wash | Resuspended in PBS, then DI H2O. VF might be higher than 0.65 | 251.318 | 29.891 | 253.089 | 0.0810557 | 0.205143 | 0.00509288 | 1 | 0.118937 | 72.8989 | 2500.06 | 22.01 | 72.8989
34 | 2019_06_17_TestRheology_OldMatrixMicroparticles_DIH2O_OscStressSweeps | Con1_StressSweep2 | 2019-06-17 | OldMatrixParticles_DIH2O | Stress Sweep | 0.5 | 900 | DI H2O | 0 | 0 | 0.65 | Osmotic Pressure | 10-20Pa | Multi Wash | Resuspended in PBS, then DI H2O. VF might be higher than 0.65 | 249.947 | 30.5471 | 251.807 | 0.102726 | 0.258671 | 0.00645446 | 1 | 0.122214 | 78.4837 | 2500.02 | 22.001 | 78.4837
35 | 2019_06_17_TestRheology_OldMatrixMicroparticles_DIH2O_OscStressSweeps | Con1_StressSweep2 | 2019-06-17 | OldMatrixParticles_DIH2O | Stress Sweep | 0.5 | 900 | DI H2O | 0 | 0 | 0.65 | Osmotic Pressure | 10-20Pa | Multi Wash | Resuspended in PBS, then DI H2O. VF might be higher than 0.65 | 247.49 | 31.0554 | 249.43 | 0.130907 | 0.326521 | 0.00822511 | 1 | 0.125482 | 84.0686 | 2500.02 | 22.001 | 84.0686
36 | 2019_06_17_TestRheology_OldMatrixMicroparticles_DIH2O_OscStressSweeps | Con1_StressSweep2 | 2019-06-17 | OldMatrixParticles_DIH2O | Stress Sweep | 0.5 | 900 | DI H2O | 0 | 0 | 0.65 | Osmotic Pressure | 10-20Pa | Multi Wash | Resuspended in PBS, then DI H2O. VF might be higher than 0.65 | 243.174 | 32.1446 | 245.29 | 0.168346 | 0.412935 | 0.0105775 | 1 | 0.132187 | 89.7158 | 2500.02 | 21.995 | 89.7158
37 | 2019_06_17_TestRheology_OldMatrixMicroparticles_DIH2O_OscStressSweeps | Con1_StressSweep2 | 2019-06-17 | OldMatrixParticles_DIH2O | Stress Sweep | 0.5 | 900 | DI H2O | 0 | 0 | 0.65 | Osmotic Pressure | 10-20Pa | Multi Wash | Resuspended in PBS, then DI H2O. VF might be higher than 0.65 | 237.797 | 33.5389 | 240.151 | 0.217808 | 0.523067 | 0.0136853 | 1 | 0.14104 | 95.3006 | 2500.02 | 21.997 | 95.3006
38 | 2019_06_17_TestRheology_OldMatrixMicroparticles_DIH2O_OscStressSweeps | Con1_StressSweep2 | 2019-06-17 | OldMatrixParticles_DIH2O | Stress Sweep | 0.5 | 900 | DI H2O | 0 | 0 | 0.65 | Osmotic Pressure | 10-20Pa | Multi Wash | Resuspended in PBS, then DI H2O. VF might be higher than 0.65 | 229.125 | 36.0752 | 231.948 | 0.286779 | 0.665178 | 0.0180189 | 1 | 0.157448 | 100.87 | 2500.02 | 22 | 100.87
39 | 2019_06_17_TestRheology_OldMatrixMicroparticles_DIH2O_OscStressSweeps | Con1_StressSweep2 | 2019-06-17 | OldMatrixParticles_DIH2O | Stress Sweep | 0.5 | 900 | DI H2O | 0 | 0 | 0.65 | Osmotic Pressure | 10-20Pa | Multi Wash | Resuspended in PBS, then DI H2O. VF might be higher than 0.65 | 218.146 | 38.7727 | 221.565 | 0.383176 | 0.848985 | 0.0240757 | 1 | 0.177737 | 106.501 | 2500.02 | 22.015 | 106.501
40 | 2019_06_17_TestRheology_OldMatrixMicroparticles_DIH2O_OscStressSweeps | Con1_StressSweep2 | 2019-06-17 | OldMatrixParticles_DIH2O | Stress Sweep | 0.5 | 900 | DI H2O | 0 | 0 | 0.65 | Osmotic Pressure | 10-20Pa | Multi Wash | Resuspended in PBS, then DI H2O. VF might be higher than 0.65 | 203.993 | 41.9551 | 208.263 | 0.523265 | 1.08977 | 0.0328777 | 1 | 0.205669 | 112.133 | 2500.02 | 21.999 | 112.133
41 | 2019_06_17_TestRheology_OldMatrixMicroparticles_DIH2O_OscStressSweeps | Con1_StressSweep2 | 2019-06-17 | OldMatrixParticles_DIH2O | Stress Sweep | 0.5 | 900 | DI H2O | 0 | 0 | 0.65 | Osmotic Pressure | 10-20Pa | Multi Wash | Resuspended in PBS, then DI H2O. VF might be higher than 0.65 | 187.451 | 45.1028 | 192.801 | 0.730012 | 1.40747 | 0.045868 | 1 | 0.240611 | 117.718 | 2500.02 | 21.997 | 117.718
42 | 2019_06_17_TestRheology_OldMatrixMicroparticles_DIH2O_OscStressSweeps | Con1_StressSweep2 | 2019-06-17 | OldMatrixParticles_DIH2O | Stress Sweep | 0.5 | 900 | DI H2O | 0 | 0 | 0.65 | Osmotic Pressure | 10-20Pa | Multi Wash | Resuspended in PBS, then DI H2O. VF might be higher than 0.65 | 168.513 | 48.5507 | 175.367 | 1.0437 | 1.83032 | 0.0655779 | 1 | 0.288113 | 123.349 | 2500.03 | 21.99 | 123.349
43 | 2019_06_17_TestRheology_OldMatrixMicroparticles_DIH2O_OscStressSweeps | Con1_StressSweep2 | 2019-06-17 | OldMatrixParticles_DIH2O | Stress Sweep | 0.5 | 900 | DI H2O | 0 | 0 | 0.65 | Osmotic Pressure | 10-20Pa | Multi Wash | Resuspended in PBS, then DI H2O. VF might be higher than 0.65 | 150.642 | 50.8633 | 158.997 | 1.50059 | 2.38589 | 0.0942847 | 1 | 0.337644 | 128.934 | 2500.03 | 21.996 | 128.934
44 | 2019_06_17_TestRheology_OldMatrixMicroparticles_DIH2O_OscStressSweeps | Con1_StressSweep2 | 2019-06-17 | OldMatrixParticles_DIH2O | Stress Sweep | 0.5 | 900 | DI H2O | 0 | 0 | 0.65 | Osmotic Pressure | 10-20Pa | Multi Wash | Resuspended in PBS, then DI H2O. VF might be higher than 0.65 | 135.094 | 51.8639 | 144.707 | 2.14866 | 3.10927 | 0.135004 | 1 | 0.38391 | 134.55 | 2500.03 | 22.004 | 134.55
45 | 2019_06_17_TestRheology_OldMatrixMicroparticles_DIH2O_OscStressSweeps | Con1_StressSweep2 | 2019-06-17 | OldMatrixParticles_DIH2O | Stress Sweep | 0.5 | 900 | DI H2O | 0 | 0 | 0.65 | Osmotic Pressure | 10-20Pa | Multi Wash | Resuspended in PBS, then DI H2O. VF might be higher than 0.65 | 122.925 | 51.3112 | 133.204 | 3.03693 | 4.04532 | 0.190816 | 1 | 0.417419 | 140.166 | 2500.03 | 21.995 | 140.166
46 | 2019_06_17_TestRheology_OldMatrixMicroparticles_DIH2O_OscStressSweeps | Con1_StressSweep2 | 2019-06-17 | OldMatrixParticles_DIH2O | Stress Sweep | 0.5 | 900 | DI H2O | 0 | 0 | 0.65 | Osmotic Pressure | 10-20Pa | Multi Wash | Resuspended in PBS, then DI H2O. VF might be higher than 0.65 | 112.863 | 49.8854 | 123.396 | 4.26629 | 5.26442 | 0.268059 | 1 | 0.442002 | 145.767 | 2500.03 | 21.994 | 145.767
47 | 2019_06_17_TestRheology_OldMatrixMicroparticles_DIH2O_OscStressSweeps | Con1_StressSweep2 | 2019-06-17 | OldMatrixParticles_DIH2O | Stress Sweep | 0.5 | 900 | DI H2O | 0 | 0 | 0.65 | Osmotic Pressure | 10-20Pa | Multi Wash | Resuspended in PBS, then DI H2O. VF might be higher than 0.65 | 103.809 | 47.7821 | 114.278 | 6.01575 | 6.87467 | 0.377981 | 1 | 0.460288 | 151.367 | 2500.03 | 21.997 | 151.367
48 | 2019_06_17_TestRheology_OldMatrixMicroparticles_DIH2O_OscStressSweeps | Con1_StressSweep2 | 2019-06-17 | OldMatrixParticles_DIH2O | Stress Sweep | 0.5 | 900 | DI H2O | 0 | 0 | 0.65 | Osmotic Pressure | 10-20Pa | Multi Wash | Resuspended in PBS, then DI H2O. VF might be higher than 0.65 | 94.8435 | 45.0416 | 104.995 | 8.61317 | 9.04343 | 0.541181 | 1 | 0.474905 | 156.921 | 2500.03 | 21.995 | 156.921
49 | 2019_06_17_TestRheology_OldMatrixMicroparticles_DIH2O_OscStressSweeps | Con1_StressSweep2 | 2019-06-17 | OldMatrixParticles_DIH2O | Stress Sweep | 0.5 | 900 | DI H2O | 0 | 0 | 0.65 | Osmotic Pressure | 10-20Pa | Multi Wash | Resuspended in PBS, then DI H2O. VF might be higher than 0.65 | 85.0061 | 42.0868 | 94.8543 | 12.6127 | 11.9637 | 0.792478 | 1 | 0.495103 | 162.552 | 2500.03 | 22.003 | 162.552
50 | 2019_06_17_TestRheology_OldMatrixMicroparticles_DIH2O_OscStressSweeps | Con1_StressSweep2 | 2019-06-17 | OldMatrixParticles_DIH2O | Stress Sweep | 0.5 | 900 | DI H2O | 0 | 0 | 0.65 | Osmotic Pressure | 10-20Pa | Multi Wash | Resuspended in PBS, then DI H2O. VF might be higher than 0.65 | 73.5521 | 38.8295 | 83.1724 | 18.9651 | 15.7737 | 1.19161 | 1 | 0.527918 | 168.168 | 2499.99 | 21.996 | 168.168
51 | 2019_06_17_TestRheology_OldMatrixMicroparticles_DIH2O_OscStressSweeps | Con1_StressSweep2 | 2019-06-17 | OldMatrixParticles_DIH2O | Stress Sweep | 0.5 | 900 | DI H2O | 0 | 0 | 0.65 | Osmotic Pressure | 10-20Pa | Multi Wash | Resuspended in PBS, then DI H2O. VF might be higher than 0.65 | 61.5757 | 35.8338 | 71.2435 | 27.6876 | 19.7256 | 1.73967 | 1 | 0.581947 | 173.769 | 2499.99 | 22.007 | 173.769
52 | 2019_06_17_TestRheology_OldMatrixMicroparticles_DIH2O_OscStressSweeps | Con1_StressSweep2 | 2019-06-17 | OldMatrixParticles_DIH2O | Stress Sweep | 0.5 | 900 | DI H2O | 0 | 0 | 0.65 | Osmotic Pressure | 10-20Pa | Multi Wash | Resuspended in PBS, then DI H2O. VF might be higher than 0.65 | 50.9084 | 33.3955 | 60.8845 | 36.7123 | 22.3521 | 2.3067 | 1 | 0.655992 | 179.385 | 2500.03 | 22.004 | 179.385
53 | 2019_06_17_TestRheology_OldMatrixMicroparticles_DIH2O_OscStressSweeps | Con1_StressSweep2 | 2019-06-17 | OldMatrixParticles_DIH2O | Stress Sweep | 0.5 | 900 | DI H2O | 0 | 0 | 0.65 | Osmotic Pressure | 10-20Pa | Multi Wash | Resuspended in PBS, then DI H2O. VF might be higher than 0.65 | 41.9493 | 31.3218 | 52.3527 | 44.8025 | 23.4553 | 2.81502 | 1 | 0.746659 | 184.938 | 2500.03 | 22.005 | 184.938
54 | 2019_06_17_TestRheology_OldMatrixMicroparticles_DIH2O_OscStressSweeps | Con1_StressSweep2 | 2019-06-17 | OldMatrixParticles_DIH2O | Stress Sweep | 0.5 | 900 | DI H2O | 0 | 0 | 0.65 | Osmotic Pressure | 10-20Pa | Multi Wash | Resuspended in PBS, then DI H2O. VF might be higher than 0.65 | 34.8017 | 30.1185 | 46.0248 | 52.2179 | 24.0332 | 3.28095 | 1 | 0.865431 | 190.617 | 2500.03 | 21.997 | 190.617
55 | 2019_06_17_TestRheology_OldMatrixMicroparticles_DIH2O_OscStressSweeps | Con1_StressSweep2 | 2019-06-17 | OldMatrixParticles_DIH2O | Stress Sweep | 0.5 | 900 | DI H2O | 0 | 0 | 0.65 | Osmotic Pressure | 10-20Pa | Multi Wash | Resuspended in PBS, then DI H2O. VF might be higher than 0.65 | 28.9513 | 28.8018 | 40.8377 | 61.1087 | 24.9554 | 3.83957 | 1 | 0.994833 | 196.155 | 2499.99 | 22.004 | 196.155
56 | 2019_06_17_TestRheology_OldMatrixMicroparticles_DIH2O_OscStressSweeps | Con1_StressSweep2 | 2019-06-17 | OldMatrixParticles_DIH2O | Stress Sweep | 0.5 | 900 | DI H2O | 0 | 0 | 0.65 | Osmotic Pressure | 10-20Pa | Multi Wash | Resuspended in PBS, then DI H2O. VF might be higher than 0.65 | 23.9467 | 27.1304 | 36.1871 | 72.296 | 26.1618 | 4.54249 | 1 | 1.13295 | 201.786 | 2500.03 | 22.003 | 201.786
57 | 2019_06_17_TestRheology_OldMatrixMicroparticles_DIH2O_OscStressSweeps | Con1_StressSweep2 | 2019-06-17 | OldMatrixParticles_DIH2O | Stress Sweep | 0.5 | 900 | DI H2O | 0 | 0 | 0.65 | Osmotic Pressure | 10-20Pa | Multi Wash | Resuspended in PBS, then DI H2O. VF might be higher than 0.65 | 19.4488 | 25.9927 | 32.4635 | 85.2538 | 27.6763 | 5.35666 | 1 | 1.33647 | 207.387 | 2500.02 | 22.003 | 207.387
58 | 2019_06_17_TestRheology_OldMatrixMicroparticles_DIH2O_OscStressSweeps | Con1_StressSweep2 | 2019-06-17 | OldMatrixParticles_DIH2O | Stress Sweep | 0.5 | 900 | DI H2O | 0 | 0 | 0.65 | Osmotic Pressure | 10-20Pa | Multi Wash | Resuspended in PBS, then DI H2O. VF might be higher than 0.65 | 15.5557 | 24.3978 | 28.935 | 101.956 | 29.5009 | 6.40608 | 1 | 1.56842 | 212.94 | 2500.02 | 22.004 | 212.94
59 | 2019_06_17_TestRheology_OldMatrixMicroparticles_DIH2O_OscStressSweeps | Con1_StressSweep2 | 2019-06-17 | OldMatrixParticles_DIH2O | Stress Sweep | 0.5 | 900 | DI H2O | 0 | 0 | 0.65 | Osmotic Pressure | 10-20Pa | Multi Wash | Resuspended in PBS, then DI H2O. VF might be higher than 0.65 | 12.6713 | 23.4187 | 26.627 | 123.186 | 32.8008 | 7.74002 | 1 | 1.84817 | 218.588 | 2500 | 22.006 | 218.588
60 | 2019_06_17_TestRheology_OldMatrixMicroparticles_DIH2O_OscStressSweeps | Con1_StressSweep2 | 2019-06-17 | OldMatrixParticles_DIH2O | Stress Sweep | 0.5 | 900 | DI H2O | 0 | 0 | 0.65 | Osmotic Pressure | 10-20Pa | Multi Wash | Resuspended in PBS, then DI H2O. VF might be higher than 0.65 | 9.89632 | 22.0114 | 24.1338 | 149.594 | 36.1027 | 9.39927 | 1 | 2.2242 | 224.188 | 2500.04 | 22.004 | 224.188
61 | 2019_06_17_TestRheology_OldMatrixMicroparticles_DIH2O_OscStressSweeps | Con1_StressSweep2 | 2019-06-17 | OldMatrixParticles_DIH2O | Stress Sweep | 0.5 | 900 | DI H2O | 0 | 0 | 0.65 | Osmotic Pressure | 10-20Pa | Multi Wash | Resuspended in PBS, then DI H2O. VF might be higher than 0.65 | 8.03552 | 20.3459 | 21.8752 | 184.691 | 40.4015 | 11.6045 | 1 | 2.53199 | 229.835 | 2500.03 | 22.003 | 229.835
62 | 2019_06_17_TestRheology_OldMatrixMicroparticles_DIH2O_OscStressSweeps | Con2_StressSweep_1 | 2019-06-17 | OldMatrixParticles_DIH2O | Stress Sweep | 0.5 | 900 | DI H2O | 0 | 0 | 0.75 | Osmotic Pressure | 300-350Pa | Multi Wash | Resuspended in PBS, then DI H2O | 457.961 | 40.2479 | 459.726 | 0.00249558 | 0.0114728 | 0.000156802 | 1 | 0.087885 | 5.50681 | 2500.04 | 22.004 | 5.50681
63 | 2019_06_17_TestRheology_OldMatrixMicroparticles_DIH2O_OscStressSweeps | Con2_StressSweep_1 | 2019-06-17 | OldMatrixParticles_DIH2O | Stress Sweep | 0.5 | 900 | DI H2O | 0 | 0 | 0.75 | Osmotic Pressure | 300-350Pa | Multi Wash | Resuspended in PBS, then DI H2O | 472.997 | 92.0978 | 481.88 | 0.00296385 | 0.0142822 | 0.000186224 | 1 | 0.194711 | 11.1228 | 2500.04 | 21.999 | 11.1228
64 | 2019_06_17_TestRheology_OldMatrixMicroparticles_DIH2O_OscStressSweeps | Con2_StressSweep_1 | 2019-06-17 | OldMatrixParticles_DIH2O | Stress Sweep | 0.5 | 900 | DI H2O | 0 | 0 | 0.75 | Osmotic Pressure | 300-350Pa | Multi Wash | Resuspended in PBS, then DI H2O | 478.477 | 72.2444 | 483.9 | 0.00372437 | 0.0180222 | 0.000234009 | 1 | 0.150988 | 16.7544 | 2500.04 | 22.005 | 16.7544
65 | 2019_06_17_TestRheology_OldMatrixMicroparticles_DIH2O_OscStressSweeps | Con2_StressSweep_1 | 2019-06-17 | OldMatrixParticles_DIH2O | Stress Sweep | 0.5 | 900 | DI H2O | 0 | 0 | 0.75 | Osmotic Pressure | 300-350Pa | Multi Wash | Resuspended in PBS, then DI H2O | 486.861 | 85.9766 | 494.394 | 0.00456842 | 0.022586 | 0.000287042 | 1 | 0.176594 | 22.3548 | 2500 | 22.004 | 22.3548
66 | 2019_06_17_TestRheology_OldMatrixMicroparticles_DIH2O_OscStressSweeps | Con2_StressSweep_1 | 2019-06-17 | OldMatrixParticles_DIH2O | Stress Sweep | 0.5 | 900 | DI H2O | 0 | 0 | 0.75 | Osmotic Pressure | 300-350Pa | Multi Wash | Resuspended in PBS, then DI H2O | 481.618 | 82.6032 | 488.65 | 0.00581982 | 0.0284386 | 0.00036567 | 1 | 0.171512 | 27.9552 | 2500.02 | 21.998 | 27.9552
67 | 2019_06_17_TestRheology_OldMatrixMicroparticles_DIH2O_OscStressSweeps | Con2_StressSweep_1 | 2019-06-17 | OldMatrixParticles_DIH2O | Stress Sweep | 0.5 | 900 | DI H2O | 0 | 0 | 0.75 | Osmotic Pressure | 300-350Pa | Multi Wash | Resuspended in PBS, then DI H2O | 489.324 | 73.8279 | 494.863 | 0.00722548 | 0.0357562 | 0.00045399 | 1 | 0.150877 | 33.5557 | 2500.04 | 21.992 | 33.5557
68 | 2019_06_17_TestRheology_OldMatrixMicroparticles_DIH2O_OscStressSweeps | Con2_StressSweep_1 | 2019-06-17 | OldMatrixParticles_DIH2O | Stress Sweep | 0.5 | 900 | DI H2O | 0 | 0 | 0.75 | Osmotic Pressure | 300-350Pa | Multi Wash | Resuspended in PBS, then DI H2O | 493.261 | 78.3135 | 499.439 | 0.00900026 | 0.0449508 | 0.000565503 | 1 | 0.158767 | 39.1561 | 2500.03 | 22.003 | 39.1561
69 | 2019_06_17_TestRheology_OldMatrixMicroparticles_DIH2O_OscStressSweeps | Con2_StressSweep_1 | 2019-06-17 | OldMatrixParticles_DIH2O | Stress Sweep | 0.5 | 900 | DI H2O | 0 | 0 | 0.75 | Osmotic Pressure | 300-350Pa | Multi Wash | Resuspended in PBS, then DI H2O | 493.89 | 75.1259 | 499.571 | 0.0113393 | 0.0566481 | 0.000712472 | 1 | 0.152111 | 44.7565 | 2500.02 | 21.997 | 44.7565
70 | 2019_06_17_TestRheology_OldMatrixMicroparticles_DIH2O_OscStressSweeps | Con2_StressSweep_1 | 2019-06-17 | OldMatrixParticles_DIH2O | Stress Sweep | 0.5 | 900 | DI H2O | 0 | 0 | 0.75 | Osmotic Pressure | 300-350Pa | Multi Wash | Resuspended in PBS, then DI H2O | 495.153 | 74.3576 | 500.705 | 0.0142245 | 0.071223 | 0.000893753 | 1 | 0.150171 | 50.4037 | 2500.03 | 21.999 | 50.4037
71 | 2019_06_17_TestRheology_OldMatrixMicroparticles_DIH2O_OscStressSweeps | Con2_StressSweep_1 | 2019-06-17 | OldMatrixParticles_DIH2O | Stress Sweep | 0.5 | 900 | DI H2O | 0 | 0 | 0.75 | Osmotic Pressure | 300-350Pa | Multi Wash | Resuspended in PBS, then DI H2O | 498.033 | 73.8051 | 503.472 | 0.0178061 | 0.0896486 | 0.00111879 | 1 | 0.148193 | 56.0197 | 2500.05 | 22.011 | 56.0197
72 | 2019_06_17_TestRheology_OldMatrixMicroparticles_DIH2O_OscStressSweeps | Con2_StressSweep_1 | 2019-06-17 | OldMatrixParticles_DIH2O | Stress Sweep | 0.5 | 900 | DI H2O | 0 | 0 | 0.75 | Osmotic Pressure | 300-350Pa | Multi Wash | Resuspended in PBS, then DI H2O | 499.616 | 71.2086 | 504.665 | 0.0223534 | 0.11281 | 0.00140451 | 1 | 0.142527 | 61.6513 | 2500.03 | 22 | 61.6513
73 | 2019_06_17_TestRheology_OldMatrixMicroparticles_DIH2O_OscStressSweeps | Con2_StressSweep_1 | 2019-06-17 | OldMatrixParticles_DIH2O | Stress Sweep | 0.5 | 900 | DI H2O | 0 | 0 | 0.75 | Osmotic Pressure | 300-350Pa | Multi Wash | Resuspended in PBS, then DI H2O | 501.779 | 68.0953 | 506.379 | 0.0280445 | 0.142011 | 0.00176209 | 1 | 0.135708 | 67.2361 | 2500.03 | 22.007 | 67.2361
74 | 2019_06_17_TestRheology_OldMatrixMicroparticles_DIH2O_OscStressSweeps | Con2_StressSweep_1 | 2019-06-17 | OldMatrixParticles_DIH2O | Stress Sweep | 0.5 | 900 | DI H2O | 0 | 0 | 0.75 | Osmotic Pressure | 300-350Pa | Multi Wash | Resuspended in PBS, then DI H2O | 503.166 | 67.7473 | 507.707 | 0.0351979 | 0.178702 | 0.00221155 | 1 | 0.134642 | 72.8521 | 2500.01 | 22.002 | 72.8521
75 | 2019_06_17_TestRheology_OldMatrixMicroparticles_DIH2O_OscStressSweeps | Con2_StressSweep_1 | 2019-06-17 | OldMatrixParticles_DIH2O | Stress Sweep | 0.5 | 900 | DI H2O | 0 | 0 | 0.75 | Osmotic Pressure | 300-350Pa | Multi Wash | Resuspended in PBS, then DI H2O | 502.479 | 66.6196 | 506.876 | 0.0444062 | 0.225085 | 0.00279013 | 1 | 0.132582 | 78.4369 | 2500.01 | 22.001 | 78.4369
76 | 2019_06_17_TestRheology_OldMatrixMicroparticles_DIH2O_OscStressSweeps | Con2_StressSweep_1 | 2019-06-17 | OldMatrixParticles_DIH2O | Stress Sweep | 0.5 | 900 | DI H2O | 0 | 0 | 0.75 | Osmotic Pressure | 300-350Pa | Multi Wash | Resuspended in PBS, then DI H2O | 502.254 | 66.6222 | 506.653 | 0.0559329 | 0.283386 | 0.00351437 | 1 | 0.132647 | 84.0841 | 2500.05 | 22.004 | 84.0841
77 | 2019_06_17_TestRheology_OldMatrixMicroparticles_DIH2O_OscStressSweeps | Con2_StressSweep_1 | 2019-06-17 | OldMatrixParticles_DIH2O | Stress Sweep | 0.5 | 900 | DI H2O | 0 | 0 | 0.75 | Osmotic Pressure | 300-350Pa | Multi Wash | Resuspended in PBS, then DI H2O | 497.174 | 67.978 | 501.8 | 0.0711662 | 0.357112 | 0.0044715 | 1 | 0.136729 | 89.6846 | 2500.03 | 21.985 | 89.6846
78 | 2019_06_17_TestRheology_OldMatrixMicroparticles_DIH2O_OscStressSweeps | Con2_StressSweep_1 | 2019-06-17 | OldMatrixParticles_DIH2O | Stress Sweep | 0.5 | 900 | DI H2O | 0 | 0 | 0.75 | Osmotic Pressure | 300-350Pa | Multi Wash | Resuspended in PBS, then DI H2O | 496.543 | 66.8514 | 501.023 | 0.0897637 | 0.449737 | 0.00564002 | 1 | 0.134634 | 95.2382 | 2500.04 | 22.008 | 95.2382
79 | 2019_06_17_TestRheology_OldMatrixMicroparticles_DIH2O_OscStressSweeps | Con2_StressSweep_1 | 2019-06-17 | OldMatrixParticles_DIH2O | Stress Sweep | 0.5 | 900 | DI H2O | 0 | 0 | 0.75 | Osmotic Pressure | 300-350Pa | Multi Wash | Resuspended in PBS, then DI H2O | 495.039 | 64.8327 | 499.266 | 0.113467 | 0.566502 | 0.00712933 | 1 | 0.130965 | 100.87 | 2500.02 | 22.006 | 100.87
80 | 2019_06_17_TestRheology_OldMatrixMicroparticles_DIH2O_OscStressSweeps | Con2_StressSweep_1 | 2019-06-17 | OldMatrixParticles_DIH2O | Stress Sweep | 0.5 | 900 | DI H2O | 0 | 0 | 0.75 | Osmotic Pressure | 300-350Pa | Multi Wash | Resuspended in PBS, then DI H2O | 491.987 | 63.9309 | 496.123 | 0.143865 | 0.713746 | 0.00903928 | 1 | 0.129944 | 106.455 | 2500.06 | 21.991 | 106.455
81 | 2019_06_17_TestRheology_OldMatrixMicroparticles_DIH2O_OscStressSweeps | Con2_StressSweep_1 | 2019-06-17 | OldMatrixParticles_DIH2O | Stress Sweep | 0.5 | 900 | DI H2O | 0 | 0 | 0.75 | Osmotic Pressure | 300-350Pa | Multi Wash | Resuspended in PBS, then DI H2O | 486.568 | 64.545 | 490.83 | 0.183313 | 0.899757 | 0.0115179 | 1 | 0.132654 | 112.071 | 2500.02 | 21.998 | 112.071
82 | 2019_06_17_TestRheology_OldMatrixMicroparticles_DIH2O_OscStressSweeps | Con2_StressSweep_1 | 2019-06-17 | OldMatrixParticles_DIH2O | Stress Sweep | 0.5 | 900 | DI H2O | 0 | 0 | 0.75 | Osmotic Pressure | 300-350Pa | Multi Wash | Resuspended in PBS, then DI H2O | 479.331 | 65.6253 | 483.803 | 0.234573 | 1.13487 | 0.0147387 | 1 | 0.13691 | 117.702 | 2500 | 22.003 | 117.702
83 | 2019_06_17_TestRheology_OldMatrixMicroparticles_DIH2O_OscStressSweeps | Con2_StressSweep_1 | 2019-06-17 | OldMatrixParticles_DIH2O | Stress Sweep | 0.5 | 900 | DI H2O | 0 | 0 | 0.75 | Osmotic Pressure | 300-350Pa | Multi Wash | Resuspended in PBS, then DI H2O | 469.018 | 67.7728 | 473.889 | 0.302285 | 1.4325 | 0.0189931 | 1 | 0.144499 | 123.303 | 2500 | 21.999 | 123.303
84 | 2019_06_17_TestRheology_OldMatrixMicroparticles_DIH2O_OscStressSweeps | Con2_StressSweep_1 | 2019-06-17 | OldMatrixParticles_DIH2O | Stress Sweep | 0.5 | 900 | DI H2O | 0 | 0 | 0.75 | Osmotic Pressure | 300-350Pa | Multi Wash | Resuspended in PBS, then DI H2O | 456.211 | 70.7491 | 461.665 | 0.391946 | 1.80947 | 0.0246267 | 1 | 0.15508 | 128.903 | 2500 | 22.001 | 128.903
85 | 2019_06_17_TestRheology_OldMatrixMicroparticles_DIH2O_OscStressSweeps | Con2_StressSweep_1 | 2019-06-17 | OldMatrixParticles_DIH2O | Stress Sweep | 0.5 | 900 | DI H2O | 0 | 0 | 0.75 | Osmotic Pressure | 300-350Pa | Multi Wash | Resuspended in PBS, then DI H2O | 439.027 | 75.0335 | 445.393 | 0.513903 | 2.28889 | 0.0322895 | 1 | 0.170909 | 134.535 | 2500 | 22.004 | 134.535
86 | 2019_06_17_TestRheology_OldMatrixMicroparticles_DIH2O_OscStressSweeps | Con2_StressSweep_1 | 2019-06-17 | OldMatrixParticles_DIH2O | Stress Sweep | 0.5 | 900 | DI H2O | 0 | 0 | 0.75 | Osmotic Pressure | 300-350Pa | Multi Wash | Resuspended in PBS, then DI H2O | 420.057 | 79.4382 | 427.502 | 0.677822 | 2.89771 | 0.0425888 | 1 | 0.189113 | 140.119 | 2500 | 21.996 | 140.119
87 | 2019_06_17_TestRheology_OldMatrixMicroparticles_DIH2O_OscStressSweeps | Con2_StressSweep_1 | 2019-06-17 | OldMatrixParticles_DIH2O | Stress Sweep | 0.5 | 900 | DI H2O | 0 | 0 | 0.75 | Osmotic Pressure | 300-350Pa | Multi Wash | Resuspended in PBS, then DI H2O | 398.458 | 84.6833 | 407.357 | 0.901582 | 3.67266 | 0.0566481 | 1 | 0.212528 | 145.735 | 2500 | 21.995 | 145.735
88 | 2019_06_17_TestRheology_OldMatrixMicroparticles_DIH2O_OscStressSweeps | Con2_StressSweep_1 | 2019-06-17 | OldMatrixParticles_DIH2O | Stress Sweep | 0.5 | 900 | DI H2O | 0 | 0 | 0.75 | Osmotic Pressure | 300-350Pa | Multi Wash | Resuspended in PBS, then DI H2O | 375.764 | 89.9733 | 386.386 | 1.20574 | 4.6588 | 0.0757588 | 1 | 0.239441 | 151.367 | 2500.01 | 22.001 | 151.367
89 | 2019_06_17_TestRheology_OldMatrixMicroparticles_DIH2O_OscStressSweeps | Con2_StressSweep_1 | 2019-06-17 | OldMatrixParticles_DIH2O | Stress Sweep | 0.5 | 900 | DI H2O | 0 | 0 | 0.75 | Osmotic Pressure | 300-350Pa | Multi Wash | Resuspended in PBS, then DI H2O | 354.788 | 94.1698 | 367.073 | 1.61004 | 5.91003 | 0.101162 | 1 | 0.265426 | 156.999 | 2500.03 | 21.999 | 156.999
90 | 2019_06_17_TestRheology_OldMatrixMicroparticles_DIH2O_OscStressSweeps | Con2_StressSweep_1 | 2019-06-17 | OldMatrixParticles_DIH2O | Stress Sweep | 0.5 | 900 | DI H2O | 0 | 0 | 0.75 | Osmotic Pressure | 300-350Pa | Multi Wash | Resuspended in PBS, then DI H2O | 334.691 | 97.3118 | 348.551 | 2.15178 | 7.50006 | 0.135201 | 1 | 0.290751 | 162.615 | 2500.03 | 22.001 | 162.615
91 | 2019_06_17_TestRheology_OldMatrixMicroparticles_DIH2O_OscStressSweeps | Con2_StressSweep_1 | 2019-06-17 | OldMatrixParticles_DIH2O | Stress Sweep | 0.5 | 900 | DI H2O | 0 | 0 | 0.75 | Osmotic Pressure | 300-350Pa | Multi Wash | Resuspended in PBS, then DI H2O | 316.933 | 98.5047 | 331.888 | 2.86802 | 9.51861 | 0.180203 | 1 | 0.310806 | 168.246 | 2500.03 | 22 | 168.246
92 | 2019_06_17_TestRheology_OldMatrixMicroparticles_DIH2O_OscStressSweeps | Con2_StressSweep_1 | 2019-06-17 | OldMatrixParticles_DIH2O | Stress Sweep | 0.5 | 900 | DI H2O | 0 | 0 | 0.75 | Osmotic Pressure | 300-350Pa | Multi Wash | Resuspended in PBS, then DI H2O | 300.443 | 98.4609 | 316.166 | 3.82262 | 12.0858 | 0.240182 | 1 | 0.327719 | 173.847 | 2500.01 | 21.993 | 173.847
93 | 2019_06_17_TestRheology_OldMatrixMicroparticles_DIH2O_OscStressSweeps | Con2_StressSweep_1 | 2019-06-17 | OldMatrixParticles_DIH2O | Stress Sweep | 0.5 | 900 | DI H2O | 0 | 0 | 0.75 | Osmotic Pressure | 300-350Pa | Multi Wash | Resuspended in PBS, then DI H2O | 285.241 | 97.1169 | 301.321 | 5.09579 | 15.3547 | 0.320178 | 1 | 0.340473 | 179.416 | 2500.03 | 21.999 | 179.416
94 | 2019_06_17_TestRheology_OldMatrixMicroparticles_DIH2O_OscStressSweeps | Con2_StressSweep_1 | 2019-06-17 | OldMatrixParticles_DIH2O | Stress Sweep | 0.5 | 900 | DI H2O | 0 | 0 | 0.75 | Osmotic Pressure | 300-350Pa | Multi Wash | Resuspended in PBS, then DI H2O | 270.925 | 95.0252 | 287.107 | 6.79933 | 19.5213 | 0.427215 | 1 | 0.350743 | 185.048 | 2500.03 | 21.999 | 185.048
95 | 2019_06_17_TestRheology_OldMatrixMicroparticles_DIH2O_OscStressSweeps | Con2_StressSweep_1 | 2019-06-17 | OldMatrixParticles_DIH2O | Stress Sweep | 0.5 | 900 | DI H2O | 0 | 0 | 0.75 | Osmotic Pressure | 300-350Pa | Multi Wash | Resuspended in PBS, then DI H2O | 256.018 | 92.4282 | 272.191 | 9.13343 | 24.8604 | 0.573871 | 1 | 0.361023 | 190.617 | 2500.03 | 21.992 | 190.617
96 | 2019_06_17_TestRheology_OldMatrixMicroparticles_DIH2O_OscStressSweeps | Con2_StressSweep_1 | 2019-06-17 | OldMatrixParticles_DIH2O | Stress Sweep | 0.5 | 900 | DI H2O | 0 | 0 | 0.75 | Osmotic Pressure | 300-350Pa | Multi Wash | Resuspended in PBS, then DI H2O | 239.231 | 89.3865 | 255.385 | 12.4346 | 31.7561 | 0.781288 | 1 | 0.37364 | 196.248 | 2500.03 | 22.004 | 196.248
97 | 2019_06_17_TestRheology_OldMatrixMicroparticles_DIH2O_OscStressSweeps | Con2_StressSweep_1 | 2019-06-17 | OldMatrixParticles_DIH2O | Stress Sweep | 0.5 | 900 | DI H2O | 0 | 0 | 0.75 | Osmotic Pressure | 300-350Pa | Multi Wash | Resuspended in PBS, then DI H2O | 219.273 | 85.9699 | 235.524 | 17.3093 | 40.7677 | 1.08758 | 1 | 0.392067 | 201.818 | 2500.03 | 21.998 | 201.818
98 | 2019_06_17_TestRheology_OldMatrixMicroparticles_DIH2O_OscStressSweeps | Con2_StressSweep_1 | 2019-06-17 | OldMatrixParticles_DIH2O | Stress Sweep | 0.5 | 900 | DI H2O | 0 | 0 | 0.75 | Osmotic Pressure | 300-350Pa | Multi Wash | Resuspended in PBS, then DI H2O | 191.704 | 82.1016 | 208.545 | 25.3823 | 52.9337 | 1.59482 | 1 | 0.428272 | 207.496 | 2500.03 | 21.997 | 207.496
99 | 2019_06_17_TestRheology_OldMatrixMicroparticles_DIH2O_OscStressSweeps | Con2_StressSweep_1 | 2019-06-17 | OldMatrixParticles_DIH2O | Stress Sweep | 0.5 | 900 | DI H2O | 0 | 0 | 0.75 | Osmotic Pressure | 300-350Pa | Multi Wash | Resuspended in PBS, then DI H2O | 149.174 | 78.903 | 168.756 | 41.5765 | 70.1628 | 2.61233 | 1 | 0.528933 | 213.112 | 2500.05 | 22.007 | 213.112
100 | 2019_06_17_TestRheology_OldMatrixMicroparticles_DIH2O_OscStressSweeps | Con2_StressSweep_1 | 2019-06-17 | OldMatrixParticles_DIH2O | Stress Sweep | 0.5 | 900 | DI H2O | 0 | 0 | 0.75 | Osmotic Pressure | 300-350Pa | Multi Wash | Resuspended in PBS, then DI H2O | 76.4805 | 75.4939 | 107.464 | 81.0918 | 87.1448 | 5.09515 | 1 | 0.987099 | 218.759 | 2500.03 | 22.003 | 218.759
101 | 2019_06_17_TestRheology_OldMatrixMicroparticles_DIH2O_OscStressSweeps | Con2_StressSweep_1 | 2019-06-17 | OldMatrixParticles_DIH2O | Stress Sweep | 0.5 | 900 | DI H2O | 0 | 0 | 0.75 | Osmotic Pressure | 300-350Pa | Multi Wash | Resuspended in PBS, then DI H2O | 41.6827 | 64.699 | 76.9637 | 118.761 | 91.4027 | 7.46197 | 1 | 1.55218 | 224.344 | 2500.04 | 21.996 | 224.344
102 | 2019_06_17_TestRheology_OldMatrixMicroparticles_DIH2O_OscStressSweeps | Con2_StressSweep_1 | 2019-06-17 | OldMatrixParticles_DIH2O | Stress Sweep | 0.5 | 900 | DI H2O | 0 | 0 | 0.75 | Osmotic Pressure | 300-350Pa | Multi Wash | Resuspended in PBS, then DI H2O | 26.807 | 56.3431 | 62.3952 | 154.83 | 96.6065 | 9.72827 | 1 | 2.1018 | 230.022 | 2499.98 | 21.996 | 230.022
103 | 2019_06_17_TestRheology_OldMatrixMicroparticles_DIH2O_OscStressSweeps | Con2_StressSweep2 | 2019-06-17 | OldMatrixParticles_DIH2O | Stress Sweep | 0.5 | 900 | DI H2O | 0 | 0 | 0.75 | Osmotic Pressure | 300-350Pa | Multi Wash | Resuspended in PBS, then DI H2O | 488.924 | 30.3848 | 489.867 | 0.00232215 | 0.0113755 | 0.000145905 | 1 | 0.0621463 | 5.50681 | 2500.02 | 21.997 | 5.50681
104 | 2019_06_17_TestRheology_OldMatrixMicroparticles_DIH2O_OscStressSweeps | Con2_StressSweep2 | 2019-06-17 | OldMatrixParticles_DIH2O | Stress Sweep | 0.5 | 900 | DI H2O | 0 | 0 | 0.75 | Osmotic Pressure | 300-350Pa | Multi Wash | Resuspended in PBS, then DI H2O | 493.78 | 74.9339 | 499.433 | 0.00284937 | 0.0142307 | 0.000179031 | 1 | 0.151756 | 11.2164 | 2500.03 | 21.989 | 11.2164
105 | 2019_06_17_TestRheology_OldMatrixMicroparticles_DIH2O_OscStressSweeps | Con2_StressSweep2 | 2019-06-17 | OldMatrixParticles_DIH2O | Stress Sweep | 0.5 | 900 | DI H2O | 0 | 0 | 0.75 | Osmotic Pressure | 300-350Pa | Multi Wash | Resuspended in PBS, then DI H2O | 498.319 | 62.0227 | 502.163 | 0.00357337 | 0.0179442 | 0.000224521 | 1 | 0.124464 | 16.8324 | 2500.03 | 21.996 | 16.8324
106 | 2019_06_17_TestRheology_OldMatrixMicroparticles_DIH2O_OscStressSweeps | Con2_StressSweep2 | 2019-06-17 | OldMatrixParticles_DIH2O | Stress Sweep | 0.5 | 900 | DI H2O | 0 | 0 | 0.75 | Osmotic Pressure | 300-350Pa | Multi Wash | Resuspended in PBS, then DI H2O | 505.894 | 55.7116 | 508.953 | 0.00442728 | 0.0225327 | 0.000278174 | 1 | 0.110125 | 22.4484 | 2500.03 | 22.018 | 22.4484
107 | 2019_06_17_TestRheology_OldMatrixMicroparticles_DIH2O_OscStressSweeps | Con2_StressSweep2 | 2019-06-17 | OldMatrixParticles_DIH2O | Stress Sweep | 0.5 | 900 | DI H2O | 0 | 0 | 0.75 | Osmotic Pressure | 300-350Pa | Multi Wash | Resuspended in PBS, then DI H2O | 503.697 | 65.2595 | 507.906 | 0.00557626 | 0.0283222 | 0.000350367 | 1 | 0.129561 | 28.0644 | 2500.03 | 22.001 | 28.0644
108 | 2019_06_17_TestRheology_OldMatrixMicroparticles_DIH2O_OscStressSweeps | Con2_StressSweep2 | 2019-06-17 | OldMatrixParticles_DIH2O | Stress Sweep | 0.5 | 900 | DI H2O | 0 | 0 | 0.75 | Osmotic Pressure | 300-350Pa | Multi Wash | Resuspended in PBS, then DI H2O | 505.733 | 63.254 | 509.674 | 0.00699246 | 0.0356387 | 0.000439349 | 1 | 0.125074 | 33.6805 | 2500.03 | 22.004 | 33.6805
109 | 2019_06_17_TestRheology_OldMatrixMicroparticles_DIH2O_OscStressSweeps | Con2_StressSweep2 | 2019-06-17 | OldMatrixParticles_DIH2O | Stress Sweep | 0.5 | 900 | DI H2O | 0 | 0 | 0.75 | Osmotic Pressure | 300-350Pa | Multi Wash | Resuspended in PBS, then DI H2O | 505.907 | 57.8191 | 509.201 | 0.00881355 | 0.0448787 | 0.000553772 | 1 | 0.114288 | 39.2653 | 2500.03 | 21.99 | 39.2653
110 | 2019_06_17_TestRheology_OldMatrixMicroparticles_DIH2O_OscStressSweeps | Con2_StressSweep2 | 2019-06-17 | OldMatrixParticles_DIH2O | Stress Sweep | 0.5 | 900 | DI H2O | 0 | 0 | 0.75 | Osmotic Pressure | 300-350Pa | Multi Wash | Resuspended in PBS, then DI H2O | 507.687 | 55.7447 | 510.738 | 0.0110689 | 0.0565329 | 0.000695477 | 1 | 0.109801 | 44.8969 | 2500.03 | 22.012 | 44.8969
111 | 2019_06_17_TestRheology_OldMatrixMicroparticles_DIH2O_OscStressSweeps | Con2_StressSweep2 | 2019-06-17 | OldMatrixParticles_DIH2O | Stress Sweep | 0.5 | 900 | DI H2O | 0 | 0 | 0.75 | Osmotic Pressure | 300-350Pa | Multi Wash | Resuspended in PBS, then DI H2O | 509.461 | 53.6302 | 512.276 | 0.0138741 | 0.0710739 | 0.000871738 | 1 | 0.105269 | 50.5129 | 2500.05 | 21.995 | 50.5129
112 | 2019_06_17_TestRheology_OldMatrixMicroparticles_DIH2O_OscStressSweeps | Con2_StressSweep2 | 2019-06-17 | OldMatrixParticles_DIH2O | Stress Sweep | 0.5 | 900 | DI H2O | 0 | 0 | 0.75 | Osmotic Pressure | 300-350Pa | Multi Wash | Resuspended in PBS, then DI H2O | 507.637 | 53.4108 | 510.439 | 0.0175459 | 0.0895612 | 0.00110244 | 1 | 0.105214 | 56.0821 | 2499.99 | 21.993 | 56.0821
113 | 2019_06_17_TestRheology_OldMatrixMicroparticles_DIH2O_OscStressSweeps | Con2_StressSweep2 | 2019-06-17 | OldMatrixParticles_DIH2O | Stress Sweep | 0.5 | 900 | DI H2O | 0 | 0 | 0.75 | Osmotic Pressure | 300-350Pa | Multi Wash | Resuspended in PBS, then DI H2O | 510.209 | 53.3068 | 512.986 | 0.0219598 | 0.112651 | 0.00137978 | 1 | 0.10448 | 61.7449 | 2500.04 | 21.997 | 61.7449
114 | 2019_06_17_TestRheology_OldMatrixMicroparticles_DIH2O_OscStressSweeps | Con2_StressSweep2 | 2019-06-17 | OldMatrixParticles_DIH2O | Stress Sweep | 0.5 | 900 | DI H2O | 0 | 0 | 0.75 | Osmotic Pressure | 300-350Pa | Multi Wash | Resuspended in PBS, then DI H2O | 510.436 | 52.2312 | 513.101 | 0.0276464 | 0.141854 | 0.00173707 | 1 | 0.102327 | 67.3765 | 2500.04 | 21.999 | 67.3765
115 | 2019_06_17_TestRheology_OldMatrixMicroparticles_DIH2O_OscStressSweeps | Con2_StressSweep2 | 2019-06-17 | OldMatrixParticles_DIH2O | Stress Sweep | 0.5 | 900 | DI H2O | 0 | 0 | 0.75 | Osmotic Pressure | 300-350Pa | Multi Wash | Resuspended in PBS, then DI H2O | 510.043 | 52.7935 | 512.768 | 0.034825 | 0.178572 | 0.00218812 | 1 | 0.103508 | 72.9457 | 2500 | 21.997 | 72.9457
116 | 2019_06_17_TestRheology_OldMatrixMicroparticles_DIH2O_OscStressSweeps | Con2_StressSweep2 | 2019-06-17 | OldMatrixParticles_DIH2O | Stress Sweep | 0.5 | 900 | DI H2O | 0 | 0 | 0.75 | Osmotic Pressure | 300-350Pa | Multi Wash | Resuspended in PBS, then DI H2O | 509.558 | 51.0691 | 512.11 | 0.0439187 | 0.224912 | 0.0027595 | 1 | 0.100222 | 78.5461 | 2500 | 22.001 | 78.5461
117 | 2019_06_17_TestRheology_OldMatrixMicroparticles_DIH2O_OscStressSweeps | Con2_StressSweep2 | 2019-06-17 | OldMatrixParticles_DIH2O | Stress Sweep | 0.5 | 900 | DI H2O | 0 | 0 | 0.75 | Osmotic Pressure | 300-350Pa | Multi Wash | Resuspended in PBS, then DI H2O | 508.038 | 51.9588 | 510.688 | 0.0554634 | 0.283245 | 0.00348487 | 1 | 0.102274 | 84.1621 | 2500.04 | 21.998 | 84.1621
118 | 2019_06_17_TestRheology_OldMatrixMicroparticles_DIH2O_OscStressSweeps | Con2_StressSweep2 | 2019-06-17 | OldMatrixParticles_DIH2O | Stress Sweep | 0.5 | 900 | DI H2O | 0 | 0 | 0.75 | Osmotic Pressure | 300-350Pa | Multi Wash | Resuspended in PBS, then DI H2O | 506.777 | 51.704 | 509.408 | 0.0700102 | 0.356637 | 0.00439887 | 1 | 0.102025 | 89.7782 | 2500.04 | 22.002 | 89.7782
119 | 2019_06_17_TestRheology_OldMatrixMicroparticles_DIH2O_OscStressSweeps | Con2_StressSweep2 | 2019-06-17 | OldMatrixParticles_DIH2O | Stress Sweep | 0.5 | 900 | DI H2O | 0 | 0 | 0.75 | Osmotic Pressure | 300-350Pa | Multi Wash | Resuspended in PBS, then DI H2O | 504.64 | 51.5641 | 507.267 | 0.0885666 | 0.449269 | 0.0055648 | 1 | 0.10218 | 95.3942 | 2500 | 22 | 95.3942
120 | 2019_06_17_TestRheology_OldMatrixMicroparticles_DIH2O_OscStressSweeps | Con2_StressSweep2 | 2019-06-17 | OldMatrixParticles_DIH2O | Stress Sweep | 0.5 | 900 | DI H2O | 0 | 0 | 0.75 | Osmotic Pressure | 300-350Pa | Multi Wash | Resuspended in PBS, then DI H2O | 501.617 | 51.6021 | 504.264 | 0.112252 | 0.566046 | 0.007053 | 1 | 0.102872 | 101.01 | 2500 | 22.001 | 101.01
121 | 2019_06_17_TestRheology_OldMatrixMicroparticles_DIH2O_OscStressSweeps | Con2_StressSweep2 | 2019-06-17 | OldMatrixParticles_DIH2O | Stress Sweep | 0.5 | 900 | DI H2O | 0 | 0 | 0.75 | Osmotic Pressure | 300-350Pa | Multi Wash | Resuspended in PBS, then DI H2O | 497.909 | 51.5791 | 500.573 | 0.142483 | 0.713234 | 0.0089525 | 1 | 0.103591 | 106.673 | 2500 | 21.996 | 106.673
122 | 2019_06_17_TestRheology_OldMatrixMicroparticles_DIH2O_OscStressSweeps | Con2_StressSweep2 | 2019-06-17 | OldMatrixParticles_DIH2O | Stress Sweep | 0.5 | 900 | DI H2O | 0 | 0 | 0.75 | Osmotic Pressure | 300-350Pa | Multi Wash | Resuspended in PBS, then DI H2O | 492.127 | 52.8798 | 494.96 | 0.181665 | 0.899169 | 0.0114143 | 1 | 0.107452 | 112.273 | 2500 | 21.999 | 112.273
123 | 2019_06_17_TestRheology_OldMatrixMicroparticles_DIH2O_OscStressSweeps | Con2_StressSweep2 | 2019-06-17 | OldMatrixParticles_DIH2O | Stress Sweep | 0.5 | 900 | DI H2O | 0 | 0 | 0.75 | Osmotic Pressure | 300-350Pa | Multi Wash | Resuspended in PBS, then DI H2O | 480.609 | 56.6909 | 483.941 | 0.234584 | 1.13525 | 0.0147394 | 1 | 0.117956 | 117.889 | 2500 | 22.005 | 117.889
124 | 2019_06_17_TestRheology_OldMatrixMicroparticles_DIH2O_OscStressSweeps | Con2_StressSweep2 | 2019-06-17 | OldMatrixParticles_DIH2O | Stress Sweep | 0.5 | 900 | DI H2O | 0 | 0 | 0.75 | Osmotic Pressure | 300-350Pa | Multi Wash | Resuspended in PBS, then DI H2O | 470.926 | 57.7733 | 474.456 | 0.302012 | 1.43292 | 0.018976 | 1 | 0.12268 | 123.459 | 2500.01 | 22.008 | 123.459
125 | 2019_06_17_TestRheology_OldMatrixMicroparticles_DIH2O_OscStressSweeps | Con2_StressSweep2 | 2019-06-17 | OldMatrixParticles_DIH2O | Stress Sweep | 0.5 | 900 | DI H2O | 0 | 0 | 0.75 | Osmotic Pressure | 300-350Pa | Multi Wash | Resuspended in PBS, then DI H2O | 451.485 | 62.3167 | 455.766 | 0.39791 | 1.81354 | 0.0250014 | 1 | 0.138026 | 129.059 | 2500 | 22.004 | 129.059
126 | 2019_06_17_TestRheology_OldMatrixMicroparticles_DIH2O_OscStressSweeps | Con2_StressSweep2 | 2019-06-17 | OldMatrixParticles_DIH2O | Stress Sweep | 0.5 | 900 | DI H2O | 0 | 0 | 0.75 | Osmotic Pressure | 300-350Pa | Multi Wash | Resuspended in PBS, then DI H2O | 428.729 | 67.0075 | 433.933 | 0.529748 | 2.29875 | 0.0332851 | 1 | 0.156293 | 134.691 | 2500.01 | 22.001 | 134.691
127 | 2019_06_17_TestRheology_OldMatrixMicroparticles_DIH2O_OscStressSweeps | Con2_StressSweep2 | 2019-06-17 | OldMatrixParticles_DIH2O | Stress Sweep | 0.5 | 900 | DI H2O | 0 | 0 | 0.75 | Osmotic Pressure | 300-350Pa | Multi Wash | Resuspended in PBS, then DI H2O | 395.539 | 74.845 | 402.557 | 0.726721 | 2.92547 | 0.0456612 | 1 | 0.189223 | 140.275 | 2500.01 | 21.999 | 140.275
128 | 2019_06_17_TestRheology_OldMatrixMicroparticles_DIH2O_OscStressSweeps | Con2_StressSweep2 | 2019-06-17 | OldMatrixParticles_DIH2O | Stress Sweep | 0.5 | 900 | DI H2O | 0 | 0 | 0.75 | Osmotic Pressure | 300-350Pa | Multi Wash | Resuspended in PBS, then DI H2O | 360.743 | 84.5463 | 370.518 | 1.00632 | 3.72858 | 0.0632287 | 1 | 0.234367 | 145.907 | 2500 | 21.998 | 145.907
129 | 2019_06_17_TestRheology_OldMatrixMicroparticles_DIH2O_OscStressSweeps | Con2_StressSweep2 | 2019-06-17 | OldMatrixParticles_DIH2O | Stress Sweep | 0.5 | 900 | DI H2O | 0 | 0 | 0.75 | Osmotic Pressure | 300-350Pa | Multi Wash | Resuspended in PBS, then DI H2O | 324.285 | 93.9929 | 337.632 | 1.41017 | 4.76118 | 0.0886035 | 1 | 0.289847 | 151.492 | 2500.01 | 21.994 | 151.492
130 | 2019_06_17_TestRheology_OldMatrixMicroparticles_DIH2O_OscStressSweeps | Con2_StressSweep2 | 2019-06-17 | OldMatrixParticles_DIH2O | Stress Sweep | 0.5 | 900 | DI H2O | 0 | 0 | 0.75 | Osmotic Pressure | 300-350Pa | Multi Wash | Resuspended in PBS, then DI H2O | 293.269 | 99.0824 | 309.555 | 1.96383 | 6.07912 | 0.123391 | 1 | 0.337855 | 157.061 | 2500.05 | 21.994 | 157.061
131 | 2019_06_17_TestRheology_OldMatrixMicroparticles_DIH2O_OscStressSweeps | Con2_StressSweep2 | 2019-06-17 | OldMatrixParticles_DIH2O | Stress Sweep | 0.5 | 900 | DI H2O | 0 | 0 | 0.75 | Osmotic Pressure | 300-350Pa | Multi Wash | Resuspended in PBS, then DI H2O | 268.18 | 100.822 | 286.506 | 2.70745 | 7.757 | 0.170114 | 1 | 0.37595 | 162.677 | 2500.01 | 22.002 | 162.677
132 | 2019_06_17_TestRheology_OldMatrixMicroparticles_DIH2O_OscStressSweeps | Con2_StressSweep2 | 2019-06-17 | OldMatrixParticles_DIH2O | Stress Sweep | 0.5 | 900 | DI H2O | 0 | 0 | 0.75 | Osmotic Pressure | 300-350Pa | Multi Wash | Resuspended in PBS, then DI H2O | 248.248 | 99.9244 | 267.604 | 3.69744 | 9.89453 | 0.232317 | 1 | 0.402518 | 168.293 | 2500.01 | 21.995 | 168.293
133 | 2019_06_17_TestRheology_OldMatrixMicroparticles_DIH2O_OscStressSweeps | Con2_StressSweep2 | 2019-06-17 | OldMatrixParticles_DIH2O | Stress Sweep | 0.5 | 900 | DI H2O | 0 | 0 | 0.75 | Osmotic Pressure | 300-350Pa | Multi Wash | Resuspended in PBS, then DI H2O | 231.473 | 97.3023 | 251.092 | 5.02919 | 12.6279 | 0.315993 | 1 | 0.420362 | 173.909 | 2500.01 | 21.999 | 173.909
134 | 2019_06_17_TestRheology_OldMatrixMicroparticles_DIH2O_OscStressSweeps | Con2_StressSweep2 | 2019-06-17 | OldMatrixParticles_DIH2O | Stress Sweep | 0.5 | 900 | DI H2O | 0 | 0 | 0.75 | Osmotic Pressure | 300-350Pa | Multi Wash | Resuspended in PBS, then DI H2O | 216.552 | 93.8128 | 235.999 | 6.83562 | 16.132 | 0.429495 | 1 | 0.433211 | 179.51 | 2500.01 | 22.003 | 179.51
135 | 2019_06_17_TestRheology_OldMatrixMicroparticles_DIH2O_OscStressSweeps | Con2_StressSweep2 | 2019-06-17 | OldMatrixParticles_DIH2O | Stress Sweep | 0.5 | 900 | DI H2O | 0 | 0 | 0.75 | Osmotic Pressure | 300-350Pa | Multi Wash | Resuspended in PBS, then DI H2O | 201.854 | 89.6595 | 220.871 | 9.35296 | 20.6579 | 0.587664 | 1 | 0.44418 | 185.11 | 2500.01 | 21.999 | 185.11
136 | 2019_06_17_TestRheology_OldMatrixMicroparticles_DIH2O_OscStressSweeps | Con2_StressSweep2 | 2019-06-17 | OldMatrixParticles_DIH2O | Stress Sweep | 0.5 | 900 | DI H2O | 0 | 0 | 0.75 | Osmotic Pressure | 300-350Pa | Multi Wash | Resuspended in PBS, then DI H2O | 186.181 | 85.0508 | 204.688 | 12.9747 | 26.5576 | 0.815224 | 1 | 0.456817 | 190.695 | 2500.05 | 22.007 | 190.695
137 | 2019_06_17_TestRheology_OldMatrixMicroparticles_DIH2O_OscStressSweeps | Con2_StressSweep2 | 2019-06-17 | OldMatrixParticles_DIH2O | Stress Sweep | 0.5 | 900 | DI H2O | 0 | 0 | 0.75 | Osmotic Pressure | 300-350Pa | Multi Wash | Resuspended in PBS, then DI H2O | 166.969 | 80.013 | 185.151 | 18.5864 | 34.4128 | 1.16782 | 1 | 0.479208 | 196.326 | 2500.05 | 22.006 | 196.326
138 | 2019_06_17_TestRheology_OldMatrixMicroparticles_DIH2O_OscStressSweeps | Con2_StressSweep2 | 2019-06-17 | OldMatrixParticles_DIH2O | Stress Sweep | 0.5 | 900 | DI H2O | 0 | 0 | 0.75 | Osmotic Pressure | 300-350Pa | Multi Wash | Resuspended in PBS, then DI H2O | 140.377 | 74.5368 | 158.939 | 28.4717 | 45.2525 | 1.78893 | 1 | 0.530976 | 201.911 | 2500.01 | 22.01 | 201.911
139 | 2019_06_17_TestRheology_OldMatrixMicroparticles_DIH2O_OscStressSweeps | Con2_StressSweep2 | 2019-06-17 | OldMatrixParticles_DIH2O | Stress Sweep | 0.5 | 900 | DI H2O | 0 | 0 | 0.75 | Osmotic Pressure | 300-350Pa | Multi Wash | Resuspended in PBS, then DI H2O | 94.2182 | 68.6584 | 116.581 | 51.2601 | 59.7593 | 3.22077 | 1 | 0.728717 | 207.543 | 2500.05 | 21.996 | 207.543
140 | 2019_06_17_TestRheology_OldMatrixMicroparticles_DIH2O_OscStressSweeps | Con2_StressSweep2 | 2019-06-17 | OldMatrixParticles_DIH2O | Stress Sweep | 0.5 | 900 | DI H2O | 0 | 0 | 0.75 | Osmotic Pressure | 300-350Pa | Multi Wash | Resuspended in PBS, then DI H2O | 53.6753 | 61.8179 | 81.8688 | 80.7014 | 66.0692 | 5.07062 | 1 | 1.1517 | 213.128 | 2500.06 | 21.998 | 213.128
141 | 2019_06_17_TestRheology_OldMatrixMicroparticles_DIH2O_OscStressSweeps | Con2_StressSweep2 | 2019-06-17 | OldMatrixParticles_DIH2O | Stress Sweep | 0.5 | 900 | DI H2O | 0 | 0 | 0.75 | Osmotic Pressure | 300-350Pa | Multi Wash | Resuspended in PBS, then DI H2O | 38.4907 | 55.69 | 67.6972 | 106.621 | 72.1792 | 6.69917 | 1 | 1.44684 | 218.759 | 2500.02 | 21.994 | 218.759
142 | 2019_06_17_TestRheology_OldMatrixMicroparticles_DIH2O_OscStressSweeps | Con2_StressSweep2 | 2019-06-17 | OldMatrixParticles_DIH2O | Stress Sweep | 0.5 | 900 | DI H2O | 0 | 0 | 0.75 | Osmotic Pressure | 300-350Pa | Multi Wash | Resuspended in PBS, then DI H2O | 28.176 | 51.8927 | 59.0486 | 132.303 | 78.1228 | 8.31281 | 1 | 1.84173 | 224.391 | 2499.98 | 21.998 | 224.391
143 | 2019_06_17_TestRheology_OldMatrixMicroparticles_DIH2O_OscStressSweeps | Con2_StressSweep2 | 2019-06-17 | OldMatrixParticles_DIH2O | Stress Sweep | 0.5 | 900 | DI H2O | 0 | 0 | 0.75 | Osmotic Pressure | 300-350Pa | Multi Wash | Resuspended in PBS, then DI H2O | 21.6495 | 48.8638 | 53.445 | 163.675 | 87.4761 | 10.284 | 1 | 2.25704 | 230.007 | 2500.03 | 22.01 | 230.007
144 | 2019_06_17_TestRheology_OldMatrixMicroparticles_DIH2O_OscStressSweeps | Con2_StressSweep2 | 2019-06-17 | OldMatrixParticles_DIH2O | Stress Sweep | 0.5 | 900 | DI H2O | 0 | 0 | 0.75 | Osmotic Pressure | 300-350Pa | Multi Wash | Resuspended in PBS, then DI H2O | 16.5509 | 44.1732 | 47.1721 | 207.148 | 97.7159 | 13.0155 | 1 | 2.66893 | 235.623 | 2500 | 22.007 | 235.623
145 | 2019_06_17_TestRheology_OldMatrixMicroparticles_DIH2O_OscStressSweeps | Con2_StressSweep2 | 2019-06-17 | OldMatrixParticles_DIH2O | Stress Sweep | 0.5 | 900 | DI H2O | 0 | 0 | 0.75 | Osmotic Pressure | 300-350Pa | Multi Wash | Resuspended in PBS, then DI H2O | 12.3347 | 39.5321 | 41.4118 | 261.525 | 108.302 | 16.4321 | 1 | 3.20496 | 241.223 | 2500.02 | 21.993 | 241.223
146 | 2019_06_17_TestRheology_OldMatrixMicroparticles_DIH2O_OscStressSweeps | Con2_StressSweep2 | 2019-06-17 | OldMatrixParticles_DIH2O | Stress Sweep | 0.5 | 900 | DI H2O | 0 | 0 | 0.75 | Osmotic Pressure | 300-350Pa | Multi Wash | Resuspended in PBS, then DI H2O | 10.0215 | 36.5465 | 37.8956 | 329.712 | 124.946 | 20.7164 | 1 | 3.64682 | 246.824 | 2500.02 | 22.001 | 246.824
147 | 2019_06_17_TestRheology_OldMatrixMicroparticles_DIH2O_OscStressSweeps | Con2_StressSweep2 | 2019-06-17 | OldMatrixParticles_DIH2O | Stress Sweep | 0.5 | 900 | DI H2O | 0 | 0 | 0.75 | Osmotic Pressure | 300-350Pa | Multi Wash | Resuspended in PBS, then DI H2O | 9.83671 | 35.9845 | 37.3048 | 331.541 | 123.681 | 20.8313 | 1 | 3.65819 | 252.377 | 2500.02 | 21.992 | 252.377
148 | 2019_06_17_TestRheology_OldMatrixMicroparticles_DIH2O_OscStressSweeps | Con3_StressSweep2 | 2019-06-17 | OldMatrixParticles_DIH2O | Stress Sweep | 0.5 | 900 | DI H2O | 0 | 0 | 0.85 | Osmotic Pressure | 700-750Pa | Multi Wash | Resuspended in PBS, then DI H2O. May be lower than 0.85 | 510.04 | 88.8721 | 517.725 | 0.00217737 | 0.0112728 | 0.000136808 | 1 | 0.174245 | 5.47561 | 2500.03 | 22.006 | 5.47561
149 | 2019_06_17_TestRheology_OldMatrixMicroparticles_DIH2O_OscStressSweeps | Con3_StressSweep2 | 2019-06-17 | OldMatrixParticles_DIH2O | Stress Sweep | 0.5 | 900 | DI H2O | 0 | 0 | 0.85 | Osmotic Pressure | 700-750Pa | Multi Wash | Resuspended in PBS, then DI H2O. May be lower than 0.85 | 538.767 | 69.5887 | 543.242 | 0.00259356 | 0.0140893 | 0.000162958 | 1 | 0.129163 | 11.1228 | 2500.03 | 22.001 | 11.1228
150 | 2019_06_17_TestRheology_OldMatrixMicroparticles_DIH2O_OscStressSweeps | Con3_StressSweep2 | 2019-06-17 | OldMatrixParticles_DIH2O | Stress Sweep | 0.5 | 900 | DI H2O | 0 | 0 | 0.85 | Osmotic Pressure | 700-750Pa | Multi Wash | Resuspended in PBS, then DI H2O. May be lower than 0.85 | 535.577 | 57.7774 | 538.685 | 0.00330297 | 0.0177926 | 0.000207532 | 1 | 0.107879 | 16.7232 | 2500.03 | 21.995 | 16.7232
151 | 2019_06_17_TestRheology_OldMatrixMicroparticles_DIH2O_OscStressSweeps | Con3_StressSweep2 | 2019-06-17 | OldMatrixParticles_DIH2O | Stress Sweep | 0.5 | 900 | DI H2O | 0 | 0 | 0.85 | Osmotic Pressure | 700-750Pa | Multi Wash | Resuspended in PBS, then DI H2O. May be lower than 0.85 | 544.042 | 61.7291 | 547.532 | 0.00407838 | 0.0223304 | 0.000256252 | 1 | 0.113464 | 22.3392 | 2500.04 | 21.989 | 22.3392
152 | 2019_06_17_TestRheology_OldMatrixMicroparticles_DIH2O_OscStressSweeps | Con3_StressSweep2 | 2019-06-17 | OldMatrixParticles_DIH2O | Stress Sweep | 0.5 | 900 | DI H2O | 0 | 0 | 0.85 | Osmotic Pressure | 700-750Pa | Multi Wash | Resuspended in PBS, then DI H2O. May be lower than 0.85 | 550.245 | 66.1288 | 554.204 | 0.00505723 | 0.0280274 | 0.000317755 | 1 | 0.120181 | 27.9864 | 2500.04 | 22.017 | 27.9864
153 | 2019_06_17_TestRheology_OldMatrixMicroparticles_DIH2O_OscStressSweeps | Con3_StressSweep2 | 2019-06-17 | OldMatrixParticles_DIH2O | Stress Sweep | 0.5 | 900 | DI H2O | 0 | 0 | 0.85 | Osmotic Pressure | 700-750Pa | Multi Wash | Resuspended in PBS, then DI H2O. May be lower than 0.85 | 558.089 | 78.4711 | 563.579 | 0.00624589 | 0.0352005 | 0.000392441 | 1 | 0.140607 | 33.5557 | 2500 | 22.002 | 33.5557
154 | 2019_06_17_TestRheology_OldMatrixMicroparticles_DIH2O_OscStressSweeps | Con3_StressSweep2 | 2019-06-17 | OldMatrixParticles_DIH2O | Stress Sweep | 0.5 | 900 | DI H2O | 0 | 0 | 0.85 | Osmotic Pressure | 700-750Pa | Multi Wash | Resuspended in PBS, then DI H2O. May be lower than 0.85 | 564.206 | 51.7488 | 566.574 | 0.00782221 | 0.0443186 | 0.000491484 | 1 | 0.0917198 | 39.1717 | 2500 | 22.001 | 39.1717
155 | 2019_06_17_TestRheology_OldMatrixMicroparticles_DIH2O_OscStressSweeps | Con3_StressSweep2 | 2019-06-17 | OldMatrixParticles_DIH2O | Stress Sweep | 0.5 | 900 | DI H2O | 0 | 0 | 0.85 | Osmotic Pressure | 700-750Pa | Multi Wash | Resuspended in PBS, then DI H2O. May be lower than 0.85 | 566.9 | 52.4253 | 569.319 | 0.00980366 | 0.0558141 | 0.000615982 | 1 | 0.0924773 | 44.7409 | 2500.01 | 22.006 | 44.7409
156 | 2019_06_17_TestRheology_OldMatrixMicroparticles_DIH2O_OscStressSweeps | Con3_StressSweep2 | 2019-06-17 | OldMatrixParticles_DIH2O | Stress Sweep | 0.5 | 900 | DI H2O | 0 | 0 | 0.85 | Osmotic Pressure | 700-750Pa | Multi Wash | Resuspended in PBS, then DI H2O. May be lower than 0.85 | 567.507 | 52.5274 | 569.933 | 0.0123143 | 0.070183 | 0.000773727 | 1 | 0.092558 | 50.3725 | 2500.01 | 22.003 | 50.3725
157 | 2019_06_17_TestRheology_OldMatrixMicroparticles_DIH2O_OscStressSweeps | Con3_StressSweep2 | 2019-06-17 | OldMatrixParticles_DIH2O | Stress Sweep | 0.5 | 900 | DI H2O | 0 | 0 | 0.85 | Osmotic Pressure | 700-750Pa | Multi Wash | Resuspended in PBS, then DI H2O. May be lower than 0.85 | 569.655 | 50.8301 | 571.919 | 0.015451 | 0.0883674 | 0.000970817 | 1 | 0.0892296 | 55.9885 | 2500.05 | 22.009 | 55.9885
158 | 2019_06_17_TestRheology_OldMatrixMicroparticles_DIH2O_OscStressSweeps | Con3_StressSweep2 | 2019-06-17 | OldMatrixParticles_DIH2O | Stress Sweep | 0.5 | 900 | DI H2O | 0 | 0 | 0.85 | Osmotic Pressure | 700-750Pa | Multi Wash | Resuspended in PBS, then DI H2O. May be lower than 0.85 | 572.695 | 46.9728 | 574.618 | 0.0193464 | 0.111168 | 0.00121557 | 1 | 0.0820207 | 61.6201 | 2500.01 | 22.002 | 61.6201
159 | 2019_06_17_TestRheology_OldMatrixMicroparticles_DIH2O_OscStressSweeps | Con3_StressSweep2 | 2019-06-17 | OldMatrixParticles_DIH2O | Stress Sweep | 0.5 | 900 | DI H2O | 0 | 0 | 0.85 | Osmotic Pressure | 700-750Pa | Multi Wash | Resuspended in PBS, then DI H2O. May be lower than 0.85 | 575.236 | 44.7161 | 576.971 | 0.0242522 | 0.139928 | 0.00152381 | 1 | 0.0777353 | 67.1737 | 2500.01 | 22.007 | 67.1737
160 | 2019_06_17_TestRheology_OldMatrixMicroparticles_DIH2O_OscStressSweeps | Con3_StressSweep2 | 2019-06-17 | OldMatrixParticles_DIH2O | Stress Sweep | 0.5 | 900 | DI H2O | 0 | 0 | 0.85 | Osmotic Pressure | 700-750Pa | Multi Wash | Resuspended in PBS, then DI H2O. May be lower than 0.85 | 574.708 | 45.6537 | 576.518 | 0.0305539 | 0.176149 | 0.00191976 | 1 | 0.079438 | 72.8209 | 2500.01 | 21.997 | 72.8209
161 | 2019_06_17_TestRheology_OldMatrixMicroparticles_DIH2O_OscStressSweeps | Con3_StressSweep2 | 2019-06-17 | OldMatrixParticles_DIH2O | Stress Sweep | 0.5 | 900 | DI H2O | 0 | 0 | 0.85 | Osmotic Pressure | 700-750Pa | Multi Wash | Resuspended in PBS, then DI H2O. May be lower than 0.85 | 575.724 | 43.7519 | 577.384 | 0.038412 | 0.221784 | 0.00241349 | 1 | 0.0759946 | 78.3745 | 2500.06 | 22 | 78.3745
162 | 2019_06_17_TestRheology_OldMatrixMicroparticles_DIH2O_OscStressSweeps | Con3_StressSweep2 | 2019-06-17 | OldMatrixParticles_DIH2O | Stress Sweep | 0.5 | 900 | DI H2O | 0 | 0 | 0.85 | Osmotic Pressure | 700-750Pa | Multi Wash | Resuspended in PBS, then DI H2O. May be lower than 0.85 | 576.449 | 44.0553 | 578.13 | 0.0482891 | 0.279173 | 0.00303409 | 1 | 0.0764253 | 84.0218 | 2500.06 | 22.001 | 84.0218
163 | 2019_06_17_TestRheology_OldMatrixMicroparticles_DIH2O_OscStressSweeps | Con3_StressSweep2 | 2019-06-17 | OldMatrixParticles_DIH2O | Stress Sweep | 0.5 | 900 | DI H2O | 0 | 0 | 0.85 | Osmotic Pressure | 700-750Pa | Multi Wash | Resuspended in PBS, then DI H2O. May be lower than 0.85 | 577.164 | 40.0067 | 578.549 | 0.0607366 | 0.351391 | 0.00381619 | 1 | 0.0693159 | 89.6066 | 2500.02 | 21.994 | 89.6066
164 | 2019_06_17_TestRheology_OldMatrixMicroparticles_DIH2O_OscStressSweeps | Con3_StressSweep2 | 2019-06-17 | OldMatrixParticles_DIH2O | Stress Sweep | 0.5 | 900 | DI H2O | 0 | 0 | 0.85 | Osmotic Pressure | 700-750Pa | Multi Wash | Resuspended in PBS, then DI H2O. May be lower than 0.85 | 577.004 | 40.6789 | 578.437 | 0.0764872 | 0.44243 | 0.00480583 | 1 | 0.0705002 | 95.1914 | 2500.02 | 22.001 | 95.1914
165 | 2019_06_17_TestRheology_OldMatrixMicroparticles_DIH2O_OscStressSweeps | Con3_StressSweep2 | 2019-06-17 | OldMatrixParticles_DIH2O | Stress Sweep | 0.5 | 900 | DI H2O | 0 | 0 | 0.85 | Osmotic Pressure | 700-750Pa | Multi Wash | Resuspended in PBS, then DI H2O. May be lower than 0.85 | 577.025 | 38.1601 | 578.286 | 0.0963268 | 0.557044 | 0.00605239 | 1 | 0.0661324 | 100.761 | 2500.06 | 21.987 | 100.761
166 | 2019_06_17_TestRheology_OldMatrixMicroparticles_DIH2O_OscStressSweeps | Con3_StressSweep2 | 2019-06-17 | OldMatrixParticles_DIH2O | Stress Sweep | 0.5 | 900 | DI H2O | 0 | 0 | 0.85 | Osmotic Pressure | 700-750Pa | Multi Wash | Resuspended in PBS, then DI H2O. May be lower than 0.85 | 575.301 | 40.7988 | 576.746 | 0.121615 | 0.70141 | 0.0076413 | 1 | 0.0709173 | 106.392 | 2500.02 | 22.004 | 106.392
167 | 2019_06_17_TestRheology_OldMatrixMicroparticles_DIH2O_OscStressSweeps | Con3_StressSweep2 | 2019-06-17 | OldMatrixParticles_DIH2O | Stress Sweep | 0.5 | 900 | DI H2O | 0 | 0 | 0.85 | Osmotic Pressure | 700-750Pa | Multi Wash | Resuspended in PBS, then DI H2O. May be lower than 0.85 | 573.073 | 40.7992 | 574.523 | 0.15376 | 0.883386 | 0.00966101 | 1 | 0.0711938 | 112.024 | 2499.98 | 22.003 | 112.024
168 | 2019_06_17_TestRheology_OldMatrixMicroparticles_DIH2O_OscStressSweeps | Con3_StressSweep2 | 2019-06-17 | OldMatrixParticles_DIH2O | Stress Sweep | 0.5 | 900 | DI H2O | 0 | 0 | 0.85 | Osmotic Pressure | 700-750Pa | Multi Wash | Resuspended in PBS, then DI H2O. May be lower than 0.85 | 569.864 | 39.4252 | 571.226 | 0.194829 | 1.11292 | 0.0122415 | 1 | 0.0691835 | 117.609 | 2500.02 | 21.997 | 117.609
169 | 2019_06_17_TestRheology_OldMatrixMicroparticles_DIH2O_OscStressSweeps | Con3_StressSweep2 | 2019-06-17 | OldMatrixParticles_DIH2O | Stress Sweep | 0.5 | 900 | DI H2O | 0 | 0 | 0.85 | Osmotic Pressure | 700-750Pa | Multi Wash | Resuspended in PBS, then DI H2O. May be lower than 0.85 | 566.018 | 41.2786 | 567.521 | 0.247046 | 1.40204 | 0.0155224 | 1 | 0.072928 | 123.209 | 2500.02 | 22.001 | 123.209
170 | 2019_06_17_TestRheology_OldMatrixMicroparticles_DIH2O_OscStressSweeps | Con3_StressSweep2 | 2019-06-17 | OldMatrixParticles_DIH2O | Stress Sweep | 0.5 | 900 | DI H2O | 0 | 0 | 0.85 | Osmotic Pressure | 700-750Pa | Multi Wash | Resuspended in PBS, then DI H2O. May be lower than 0.85 | 560.522 | 43.2647 | 562.189 | 0.314277 | 1.76683 | 0.0197466 | 1 | 0.0771864 | 128.887 | 2500.03 | 22.003 | 128.887
171 | 2019_06_17_TestRheology_OldMatrixMicroparticles_DIH2O_OscStressSweeps | Con3_StressSweep2 | 2019-06-17 | OldMatrixParticles_DIH2O | Stress Sweep | 0.5 | 900 | DI H2O | 0 | 0 | 0.85 | Osmotic Pressure | 700-750Pa | Multi Wash | Resuspended in PBS, then DI H2O. May be lower than 0.85 | 553.024 | 46.0847 | 554.941 | 0.401401 | 2.22754 | 0.0252208 | 1 | 0.0833322 | 134.472 | 2500.03 | 21.997 | 134.472
172 | 2019_06_17_TestRheology_OldMatrixMicroparticles_DIH2O_OscStressSweeps | Con3_StressSweep2 | 2019-06-17 | OldMatrixParticles_DIH2O | Stress Sweep | 0.5 | 900 | DI H2O | 0 | 0 | 0.85 | Osmotic Pressure | 700-750Pa | Multi Wash | Resuspended in PBS, then DI H2O. May be lower than 0.85 | 535.698 | 51.4018 | 538.159 | 0.522912 | 2.8141 | 0.0328556 | 1 | 0.0959528 | 140.104 | 2500.03 | 22.006 | 140.104
173 | 2019_06_17_TestRheology_OldMatrixMicroparticles_DIH2O_OscStressSweeps | Con3_StressSweep2 | 2019-06-17 | OldMatrixParticles_DIH2O | Stress Sweep | 0.5 | 900 | DI H2O | 0 | 0 | 0.85 | Osmotic Pressure | 700-750Pa | Multi Wash | Resuspended in PBS, then DI H2O. May be lower than 0.85 | 517.47 | 59.8778 | 520.923 | 0.682604 | 3.55584 | 0.0428893 | 1 | 0.115713 | 145.689 | 2500.03 | 22.013 | 145.689
174 | 2019_06_17_TestRheology_OldMatrixMicroparticles_DIH2O_OscStressSweeps | Con3_StressSweep2 | 2019-06-17 | OldMatrixParticles_DIH2O | Stress Sweep | 0.5 | 900 | DI H2O | 0 | 0 | 0.85 | Osmotic Pressure | 700-750Pa | Multi Wash | Resuspended in PBS, then DI H2O. May be lower than 0.85 | 487.188 | 72.4837 | 492.551 | 0.91481 | 4.5059 | 0.0574792 | 1 | 0.14878 | 151.32 | 2500.03 | 21.994 | 151.32
175 | 2019_06_17_TestRheology_OldMatrixMicroparticles_DIH2O_OscStressSweeps | Con3_StressSweep2 | 2019-06-17 | OldMatrixParticles_DIH2O | Stress Sweep | 0.5 | 900 | DI H2O | 0 | 0 | 0.85 | Osmotic Pressure | 700-750Pa | Multi Wash | Resuspended in PBS, then DI H2O. May be lower than 0.85 | 447.455 | 87.0209 | 455.838 | 1.2562 | 5.72622 | 0.0789291 | 1 | 0.19448 | 156.905 | 2500.03 | 21.998 | 156.905
176 | 2019_06_17_TestRheology_OldMatrixMicroparticles_DIH2O_OscStressSweeps | Con3_StressSweep2 | 2019-06-17 | OldMatrixParticles_DIH2O | Stress Sweep | 0.5 | 900 | DI H2O | 0 | 0 | 0.85 | Osmotic Pressure | 700-750Pa | Multi Wash | Resuspended in PBS, then DI H2O. May be lower than 0.85 | 406.316 | 99.4548 | 418.311 | 1.74222 | 7.28792 | 0.109467 | 1 | 0.244772 | 162.521 | 2500.03 | 22.005 | 162.521
177 | 2019_06_17_TestRheology_OldMatrixMicroparticles_DIH2O_OscStressSweeps | Con3_StressSweep2 | 2019-06-17 | OldMatrixParticles_DIH2O | Stress Sweep | 0.5 | 900 | DI H2O | 0 | 0 | 0.85 | Osmotic Pressure | 700-750Pa | Multi Wash | Resuspended in PBS, then DI H2O. May be lower than 0.85 | 365.194 | 109.368 | 381.219 | 2.43653 | 9.28852 | 0.153092 | 1 | 0.299481 | 168.153 | 2500.03 | 22.001 | 168.153
178 | 2019_06_17_TestRheology_OldMatrixMicroparticles_DIH2O_OscStressSweeps | Con3_StressSweep2 | 2019-06-17 | OldMatrixParticles_DIH2O | Stress Sweep | 0.5 | 900 | DI H2O | 0 | 0 | 0.85 | Osmotic Pressure | 700-750Pa | Multi Wash | Resuspended in PBS, then DI H2O. May be lower than 0.85 | 332.556 | 114.505 | 351.717 | 3.3624 | 11.8261 | 0.211266 | 1 | 0.344318 | 173.769 | 2500.04 | 21.997 | 173.769
179 | 2019_06_17_TestRheology_OldMatrixMicroparticles_DIH2O_OscStressSweeps | Con3_StressSweep2 | 2019-06-17 | OldMatrixParticles_DIH2O | Stress Sweep | 0.5 | 900 | DI H2O | 0 | 0 | 0.85 | Osmotic Pressure | 700-750Pa | Multi Wash | Resuspended in PBS, then DI H2O. May be lower than 0.85 | 307.955 | 115.213 | 328.802 | 4.57515 | 15.0432 | 0.287465 | 1 | 0.374123 | 179.354 | 2500.03 | 22.001 | 179.354
180 | 2019_06_17_TestRheology_OldMatrixMicroparticles_DIH2O_OscStressSweeps | Con3_StressSweep2 | 2019-06-17 | OldMatrixParticles_DIH2O | Stress Sweep | 0.5 | 900 | DI H2O | 0 | 0 | 0.85 | Osmotic Pressure | 700-750Pa | Multi Wash | Resuspended in PBS, then DI H2O. May be lower than 0.85 | 287.618 | 113.702 | 309.277 | 6.18701 | 19.135 | 0.388741 | 1 | 0.395321 | 185.001 | 2500.04 | 22 | 185.001
181 | 2019_06_17_TestRheology_OldMatrixMicroparticles_DIH2O_OscStressSweeps | Con3_StressSweep2 | 2019-06-17 | OldMatrixParticles_DIH2O | Stress Sweep | 0.5 | 900 | DI H2O | 0 | 0 | 0.85 | Osmotic Pressure | 700-750Pa | Multi Wash | Resuspended in PBS, then DI H2O. May be lower than 0.85 | 269.647 | 110.655 | 291.469 | 8.35647 | 24.3565 | 0.525052 | 1 | 0.41037 | 190.632 | 2500.03 | 22.001 | 190.632
182 | 2019_06_17_TestRheology_OldMatrixMicroparticles_DIH2O_OscStressSweeps | Con3_StressSweep2 | 2019-06-17 | OldMatrixParticles_DIH2O | Stress Sweep | 0.5 | 900 | DI H2O | 0 | 0 | 0.85 | Osmotic Pressure | 700-750Pa | Multi Wash | Resuspended in PBS, then DI H2O. May be lower than 0.85 | 252.094 | 106.768 | 273.771 | 11.3422 | 31.0517 | 0.712653 | 1 | 0.423526 | 196.28 | 2500.04 | 22.008 | 196.28
183 | 2019_06_17_TestRheology_OldMatrixMicroparticles_DIH2O_OscStressSweeps | Con3_StressSweep2 | 2019-06-17 | OldMatrixParticles_DIH2O | Stress Sweep | 0.5 | 900 | DI H2O | 0 | 0 | 0.85 | Osmotic Pressure | 700-750Pa | Multi Wash | Resuspended in PBS, then DI H2O. May be lower than 0.85 | 233.037 | 102.314 | 254.508 | 15.6015 | 39.707 | 0.980271 | 1 | 0.439047 | 201.864 | 2500.04 | 21.994 | 201.864
184 | 2019_06_17_TestRheology_OldMatrixMicroparticles_DIH2O_OscStressSweeps | Con3_StressSweep2 | 2019-06-17 | OldMatrixParticles_DIH2O | Stress Sweep | 0.5 | 900 | DI H2O | 0 | 0 | 0.85 | Osmotic Pressure | 700-750Pa | Multi Wash | Resuspended in PBS, then DI H2O. May be lower than 0.85 | 210.272 | 97.625 | 231.83 | 22.0157 | 51.0389 | 1.38329 | 1 | 0.46428 | 207.496 | 2500.04 | 22.001 | 207.496
185 | 2019_06_17_TestRheology_OldMatrixMicroparticles_DIH2O_OscStressSweeps | Con3_StressSweep2 | 2019-06-17 | OldMatrixParticles_DIH2O | Stress Sweep | 0.5 | 900 | DI H2O | 0 | 0 | 0.85 | Osmotic Pressure | 700-750Pa | Multi Wash | Resuspended in PBS, then DI H2O. May be lower than 0.85 | 178.01 | 92.6009 | 200.655 | 33.0717 | 66.3601 | 2.07796 | 1 | 0.520201 | 213.128 | 2500.04 | 21.996 | 213.128
186 | 2019_06_17_TestRheology_OldMatrixMicroparticles_DIH2O_OscStressSweeps | Con3_StressSweep2 | 2019-06-17 | OldMatrixParticles_DIH2O | Stress Sweep | 0.5 | 900 | DI H2O | 0 | 0 | 0.85 | Osmotic Pressure | 700-750Pa | Multi Wash | Resuspended in PBS, then DI H2O. May be lower than 0.85 | 114.179 | 87.6693 | 143.954 | 60.582 | 87.2101 | 3.80648 | 1 | 0.767825 | 218.775 | 2500.04 | 21.995 | 218.775
187 | 2019_06_17_TestRheology_OldMatrixMicroparticles_DIH2O_OscStressSweeps | Con3_StressSweep2 | 2019-06-17 | OldMatrixParticles_DIH2O | Stress Sweep | 0.5 | 900 | DI H2O | 0 | 0 | 0.85 | Osmotic Pressure | 700-750Pa | Multi Wash | Resuspended in PBS, then DI H2O. May be lower than 0.85 | 58.038 | 78.1089 | 97.3109 | 101.531 | 98.8012 | 6.37941 | 1 | 1.34582 | 224.391 | 2500.04 | 21.993 | 224.391
188 | 2019_06_17_TestRheology_OldMatrixMicroparticles_DIH2O_OscStressSweeps | Con3_StressSweep2 | 2019-06-17 | OldMatrixParticles_DIH2O | Stress Sweep | 0.5 | 900 | DI H2O | 0 | 0 | 0.85 | Osmotic Pressure | 700-750Pa | Multi Wash | Resuspended in PBS, then DI H2O. May be lower than 0.85 | 36.8656 | 68.8183 | 78.0707 | 138.587 | 108.196 | 8.70767 | 1 | 1.86674 | 230.022 | 2500.03 | 21.997 | 230.022
189 | 2019_06_17_TestRheology_OldMatrixMicroparticles_DIH2O_OscStressSweeps | Con3_StressSweep2 | 2019-06-17 | OldMatrixParticles_DIH2O | Stress Sweep | 0.5 | 900 | DI H2O | 0 | 0 | 0.85 | Osmotic Pressure | 700-750Pa | Multi Wash | Resuspended in PBS, then DI H2O. May be lower than 0.85 | 26.1487 | 61.3869 | 66.7241 | 181.552 | 121.139 | 11.4073 | 1 | 2.34761 | 235.654 | 2500.03 | 21.999 | 235.654
190 | 2019_06_17_TestRheology_OldMatrixMicroparticles_DIH2O_OscStressSweeps | Con3_StressSweep2 | 2019-06-17 | OldMatrixParticles_DIH2O | Stress Sweep | 0.5 | 900 | DI H2O | 0 | 0 | 0.85 | Osmotic Pressure | 700-750Pa | Multi Wash | Resuspended in PBS, then DI H2O. May be lower than 0.85 | 20.4999 | 56.9118 | 60.4913 | 231.887 | 140.272 | 14.5699 | 1 | 2.7762 | 241.286 | 2500.01 | 22.002 | 241.286
191 | 2019_06_17_TestRheology_OldMatrixMicroparticles_DIH2O_OscStressSweeps | Con3_StressSweep2 | 2019-06-17 | OldMatrixParticles_DIH2O | Stress Sweep | 0.5 | 900 | DI H2O | 0 | 0 | 0.85 | Osmotic Pressure | 700-750Pa | Multi Wash | Resuspended in PBS, then DI H2O. May be lower than 0.85 | 15.1002 | 50.6805 | 52.8822 | 299.598 | 158.434 | 18.8243 | 1 | 3.35627 | 246.886 | 2500.02 | 21.995 | 246.886
192 | 2019_06_17_TestRheology_OldMatrixMicroparticles_DIH2O_OscStressSweeps | Con3_StressSweep2 | 2019-06-17 | OldMatrixParticles_DIH2O | Stress Sweep | 0.5 | 900 | DI H2O | 0 | 0 | 0.85 | Osmotic Pressure | 700-750Pa | Multi Wash | Resuspended in PBS, then DI H2O. May be lower than 0.85 | 14.3401 | 49.1448 | 51.1943 | 303.322 | 155.283 | 19.0583 | 1 | 3.42708 | 252.518 | 2500.01 | 21.993 | 252.518
193 | 2019_06_17_TestRheology_OldMatrixMicroparticles_DIH2O_OscStressSweeps | Con3_StressSweep1 | 2019-06-17 | OldMatrixParticles_DIH2O | Stress Sweep | 0.5 | 900 | DI H2O | 0 | 0 | 0.85 | Osmotic Pressure | 700-750Pa | Multi Wash | Resuspended in PBS, then DI H2O. May be lower than 0.85 | 541.899 | 79.3622 | 547.68 | 0.0020456 | 0.0112033 | 0.000128529 | 1 | 0.146452 | 5.53801 | 2500.01 | 22.007 | 5.53801
194 | 2019_06_17_TestRheology_OldMatrixMicroparticles_DIH2O_OscStressSweeps | Con3_StressSweep1 | 2019-06-17 | OldMatrixParticles_DIH2O | Stress Sweep | 0.5 | 900 | DI H2O | 0 | 0 | 0.85 | Osmotic Pressure | 700-750Pa | Multi Wash | Resuspended in PBS, then DI H2O. May be lower than 0.85 | 539.629 | 95.2924 | 547.979 | 0.0025661 | 0.0140617 | 0.000161233 | 1 | 0.176589 | 11.1696 | 2500.01 | 21.999 | 11.1696
195 | 2019_06_17_TestRheology_OldMatrixMicroparticles_DIH2O_OscStressSweeps | Con3_StressSweep1 | 2019-06-17 | OldMatrixParticles_DIH2O | Stress Sweep | 0.5 | 900 | DI H2O | 0 | 0 | 0.85 | Osmotic Pressure | 700-750Pa | Multi Wash | Resuspended in PBS, then DI H2O. May be lower than 0.85 | 541.378 | 73.9308 | 546.403 | 0.00324929 | 0.0177542 | 0.000204159 | 1 | 0.13656 | 16.6764 | 2500.02 | 21.997 | 16.6764
196 | 2019_06_17_TestRheology_OldMatrixMicroparticles_DIH2O_OscStressSweeps | Con3_StressSweep1 | 2019-06-17 | OldMatrixParticles_DIH2O | Stress Sweep | 0.5 | 900 | DI H2O | 0 | 0 | 0.85 | Osmotic Pressure | 700-750Pa | Multi Wash | Resuspended in PBS, then DI H2O. May be lower than 0.85 | 549.683 | 72.4615 | 554.439 | 0.00402049 | 0.0222912 | 0.000252615 | 1 | 0.131824 | 22.4172 | 2500.02 | 22.001 | 22.4172
197 | 2019_06_17_TestRheology_OldMatrixMicroparticles_DIH2O_OscStressSweeps | Con3_StressSweep1 | 2019-06-17 | OldMatrixParticles_DIH2O | Stress Sweep | 0.5 | 900 | DI H2O | 0 | 0 | 0.85 | Osmotic Pressure | 700-750Pa | Multi Wash | Resuspended in PBS, then DI H2O. May be lower than 0.85 | 544.234 | 80.5529 | 550.163 | 0.00509624 | 0.0280376 | 0.000320206 | 1 | 0.148011 | 28.0176 | 2500.02 | 21.99 | 28.0176
198 | 2019_06_17_TestRheology_OldMatrixMicroparticles_DIH2O_OscStressSweeps | Con3_StressSweep1 | 2019-06-17 | OldMatrixParticles_DIH2O | Stress Sweep | 0.5 | 900 | DI H2O | 0 | 0 | 0.85 | Osmotic Pressure | 700-750Pa | Multi Wash | Resuspended in PBS, then DI H2O. May be lower than 0.85 | 551.341 | 79.3279 | 557.019 | 0.00632754 | 0.0352456 | 0.000397571 | 1 | 0.143882 | 33.6025 | 2500.02 | 22.003 | 33.6025
199 | 2019_06_17_TestRheology_OldMatrixMicroparticles_DIH2O_OscStressSweeps | Con3_StressSweep1 | 2019-06-17 | OldMatrixParticles_DIH2O | Stress Sweep | 0.5 | 900 | DI H2O | 0 | 0 | 0.85 | Osmotic Pressure | 700-750Pa | Multi Wash | Resuspended in PBS, then DI H2O. May be lower than 0.85 | 553.416 | 68.8075 | 557.677 | 0.0079578 | 0.0443788 | 0.000500003 | 1 | 0.124332 | 39.2029 | 2499.98 | 21.997 | 39.2029
200 | 2019_06_17_TestRheology_OldMatrixMicroparticles_DIH2O_OscStressSweeps | Con3_StressSweep1 | 2019-06-17 | OldMatrixParticles_DIH2O | Stress Sweep | 0.5 | 900 | DI H2O | 0 | 0 | 0.85 | Osmotic Pressure | 700-750Pa | Multi Wash | Resuspended in PBS, then DI H2O. May be lower than 0.85 | 557.091 | 72.6221 | 561.804 | 0.00994443 | 0.0558682 | 0.000624827 | 1 | 0.13036 | 44.8189 | 2500.02 | 22.005 | 44.8189
201 | 2019_06_17_TestRheology_OldMatrixMicroparticles_DIH2O_OscStressSweeps | Con3_StressSweep1 | 2019-06-17 | OldMatrixParticles_DIH2O | Stress Sweep | 0.5 | 900 | DI H2O | 0 | 0 | 0.85 | Osmotic Pressure | 700-750Pa | Multi Wash | Resuspended in PBS, then DI H2O. May be lower than 0.85 | 558.737 | 68.0633 | 562.868 | 0.0124815 | 0.0702546 | 0.000784239 | 1 | 0.121816 | 50.3881 | 2500.03 | 22 | 50.3881
202 | 2019_06_17_TestRheology_OldMatrixMicroparticles_DIH2O_OscStressSweeps | Con3_StressSweep1 | 2019-06-17 | OldMatrixParticles_DIH2O | Stress Sweep | 0.5 | 900 | DI H2O | 0 | 0 | 0.85 | Osmotic Pressure | 700-750Pa | Multi Wash | Resuspended in PBS, then DI H2O. May be lower than 0.85 | 559.028 | 68.1559 | 563.168 | 0.0157116 | 0.0884829 | 0.000987192 | 1 | 0.121919 | 56.0665 | 2500.03 | 22.008 | 56.0665
203 | 2019_06_17_TestRheology_OldMatrixMicroparticles_DIH2O_OscStressSweeps | Con3_StressSweep1 | 2019-06-17 | OldMatrixParticles_DIH2O | Stress Sweep | 0.5 | 900 | DI H2O | 0 | 0 | 0.85 | Osmotic Pressure | 700-750Pa | Multi Wash | Resuspended in PBS, then DI H2O. May be lower than 0.85 | 561.115 | 68.2677 | 565.253 | 0.0196933 | 0.111317 | 0.00123737 | 1 | 0.121664 | 61.6357 | 2500.03 | 22.009 | 61.6357
204 | 2019_06_17_TestRheology_OldMatrixMicroparticles_DIH2O_OscStressSweeps | Con3_StressSweep1 | 2019-06-17 | OldMatrixParticles_DIH2O | Stress Sweep | 0.5 | 900 | DI H2O | 0 | 0 | 0.85 | Osmotic Pressure | 700-750Pa | Multi Wash | Resuspended in PBS, then DI H2O. May be lower than 0.85 | 562.672 | 66.4764 | 566.585 | 0.0247348 | 0.140144 | 0.00155414 | 1 | 0.118144 | 67.2517 | 2500.03 | 22 | 67.2517
205 | 2019_06_17_TestRheology_OldMatrixMicroparticles_DIH2O_OscStressSweeps | Con3_StressSweep1 | 2019-06-17 | OldMatrixParticles_DIH2O | Stress Sweep | 0.5 | 900 | DI H2O | 0 | 0 | 0.85 | Osmotic Pressure | 700-750Pa | Multi Wash | Resuspended in PBS, then DI H2O. May be lower than 0.85 | 565.072 | 63.5947 | 568.64 | 0.0310127 | 0.176351 | 0.00194859 | 1 | 0.112543 | 72.8209 | 2500.03 | 21.992 | 72.8209
206 | 2019_06_17_TestRheology_OldMatrixMicroparticles_DIH2O_OscStressSweeps | Con3_StressSweep1 | 2019-06-17 | OldMatrixParticles_DIH2O | Stress Sweep | 0.5 | 900 | DI H2O | 0 | 0 | 0.85 | Osmotic Pressure | 700-750Pa | Multi Wash | Resuspended in PBS, then DI H2O. May be lower than 0.85 | 567.196 | 58.9167 | 570.248 | 0.0389345 | 0.222023 | 0.00244633 | 1 | 0.103874 | 78.3745 | 2500.03 | 22.001 | 78.3745
207 | 2019_06_17_TestRheology_OldMatrixMicroparticles_DIH2O_OscStressSweeps | Con3_StressSweep1 | 2019-06-17 | OldMatrixParticles_DIH2O | Stress Sweep | 0.5 | 900 | DI H2O | 0 | 0 | 0.85 | Osmotic Pressure | 700-750Pa | Multi Wash | Resuspended in PBS, then DI H2O. May be lower than 0.85 | 566.607 | 61.7102 | 569.957 | 0.049041 | 0.279513 | 0.00308134 | 1 | 0.108912 | 83.9594 | 2500.03 | 22.002 | 83.9594
208 | 2019_06_17_TestRheology_OldMatrixMicroparticles_DIH2O_OscStressSweeps | Con3_StressSweep1 | 2019-06-17 | OldMatrixParticles_DIH2O | Stress Sweep | 0.5 | 900 | DI H2O | 0 | 0 | 0.85 | Osmotic Pressure | 700-750Pa | Multi Wash | Resuspended in PBS, then DI H2O. May be lower than 0.85 | 567.383 | 60.3728 | 570.586 | 0.0616545 | 0.351792 | 0.00387387 | 1 | 0.106406 | 89.5754 | 2500.03 | 21.999 | 89.5754
209 | 2019_06_17_TestRheology_OldMatrixMicroparticles_DIH2O_OscStressSweeps | Con3_StressSweep1 | 2019-06-17 | OldMatrixParticles_DIH2O | Stress Sweep | 0.5 | 900 | DI H2O | 0 | 0 | 0.85 | Osmotic Pressure | 700-750Pa | Multi Wash | Resuspended in PBS, then DI H2O. May be lower than 0.85 | 566.895 | 58.4812 | 569.904 | 0.0777339 | 0.443009 | 0.00488417 | 1 | 0.103161 | 95.1446 | 2500.03 | 21.995 | 95.1446
210 | 2019_06_17_TestRheology_OldMatrixMicroparticles_DIH2O_OscStressSweeps | Con3_StressSweep1 | 2019-06-17 | OldMatrixParticles_DIH2O | Stress Sweep | 0.5 | 900 | DI H2O | 0 | 0 | 0.85 | Osmotic Pressure | 700-750Pa | Multi Wash | Resuspended in PBS, then DI H2O. May be lower than 0.85 | 565.658 | 57.4269 | 568.566 | 0.0981227 | 0.557892 | 0.00616523 | 1 | 0.101522 | 100.761 | 2500.03 | 21.999 | 100.761
211 | 2019_06_17_TestRheology_OldMatrixMicroparticles_DIH2O_OscStressSweeps | Con3_StressSweep1 | 2019-06-17 | OldMatrixParticles_DIH2O | Stress Sweep | 0.5 | 900 | DI H2O | 0 | 0 | 0.85 | Osmotic Pressure | 700-750Pa | Multi Wash | Resuspended in PBS, then DI H2O. May be lower than 0.85 | 564.108 | 57.3771 | 567.018 | 0.123897 | 0.702516 | 0.00778465 | 1 | 0.101713 | 106.423 | 2500.03 | 21.997 | 106.423
212 | 2019_06_17_TestRheology_OldMatrixMicroparticles_DIH2O_OscStressSweeps | Con3_StressSweep1 | 2019-06-17 | OldMatrixParticles_DIH2O | Stress Sweep | 0.5 | 900 | DI H2O | 0 | 0 | 0.85 | Osmotic Pressure | 700-750Pa | Multi Wash | Resuspended in PBS, then DI H2O. May be lower than 0.85 | 560.908 | 55.3122 | 563.629 | 0.157025 | 0.88504 | 0.0098662 | 1 | 0.0986119 | 112.008 | 2500.04 | 22.006 | 112.008
213 | 2019_06_17_TestRheology_OldMatrixMicroparticles_DIH2O_OscStressSweeps | Con3_StressSweep1 | 2019-06-17 | OldMatrixParticles_DIH2O | Stress Sweep | 0.5 | 900 | DI H2O | 0 | 0 | 0.85 | Osmotic Pressure | 700-750Pa | Multi Wash | Resuspended in PBS, then DI H2O. May be lower than 0.85 | 556.584 | 56.034 | 559.398 | 0.199356 | 1.11519 | 0.0125259 | 1 | 0.100675 | 117.593 | 2500.04 | 21.996 | 117.593
214 | 2019_06_17_TestRheology_OldMatrixMicroparticles_DIH2O_OscStressSweeps | Con3_StressSweep1 | 2019-06-17 | OldMatrixParticles_DIH2O | Stress Sweep | 0.5 | 900 | DI H2O | 0 | 0 | 0.85 | Osmotic Pressure | 700-750Pa | Multi Wash | Resuspended in PBS, then DI H2O. May be lower than 0.85 | 550.974 | 57.3889 | 553.955 | 0.253711 | 1.40544 | 0.0159411 | 1 | 0.104159 | 123.225 | 2500 | 22.006 | 123.225
215 | 2019_06_17_TestRheology_OldMatrixMicroparticles_DIH2O_OscStressSweeps | Con3_StressSweep1 | 2019-06-17 | OldMatrixParticles_DIH2O | Stress Sweep | 0.5 | 900 | DI H2O | 0 | 0 | 0.85 | Osmotic Pressure | 700-750Pa | Multi Wash | Resuspended in PBS, then DI H2O. May be lower than 0.85 | 541.727 | 60.2367 | 545.065 | 0.325183 | 1.77246 | 0.0204319 | 1 | 0.111194 | 128.809 | 2500 | 22.007 | 128.809
216 | 2019_06_17_TestRheology_OldMatrixMicroparticles_DIH2O_OscStressSweeps | Con3_StressSweep1 | 2019-06-17 | OldMatrixParticles_DIH2O | Stress Sweep | 0.5 | 900 | DI H2O | 0 | 0 | 0.85 | Osmotic Pressure | 700-750Pa | Multi Wash | Resuspended in PBS, then DI H2O. May be lower than 0.85 | 530.405 | 64.2874 | 534.287 | 0.418581 | 2.23642 | 0.0263002 | 1 | 0.121204 | 134.441 | 2500 | 22 | 134.441
217 | 2019_06_17_TestRheology_OldMatrixMicroparticles_DIH2O_OscStressSweeps | Con3_StressSweep1 | 2019-06-17 | OldMatrixParticles_DIH2O | Stress Sweep | 0.5 | 900 | DI H2O | 0 | 0 | 0.85 | Osmotic Pressure | 700-750Pa | Multi Wash | Resuspended in PBS, then DI H2O. May be lower than 0.85 | 514.279 | 70.1212 | 519.037 | 0.54423 | 2.82476 | 0.034195 | 1 | 0.136349 | 140.073 | 2500 | 22.002 | 140.073
218 | 2019_06_17_TestRheology_OldMatrixMicroparticles_DIH2O_OscStressSweeps | Con3_StressSweep1 | 2019-06-17 | OldMatrixParticles_DIH2O | Stress Sweep | 0.5 | 900 | DI H2O | 0 | 0 | 0.85 | Osmotic Pressure | 700-750Pa | Multi Wash | Resuspended in PBS, then DI H2O. May be lower than 0.85 | 492.394 | 78.2152 | 498.568 | 0.716588 | 3.57268 | 0.0450246 | 1 | 0.158847 | 145.564 | 2500 | 22.005 | 145.564
219 | 2019_06_17_TestRheology_OldMatrixMicroparticles_DIH2O_OscStressSweeps | Con3_StressSweep1 | 2019-06-17 | OldMatrixParticles_DIH2O | Stress Sweep | 0.5 | 900 | DI H2O | 0 | 0 | 0.85 | Osmotic Pressure | 700-750Pa | Multi Wash | Resuspended in PBS, then DI H2O. May be lower than 0.85 | 467.637 | 86.4256 | 475.556 | 0.951101 | 4.52302 | 0.0597594 | 1 | 0.184813 | 151.227 | 2500.01 | 22 | 151.227
220 | 2019_06_17_TestRheology_OldMatrixMicroparticles_DIH2O_OscStressSweeps | Con3_StressSweep1 | 2019-06-17 | OldMatrixParticles_DIH2O | Stress Sweep | 0.5 | 900 | DI H2O | 0 | 0 | 0.85 | Osmotic Pressure | 700-750Pa | Multi Wash | Resuspended in PBS, then DI H2O. May be lower than 0.85 | 443.496 | 93.1573 | 453.174 | 1.264 | 5.72812 | 0.0794194 | 1 | 0.210052 | 156.874 | 2500.01 | 21.99 | 156.874
221 | 2019_06_17_TestRheology_OldMatrixMicroparticles_DIH2O_OscStressSweeps | Con3_StressSweep1 | 2019-06-17 | OldMatrixParticles_DIH2O | Stress Sweep | 0.5 | 900 | DI H2O | 0 | 0 | 0.85 | Osmotic Pressure | 700-750Pa | Multi Wash | Resuspended in PBS, then DI H2O. May be lower than 0.85 | 417.053 | 100.045 | 428.885 | 1.69316 | 7.26171 | 0.106384 | 1 | 0.239886 | 162.49 | 2500.01 | 22.005 | 162.49
222 | 2019_06_17_TestRheology_OldMatrixMicroparticles_DIH2O_OscStressSweeps | Con3_StressSweep1 | 2019-06-17 | OldMatrixParticles_DIH2O | Stress Sweep | 0.5 | 900 | DI H2O | 0 | 0 | 0.85 | Osmotic Pressure | 700-750Pa | Multi Wash | Resuspended in PBS, then DI H2O. May be lower than 0.85 | 392.27 | 105.195 | 406.131 | 2.26721 | 9.20784 | 0.142453 | 1 | 0.268169 | 168.121 | 2500.01 | 22.003 | 168.121
223 | 2019_06_17_TestRheology_OldMatrixMicroparticles_DIH2O_OscStressSweeps | Con3_StressSweep1 | 2019-06-17 | OldMatrixParticles_DIH2O | Stress Sweep | 0.5 | 900 | DI H2O | 0 | 0 | 0.85 | Osmotic Pressure | 700-750Pa | Multi Wash | Resuspended in PBS, then DI H2O. May be lower than 0.85 | 369.008 | 108.699 | 384.685 | 3.03599 | 11.679 | 0.190757 | 1 | 0.294569 | 173.691 | 2500.01 | 21.999 | 173.691
224 | 2019_06_17_TestRheology_OldMatrixMicroparticles_DIH2O_OscStressSweeps | Con3_StressSweep1 | 2019-06-17 | OldMatrixParticles_DIH2O | Stress Sweep | 0.5 | 900 | DI H2O | 0 | 0 | 0.85 | Osmotic Pressure | 700-750Pa | Multi Wash | Resuspended in PBS, then DI H2O. May be lower than 0.85 | 348.831 | 110.04 | 365.776 | 4.04955 | 14.8123 | 0.254441 | 1 | 0.315455 | 179.338 | 2500.05 | 21.999 | 179.338
225 | 2019_06_17_TestRheology_OldMatrixMicroparticles_DIH2O_OscStressSweeps | Con3_StressSweep1 | 2019-06-17 | OldMatrixParticles_DIH2O | Stress Sweep | 0.5 | 900 | DI H2O | 0 | 0 | 0.85 | Osmotic Pressure | 700-750Pa | Multi Wash | Resuspended in PBS, then DI H2O. May be lower than 0.85 | 330.218 | 109.965 | 348.047 | 5.39964 | 18.7933 | 0.33927 | 1 | 0.333008 | 184.985 | 2500.05 | 21.996 | 184.985
226 | 2019_06_17_TestRheology_OldMatrixMicroparticles_DIH2O_OscStressSweeps | Con3_StressSweep1 | 2019-06-17 | OldMatrixParticles_DIH2O | Stress Sweep | 0.5 | 900 | DI H2O | 0 | 0 | 0.85 | Osmotic Pressure | 700-750Pa | Multi Wash | Resuspended in PBS, then DI H2O. May be lower than 0.85 | 313.106 | 108.522 | 331.379 | 7.19895 | 23.8558 | 0.452324 | 1 | 0.346599 | 190.523 | 2500.01 | 21.996 | 190.523
227 | 2019_06_17_TestRheology_OldMatrixMicroparticles_DIH2O_OscStressSweeps | Con3_StressSweep1 | 2019-06-17 | OldMatrixParticles_DIH2O | Stress Sweep | 0.5 | 900 | DI H2O | 0 | 0 | 0.85 | Osmotic Pressure | 700-750Pa | Multi Wash | Resuspended in PBS, then DI H2O. May be lower than 0.85 | 296.829 | 106.325 | 315.298 | 9.61088 | 30.3029 | 0.603869 | 1 | 0.358203 | 196.155 | 2500.05 | 21.998 | 196.155
228 | 2019_06_17_TestRheology_OldMatrixMicroparticles_DIH2O_OscStressSweeps | Con3_StressSweep1 | 2019-06-17 | OldMatrixParticles_DIH2O | Stress Sweep | 0.5 | 900 | DI H2O | 0 | 0 | 0.85 | Osmotic Pressure | 700-750Pa | Multi Wash | Resuspended in PBS, then DI H2O. May be lower than 0.85 | 279.848 | 103.345 | 298.32 | 12.9246 | 38.5567 | 0.812076 | 1 | 0.36929 | 201.74 | 2500.01 | 21.998 | 201.74
229 | 2019_06_17_TestRheology_OldMatrixMicroparticles_DIH2O_OscStressSweeps | Con3_StressSweep1 | 2019-06-17 | OldMatrixParticles_DIH2O | Stress Sweep | 0.5 | 900 | DI H2O | 0 | 0 | 0.85 | Osmotic Pressure | 700-750Pa | Multi Wash | Resuspended in PBS, then DI H2O. May be lower than 0.85 | 260.408 | 100.077 | 278.976 | 17.6362 | 49.2009 | 1.10812 | 1 | 0.384309 | 207.371 | 2500.05 | 21.999 | 207.371
230 | 2019_06_17_TestRheology_OldMatrixMicroparticles_DIH2O_OscStressSweeps | Con3_StressSweep1 | 2019-06-17 | OldMatrixParticles_DIH2O | Stress Sweep | 0.5 | 900 | DI H2O | 0 | 0 | 0.85 | Osmotic Pressure | 700-750Pa | Multi Wash | Resuspended in PBS, then DI H2O. May be lower than 0.85 | 236.493 | 96.9262 | 255.585 | 24.6828 | 63.0856 | 1.55087 | 1 | 0.409848 | 212.987 | 2500.05 | 21.994 | 212.987
231 | 2019_06_17_TestRheology_OldMatrixMicroparticles_DIH2O_OscStressSweeps | Con3_StressSweep1 | 2019-06-17 | OldMatrixParticles_DIH2O | Stress Sweep | 0.5 | 900 | DI H2O | 0 | 0 | 0.85 | Osmotic Pressure | 700-750Pa | Multi Wash | Resuspended in PBS, then DI H2O. May be lower than 0.85 | 200.678 | 94.2997 | 221.73 | 36.9031 | 81.8253 | 2.31869 | 1 | 0.469905 | 218.619 | 2500.01 | 22.008 | 218.619
232 | 2019_06_17_TestRheology_OldMatrixMicroparticles_DIH2O_OscStressSweeps | Con3_StressSweep1 | 2019-06-17 | OldMatrixParticles_DIH2O | Stress Sweep | 0.5 | 900 | DI H2O | 0 | 0 | 0.85 | Osmotic Pressure | 700-750Pa | Multi Wash | Resuspended in PBS, then DI H2O. May be lower than 0.85 | 130.371 | 94.6552 | 161.109 | 66.6594 | 107.394 | 4.18833 | 1 | 0.726045 | 224.172 | 2500.01 | 22.003 | 224.172
233 | 2019_06_17_TestRheology_OldMatrixMicroparticles_DIH2O_OscStressSweeps | Con3_StressSweep1 | 2019-06-17 | OldMatrixParticles_DIH2O | Stress Sweep | 0.5 | 900 | DI H2O | 0 | 0 | 0.85 | Osmotic Pressure | 700-750Pa | Multi Wash | Resuspended in PBS, then DI H2O. May be lower than 0.85 | 61.8477 | 85.1955 | 105.278 | 117.094 | 123.274 | 7.35721 | 1 | 1.3775 | 229.835 | 2500.01 | 22.007 | 229.835
234 | 2019_06_17_TestRheology_OldMatrixMicroparticles_DIH2O_OscStressSweeps | Con3_StressSweep1 | 2019-06-17 | OldMatrixParticles_DIH2O | Stress Sweep | 0.5 | 900 | DI H2O | 0 | 0 | 0.85 | Osmotic Pressure | 700-750Pa | Multi Wash | Resuspended in PBS, then DI H2O. May be lower than 0.85 | 37.3543 | 74.0106 | 82.9031 | 163.497 | 135.544 | 10.2728 | 1 | 1.98132 | 235.404 | 2500.04 | 22.003 | 235.404
235 | 2019_06_17_TestRheology_OldMatrixMicroparticles_DIH2O_OscStressSweeps | Con3_StressSweep1 | 2019-06-17 | OldMatrixParticles_DIH2O | Stress Sweep | 0.5 | 900 | DI H2O | 0 | 0 | 0.85 | Osmotic Pressure | 700-750Pa | Multi Wash | Resuspended in PBS, then DI H2O. May be lower than 0.85 | 24.5019 | 63.5804 | 68.1381 | 219.97 | 149.884 | 13.8211 | 1 | 2.59492 | 241.036 | 2500.04 | 22 | 241.036
236 | 2019_06_17_TestRheology_OldMatrixMicroparticles_DIH2O_OscStressSweeps | Con3_StressSweep1 | 2019-06-17 | OldMatrixParticles_DIH2O | Stress Sweep | 0.5 | 900 | DI H2O | 0 | 0 | 0.85 | Osmotic Pressure | 700-750Pa | Multi Wash | Resuspended in PBS, then DI H2O. May be lower than 0.85 | 17.3798 | 54.8774 | 57.5637 | 291.402 | 167.742 | 18.3094 | 1 | 3.15754 | 246.621 | 2500.04 | 22.01 | 246.621
237 | 2019_06_17_TestRheology_OldMatrixMicroparticles_DIH2O_OscStressSweeps | Con3_StressSweep1 | 2019-06-17 | OldMatrixParticles_DIH2O | Stress Sweep | 0.5 | 900 | DI H2O | 0 | 0 | 0.85 | Osmotic Pressure | 700-750Pa | Multi Wash | Resuspended in PBS, then DI H2O. May be lower than 0.85 | 16.3829 | 53.4213 | 55.8769 | 294.484 | 164.549 | 18.503 | 1 | 3.26079 | 252.299 | 2500.02 | 21.994 | 252.299
238 | 2019_06_18_TestRheology_05pctAlgLavender20PSI_PBS_StressSweeps_FlowCurves | 0.65_StressSweep_1 | 2019-06-18 | 05pctALGLavender20 | Stress Sweep | 0.5 | 500 | PBS | 0.9 | 153 | 0.65 | Phase Separation | 12 hours at 0.5PSI | Multi Wash | Looked to be a bit higher than 0.65 | 29.461 | 11.1755 | 31.5094 | 0.0646272 | 0.0203636 | 0.00406065 | 1 | 0.379332 | 5.21041 | 2500.03 | 22.998 | 5.21041
239 | 2019_06_18_TestRheology_05pctAlgLavender20PSI_PBS_StressSweeps_FlowCurves | 0.65_StressSweep_1 | 2019-06-18 | 05pctALGLavender20 | Stress Sweep | 0.5 | 500 | PBS | 0.9 | 153 | 0.65 | Phase Separation | 12 hours at 0.5PSI | Multi Wash | Looked to be a bit higher than 0.65 | 28.9326 | 11.015 | 30.9585 | 0.0803656 | 0.02488 | 0.00504952 | 1 | 0.380713 | 10.8576 | 2500.05 | 23.007 | 10.8576
240 | 2019_06_18_TestRheology_05pctAlgLavender20PSI_PBS_StressSweeps_FlowCurves | 0.65_StressSweep_1 | 2019-06-18 | 05pctALGLavender20 | Stress Sweep | 0.5 | 500 | PBS | 0.9 | 153 | 0.65 | Phase Separation | 12 hours at 0.5PSI | Multi Wash | Looked to be a bit higher than 0.65 | 29.164 | 11.0223 | 31.1774 | 0.10179 | 0.0317356 | 0.00639568 | 1 | 0.377941 | 16.4892 | 2500.05 | 23.003 | 16.4892
241 | 2019_06_18_TestRheology_05pctAlgLavender20PSI_PBS_StressSweeps_FlowCurves | 0.65_StressSweep_1 | 2019-06-18 | 05pctALGLavender20 | Stress Sweep | 0.5 | 500 | PBS | 0.9 | 153 | 0.65 | Phase Separation | 12 hours at 0.5PSI | Multi Wash | Looked to be a bit higher than 0.65 | 29.2154 | 11.1118 | 31.2572 | 0.128141 | 0.0400534 | 0.00805137 | 1 | 0.380342 | 22.074 | 2500.03 | 23.003 | 22.074
242 | 2019_06_18_TestRheology_05pctAlgLavender20PSI_PBS_StressSweeps_FlowCurves | 0.65_StressSweep_1 | 2019-06-18 | 05pctALGLavender20 | Stress Sweep | 0.5 | 500 | PBS | 0.9 | 153 | 0.65 | Phase Separation | 12 hours at 0.5PSI | Multi Wash | Looked to be a bit higher than 0.65 | 29.1955 | 11.0337 | 31.2109 | 0.161451 | 0.0503904 | 0.0101443 | 1 | 0.377924 | 27.6744 | 2500.03 | 22.996 | 27.6744
243 | 2019_06_18_TestRheology_05pctAlgLavender20PSI_PBS_StressSweeps_FlowCurves | 0.65_StressSweep_1 | 2019-06-18 | 05pctALGLavender20 | Stress Sweep | 0.5 | 500 | PBS | 0.9 | 153 | 0.65 | Phase Separation | 12 hours at 0.5PSI | Multi Wash | Looked to be a bit higher than 0.65 | 29.2058 | 11.0069 | 31.2111 | 0.203359 | 0.0634708 | 0.0127775 | 1 | 0.376874 | 33.3217 | 2500.03 | 22.995 | 33.3217
244 | 2019_06_18_TestRheology_05pctAlgLavender20PSI_PBS_StressSweeps_FlowCurves | 0.65_StressSweep_1 | 2019-06-18 | 05pctALGLavender20 | Stress Sweep | 0.5 | 500 | PBS | 0.9 | 153 | 0.65 | Phase Separation | 12 hours at 0.5PSI | Multi Wash | Looked to be a bit higher than 0.65 | 29.1249 | 11.1018 | 31.1691 | 0.255106 | 0.0795142 | 0.0160288 | 1 | 0.38118 | 38.9221 | 2500.03 | 22.997 | 38.9221
245 | 2019_06_18_TestRheology_05pctAlgLavender20PSI_PBS_StressSweeps_FlowCurves | 0.65_StressSweep_1 | 2019-06-18 | 05pctALGLavender20 | Stress Sweep | 0.5 | 500 | PBS | 0.9 | 153 | 0.65 | Phase Separation | 12 hours at 0.5PSI | Multi Wash | Looked to be a bit higher than 0.65 | 28.9502 | 11.2102 | 31.0448 | 0.31913 | 0.0990735 | 0.0200516 | 1 | 0.387226 | 44.5225 | 2500.03 | 23 | 44.5225
246 | 2019_06_18_TestRheology_05pctAlgLavender20PSI_PBS_StressSweeps_FlowCurves | 0.65_StressSweep_1 | 2019-06-18 | 05pctALGLavender20 | Stress Sweep | 0.5 | 500 | PBS | 0.9 | 153 | 0.65 | Phase Separation | 12 hours at 0.5PSI | Multi Wash | Looked to be a bit higher than 0.65 | 28.6634 | 11.5073 | 30.887 | 0.397171 | 0.122674 | 0.024955 | 1 | 0.401462 | 50.1229 | 2500.03 | 23.002 | 50.1229
247 | 2019_06_18_TestRheology_05pctAlgLavender20PSI_PBS_StressSweeps_FlowCurves | 0.65_StressSweep_1 | 2019-06-18 | 05pctALGLavender20 | Stress Sweep | 0.5 | 500 | PBS | 0.9 | 153 | 0.65 | Phase Separation | 12 hours at 0.5PSI | Multi Wash | Looked to be a bit higher than 0.65 | 28.2946 | 11.4524 | 30.5245 | 0.494893 | 0.151063 | 0.0310951 | 1 | 0.404757 | 55.7077 | 2500.03 | 23.001 | 55.7077
248 | 2019_06_18_TestRheology_05pctAlgLavender20PSI_PBS_StressSweeps_FlowCurves | 0.65_StressSweep_1 | 2019-06-18 | 05pctALGLavender20 | Stress Sweep | 0.5 | 500 | PBS | 0.9 | 153 | 0.65 | Phase Separation | 12 hours at 0.5PSI | Multi Wash | Looked to be a bit higher than 0.65 | 27.9983 | 11.5548 | 30.2889 | 0.617091 | 0.18691 | 0.038773 | 1 | 0.412697 | 61.3549 | 2500.03 | 23.017 | 61.3549
249 | 2019_06_18_TestRheology_05pctAlgLavender20PSI_PBS_StressSweeps_FlowCurves | 0.65_StressSweep_1 | 2019-06-18 | 05pctALGLavender20 | Stress Sweep | 0.5 | 500 | PBS | 0.9 | 153 | 0.65 | Phase Separation | 12 hours at 0.5PSI | Multi Wash | Looked to be a bit higher than 0.65 | 27.6055 | 11.583 | 29.9371 | 0.767822 | 0.229863 | 0.0482437 | 1 | 0.41959 | 66.9085 | 2500.03 | 22.997 | 66.9085
250 | 2019_06_18_TestRheology_05pctAlgLavender20PSI_PBS_StressSweeps_FlowCurves | 0.65_StressSweep_1 | 2019-06-18 | 05pctALGLavender20 | Stress Sweep | 0.5 | 500 | PBS | 0.9 | 153 | 0.65 | Phase Separation | 12 hours at 0.5PSI | Multi Wash | Looked to be a bit higher than 0.65 | 27.2919 | 11.5497 | 29.6352 | 0.958524 | 0.28406 | 0.0602259 | 1 | 0.423193 | 72.5557 | 2500.03 | 22.987 | 72.5557
251 | 2019_06_18_TestRheology_05pctAlgLavender20PSI_PBS_StressSweeps_FlowCurves | 0.65_StressSweep_1 | 2019-06-18 | 05pctALGLavender20 | Stress Sweep | 0.5 | 500 | PBS | 0.9 | 153 | 0.65 | Phase Separation | 12 hours at 0.5PSI | Multi Wash | Looked to be a bit higher than 0.65 | 26.8168 | 11.5879 | 29.2133 | 1.19021 | 0.347701 | 0.0747833 | 1 | 0.432113 | 78.1873 | 2500.03 | 23.003 | 78.1873
252 | 2019_06_18_TestRheology_05pctAlgLavender20PSI_PBS_StressSweeps_FlowCurves | 0.65_StressSweep_1 | 2019-06-18 | 05pctALGLavender20 | Stress Sweep | 0.5 | 500 | PBS | 0.9 | 153 | 0.65 | Phase Separation | 12 hours at 0.5PSI | Multi Wash | Looked to be a bit higher than 0.65 | 26.2753 | 11.5834 | 28.7153 | 1.47586 | 0.423797 | 0.0927309 | 1 | 0.440847 | 83.8345 | 2500.05 | 22.993 | 83.8345
253 | 2019_06_18_TestRheology_05pctAlgLavender20PSI_PBS_StressSweeps_FlowCurves | 0.65_StressSweep_1 | 2019-06-18 | 05pctALGLavender20 | Stress Sweep | 0.5 | 500 | PBS | 0.9 | 153 | 0.65 | Phase Separation | 12 hours at 0.5PSI | Multi Wash | Looked to be a bit higher than 0.65 | 25.7788 | 11.5717 | 28.2568 | 1.83331 | 0.518035 | 0.11519 | 1 | 0.448885 | 89.435 | 2500.03 | 22.987 | 89.435
254 | 2019_06_18_TestRheology_05pctAlgLavender20PSI_PBS_StressSweeps_FlowCurves | 0.65_StressSweep_1 | 2019-06-18 | 05pctALGLavender20 | Stress Sweep | 0.5 | 500 | PBS | 0.9 | 153 | 0.65 | Phase Separation | 12 hours at 0.5PSI | Multi Wash | Looked to be a bit higher than 0.65 | 25.2005 | 11.5684 | 27.729 | 2.27217 | 0.630049 | 0.142765 | 1 | 0.459053 | 95.0666 | 2500.03 | 23.007 | 95.0666
255 | 2019_06_18_TestRheology_05pctAlgLavender20PSI_PBS_StressSweeps_FlowCurves | 0.65_StressSweep_1 | 2019-06-18 | 05pctALGLavender20 | Stress Sweep | 0.5 | 500 | PBS | 0.9 | 153 | 0.65 | Phase Separation | 12 hours at 0.5PSI | Multi Wash | Looked to be a bit higher than 0.65 | 24.6361 | 11.5558 | 27.2117 | 2.81787 | 0.766789 | 0.177052 | 1 | 0.46906 | 100.683 | 2500.03 | 22.996 | 100.683
256 | 2019_06_18_TestRheology_05pctAlgLavender20PSI_PBS_StressSweeps_FlowCurves | 0.65_StressSweep_1 | 2019-06-18 | 05pctALGLavender20 | Stress Sweep | 0.5 | 500 | PBS | 0.9 | 153 | 0.65 | Phase Separation | 12 hours at 0.5PSI | Multi Wash | Looked to be a bit higher than 0.65 | 23.9999 | 11.5228 | 26.6227 | 3.48956 | 0.929014 | 0.219255 | 1 | 0.480119 | 106.314 | 2500.03 | 22.996 | 106.314
257 | 2019_06_18_TestRheology_05pctAlgLavender20PSI_PBS_StressSweeps_FlowCurves | 0.65_StressSweep_1 | 2019-06-18 | 05pctALGLavender20 | Stress Sweep | 0.5 | 500 | PBS | 0.9 | 153 | 0.65 | Phase Separation | 12 hours at 0.5PSI | Multi Wash | Looked to be a bit higher than 0.65 | 23.3667 | 11.5401 | 26.061 | 4.32061 | 1.126 | 0.271472 | 1 | 0.493867 | 111.883 | 2500.05 | 22.995 | 111.883
258 | 2019_06_18_TestRheology_05pctAlgLavender20PSI_PBS_StressSweeps_FlowCurves | 0.65_StressSweep_1 | 2019-06-18 | 05pctALGLavender20 | Stress Sweep | 0.5 | 500 | PBS | 0.9 | 153 | 0.65 | Phase Separation | 12 hours at 0.5PSI | Multi Wash | Looked to be a bit higher than 0.65 | 22.6277 | 11.479 | 25.3728 | 5.34029 | 1.35498 | 0.33554 | 1 | 0.507297 | 117.484 | 2500.03 | 23.002 | 117.484
259 | 2019_06_18_TestRheology_05pctAlgLavender20PSI_PBS_StressSweeps_FlowCurves | 0.65_StressSweep_1 | 2019-06-18 | 05pctALGLavender20 | Stress Sweep | 0.5 | 500 | PBS | 0.9 | 153 | 0.65 | Phase Separation | 12 hours at 0.5PSI | Multi Wash | Looked to be a bit higher than 0.65 | 21.9185 | 11.4503 | 24.7291 | 6.60545 | 1.63347 | 0.415033 | 1 | 0.522403 | 123.131 | 2500.03 | 22.996 | 123.131
260 | 2019_06_18_TestRheology_05pctAlgLavender20PSI_PBS_StressSweeps_FlowCurves | 0.65_StressSweep_1 | 2019-06-18 | 05pctALGLavender20 | Stress Sweep | 0.5 | 500 | PBS | 0.9 | 153 | 0.65 | Phase Separation | 12 hours at 0.5PSI | Multi Wash | Looked to be a bit higher than 0.65 | 21.0704 | 11.3683 | 23.9416 | 8.14816 | 1.9508 | 0.511964 | 1 | 0.539538 | 128.7 | 2500.03 | 23.004 | 128.7
261 | 2019_06_18_TestRheology_05pctAlgLavender20PSI_PBS_StressSweeps_FlowCurves | 0.65_StressSweep_1 | 2019-06-18 | 05pctALGLavender20 | Stress Sweep | 0.5 | 500 | PBS | 0.9 | 153 | 0.65 | Phase Separation | 12 hours at 0.5PSI | Multi Wash | Looked to be a bit higher than 0.65 | 20.2411 | 11.22 | 23.1428 | 10.0637 | 2.32903 | 0.632321 | 1 | 0.554314 | 134.379 | 2500.03 | 23.004 | 134.379
262 | 2019_06_18_TestRheology_05pctAlgLavender20PSI_PBS_StressSweeps_FlowCurves | 0.65_StressSweep_1 | 2019-06-18 | 05pctALGLavender20 | Stress Sweep | 0.5 | 500 | PBS | 0.9 | 153 | 0.65 | Phase Separation | 12 hours at 0.5PSI | Multi Wash | Looked to be a bit higher than 0.65 | 19.3305 | 11.0266 | 22.2543 | 12.4128 | 2.76239 | 0.779922 | 1 | 0.570423 | 139.948 | 2500.03 | 23 | 139.948
263 | 2019_06_18_TestRheology_05pctAlgLavender20PSI_PBS_StressSweeps_FlowCurves | 0.65_StressSweep_1 | 2019-06-18 | 05pctALGLavender20 | Stress Sweep | 0.5 | 500 | PBS | 0.9 | 153 | 0.65 | Phase Separation | 12 hours at 0.5PSI | Multi Wash | Looked to be a bit higher than 0.65 | 18.3904 | 10.7004 | 21.2769 | 15.3175 | 3.25908 | 0.962427 | 1 | 0.581849 | 145.548 | 2500.01 | 23.013 | 145.548
264 | 2019_06_18_TestRheology_05pctAlgLavender20PSI_PBS_StressSweeps_FlowCurves | 0.65_StressSweep_1 | 2019-06-18 | 05pctALGLavender20 | Stress Sweep | 0.5 | 500 | PBS | 0.9 | 153 | 0.65 | Phase Separation | 12 hours at 0.5PSI | Multi Wash | Looked to be a bit higher than 0.65 | 17.3541 | 10.2815 | 20.1711 | 18.8739 | 3.80707 | 1.18588 | 1 | 0.592455 | 151.18 | 2500.03 | 23 | 151.18
265 | 2019_06_18_TestRheology_05pctAlgLavender20PSI_PBS_StressSweeps_FlowCurves | 0.65_StressSweep_1 | 2019-06-18 | 05pctALGLavender20 | Stress Sweep | 0.5 | 500 | PBS | 0.9 | 153 | 0.65 | Phase Separation | 12 hours at 0.5PSI | Multi Wash | Looked to be a bit higher than 0.65 | 16.2211 | 9.72792 | 18.9145 | 23.2271 | 4.39328 | 1.4594 | 1 | 0.599706 | 156.78 | 2500.03 | 22.996 | 156.78
266 | 2019_06_18_TestRheology_05pctAlgLavender20PSI_PBS_StressSweeps_FlowCurves | 0.65_StressSweep_1 | 2019-06-18 | 05pctALGLavender20 | Stress Sweep | 0.5 | 500 | PBS | 0.9 | 153 | 0.65 | Phase Separation | 12 hours at 0.5PSI | Multi Wash | Looked to be a bit higher than 0.65 | 14.9245 | 9.10275 | 17.4814 | 28.4956 | 4.98143 | 1.79043 | 1 | 0.609921 | 162.396 | 2500.03 | 23.017 | 162.396
267 | 2019_06_18_TestRheology_05pctAlgLavender20PSI_PBS_StressSweeps_FlowCurves | 0.65_StressSweep_1 | 2019-06-18 | 05pctALGLavender20 | Stress Sweep | 0.5 | 500 | PBS | 0.9 | 153 | 0.65 | Phase Separation | 12 hours at 0.5PSI | Multi Wash | Looked to be a bit higher than 0.65 | 13.3758 | 8.51921 | 15.8584 | 34.7728 | 5.51443 | 2.18484 | 1 | 0.636911 | 168.012 | 2500.03 | 22.991 | 168.012
268 | 2019_06_18_TestRheology_05pctAlgLavender20PSI_PBS_StressSweeps_FlowCurves | 0.65_StressSweep_1 | 2019-06-18 | 05pctALGLavender20 | Stress Sweep | 0.5 | 500 | PBS | 0.9 | 153 | 0.65 | Phase Separation | 12 hours at 0.5PSI | Multi Wash | Looked to be a bit higher than 0.65 | 11.5945 | 8.00294 | 14.0883 | 42.2422 | 5.9512 | 2.65416 | 1 | 0.690235 | 173.582 | 2500.03 | 22.998 | 173.582
269 | 2019_06_18_TestRheology_05pctAlgLavender20PSI_PBS_StressSweeps_FlowCurves | 0.65_StressSweep_1 | 2019-06-18 | 05pctALGLavender20 | Stress Sweep | 0.5 | 500 | PBS | 0.9 | 153 | 0.65 | Phase Separation | 12 hours at 0.5PSI | Multi Wash | Looked to be a bit higher than 0.65 | 9.73124 | 7.56294 | 12.3246 | 51.2679 | 6.31855 | 3.22126 | 1 | 0.777182 | 179.244 | 2500.01 | 23.006 | 179.244
270 | 2019_06_18_TestRheology_05pctAlgLavender20PSI_PBS_StressSweeps_FlowCurves | 0.65_StressSweep_1 | 2019-06-18 | 05pctALGLavender20 | Stress Sweep | 0.5 | 500 | PBS | 0.9 | 153 | 0.65 | Phase Separation | 12 hours at 0.5PSI | Multi Wash | Looked to be a bit higher than 0.65 | 7.68775 | 7.16272 | 10.5074 | 62.0637 | 6.52129 | 3.89958 | 1 | 0.931705 | 184.86 | 2500.03 | 22.994 | 184.86
271 | 2019_06_18_TestRheology_05pctAlgLavender20PSI_PBS_StressSweeps_FlowCurves | 0.65_StressSweep_1 | 2019-06-18 | 05pctALGLavender20 | Stress Sweep | 0.5 | 500 | PBS | 0.9 | 153 | 0.65 | Phase Separation | 12 hours at 0.5PSI | Multi Wash | Looked to be a bit higher than 0.65 | 5.67182 | 6.87233 | 8.91058 | 75.2503 | 6.70524 | 4.72811 | 1 | 1.21166 | 190.492 | 2500.01 | 23 | 190.492
272 | 2019_06_18_TestRheology_05pctAlgLavender20PSI_PBS_StressSweeps_FlowCurves | 0.65_StressSweep_1 | 2019-06-18 | 05pctALGLavender20 | Stress Sweep | 0.5 | 500 | PBS | 0.9 | 153 | 0.65 | Phase Separation | 12 hours at 0.5PSI | Multi Wash | Looked to be a bit higher than 0.65 | 4.18075 | 6.40781 | 7.65106 | 92.2614 | 7.05898 | 5.79696 | 1 | 1.53269 | 196.108 | 2500.03 | 22.993 | 196.108
273 | 2019_06_18_TestRheology_05pctAlgLavender20PSI_PBS_StressSweeps_FlowCurves | 0.65_StressSweep_1 | 2019-06-18 | 05pctALGLavender20 | Stress Sweep | 0.5 | 500 | PBS | 0.9 | 153 | 0.65 | Phase Separation | 12 hours at 0.5PSI | Multi Wash | Looked to be a bit higher than 0.65 | 3.13875 | 5.88133 | 6.66647 | 114.107 | 7.60693 | 7.16957 | 1 | 1.87378 | 201.708 | 2500.02 | 22.993 | 201.708
274 | 2019_06_18_TestRheology_05pctAlgLavender20PSI_PBS_StressSweeps_FlowCurves | 0.65_StressSweep_1 | 2019-06-18 | 05pctALGLavender20 | Stress Sweep | 0.5 | 500 | PBS | 0.9 | 153 | 0.65 | Phase Separation | 12 hours at 0.5PSI | Multi Wash | Looked to be a bit higher than 0.65 | 2.40469 | 5.28211 | 5.80373 | 141.939 | 8.23775 | 8.91829 | 1 | 2.19658 | 207.34 | 2500.02 | 23.005 | 207.34
275 | 2019_06_18_TestRheology_05pctAlgLavender20PSI_PBS_StressSweeps_FlowCurves | 0.65_StressSweep_1 | 2019-06-18 | 05pctALGLavender20 | Stress Sweep | 0.5 | 500 | PBS | 0.9 | 153 | 0.65 | Phase Separation | 12 hours at 0.5PSI | Multi Wash | Looked to be a bit higher than 0.65 | 2.1363 | 4.78892 | 5.24381 | 177.985 | 9.33322 | 11.1832 | 1 | 2.24169 | 212.909 | 2500.03 | 22.993 | 212.909
276 | 2019_06_18_TestRheology_05pctAlgLavender20PSI_PBS_StressSweeps_FlowCurves | 0.65_StressSweep_1 | 2019-06-18 | 05pctALGLavender20 | Stress Sweep | 0.5 | 500 | PBS | 0.9 | 153 | 0.65 | Phase Separation | 12 hours at 0.5PSI | Multi Wash | Looked to be a bit higher than 0.65 | 1.51351 | 4.26391 | 4.52456 | 221.795 | 10.0352 | 13.9358 | 1 | 2.81723 | 218.478 | 2500.04 | 23.002 | 218.478
277 | 2019_06_18_TestRheology_05pctAlgLavender20PSI_PBS_StressSweeps_FlowCurves | 0.65_StressSweep_1 | 2019-06-18 | 05pctALGLavender20 | Stress Sweep | 0.5 | 500 | PBS | 0.9 | 153 | 0.65 | Phase Separation | 12 hours at 0.5PSI | Multi Wash | Looked to be a bit higher than 0.65 | 1.29748 | 3.79696 | 4.01253 | 278.338 | 11.1684 | 17.4885 | 1 | 2.92641 | 224.094 | 2500.02 | 23.002 | 224.094
278 | 2019_06_18_TestRheology_05pctAlgLavender20PSI_PBS_StressSweeps_FlowCurves | 0.65_StressSweep_1 | 2019-06-18 | 05pctALGLavender20 | Stress Sweep | 0.5 | 500 | PBS | 0.9 | 153 | 0.65 | Phase Separation | 12 hours at 0.5PSI | Multi Wash | Looked to be a bit higher than 0.65 | 1.00096 | 3.36328 | 3.50907 | 348.769 | 12.2386 | 21.9138 | 1 | 3.36005 | 229.726 | 2500.02 | 23.005 | 229.726
279 | 2019_06_18_TestRheology_05pctAlgLavender20PSI_PBS_StressSweeps_FlowCurves | 0.65_StressSweep_2 | 2019-06-18 | 05pctALGLavender20 | Stress Sweep | 0.5 | 500 | PBS | 0.9 | 153 | 0.65 | Phase Separation | 12 hours at 0.5PSI | Multi Wash | Looked to be a bit higher than 0.65 | 32.3042 | 13.5058 | 35.0139 | 0.0682008 | 0.0238797 | 0.00428518 | 1 | 0.418081 | 5.19481 | 2500.01 | 23.008 | 5.19481
280 | 2019_06_18_TestRheology_05pctAlgLavender20PSI_PBS_StressSweeps_FlowCurves | 0.65_StressSweep_2 | 2019-06-18 | 05pctALGLavender20 | Stress Sweep | 0.5 | 500 | PBS | 0.9 | 153 | 0.65 | Phase Separation | 12 hours at 0.5PSI | Multi Wash | Looked to be a bit higher than 0.65 | 31.9922 | 13.4042 | 34.6868 | 0.0853345 | 0.0295998 | 0.00536172 | 1 | 0.418983 | 10.9824 | 2500.01 | 23.011 | 10.9824
281 | 2019_06_18_TestRheology_05pctAlgLavender20PSI_PBS_StressSweeps_FlowCurves | 0.65_StressSweep_2 | 2019-06-18 | 05pctALGLavender20 | Stress Sweep | 0.5 | 500 | PBS | 0.9 | 153 | 0.65 | Phase Separation | 12 hours at 0.5PSI | Multi Wash | Looked to be a bit higher than 0.65 | 31.9363 | 13.2234 | 34.5657 | 0.107462 | 0.037145 | 0.00675203 | 1 | 0.414055 | 16.5828 | 2500.06 | 22.998 | 16.5828
282 | 2019_06_18_TestRheology_05pctAlgLavender20PSI_PBS_StressSweeps_FlowCurves | 0.65_StressSweep_2 | 2019-06-18 | 05pctALGLavender20 | Stress Sweep | 0.5 | 500 | PBS | 0.9 | 153 | 0.65 | Phase Separation | 12 hours at 0.5PSI | Multi Wash | Looked to be a bit higher than 0.65 | 32.0904 | 13.3131 | 34.7424 | 0.13566 | 0.0471316 | 0.00852378 | 1 | 0.414862 | 22.1676 | 2500.01 | 23.006 | 22.1676
283 | 2019_06_18_TestRheology_05pctAlgLavender20PSI_PBS_StressSweeps_FlowCurves | 0.65_StressSweep_2 | 2019-06-18 | 05pctALGLavender20 | Stress Sweep | 0.5 | 500 | PBS | 0.9 | 153 | 0.65 | Phase Separation | 12 hours at 0.5PSI | Multi Wash | Looked to be a bit higher than 0.65 | 31.8475 | 13.1994 | 34.4745 | 0.169914 | 0.0585768 | 0.010676 | 1 | 0.414457 | 27.8148 | 2500.05 | 23 | 27.8148
284 | 2019_06_18_TestRheology_05pctAlgLavender20PSI_PBS_StressSweeps_FlowCurves | 0.65_StressSweep_2 | 2019-06-18 | 05pctALGLavender20 | Stress Sweep | 0.5 | 500 | PBS | 0.9 | 153 | 0.65 | Phase Separation | 12 hours at 0.5PSI | Multi Wash | Looked to be a bit higher than 0.65 | 31.8883 | 13.2756 | 34.5413 | 0.213904 | 0.0738854 | 0.01344 | 1 | 0.416314 | 33.4309 | 2500.02 | 23.001 | 33.4309
285 | 2019_06_18_TestRheology_05pctAlgLavender20PSI_PBS_StressSweeps_FlowCurves | 0.65_StressSweep_2 | 2019-06-18 | 05pctALGLavender20 | Stress Sweep | 0.5 | 500 | PBS | 0.9 | 153 | 0.65 | Phase Separation | 12 hours at 0.5PSI | Multi Wash | Looked to be a bit higher than 0.65 | 31.6861 | 13.3777 | 34.3943 | 0.267224 | 0.0919099 | 0.0167902 | 1 | 0.422195 | 39.0469 | 2500.06 | 22.991 | 39.0469
286 | 2019_06_18_TestRheology_05pctAlgLavender20PSI_PBS_StressSweeps_FlowCurves | 0.65_StressSweep_2 | 2019-06-18 | 05pctALGLavender20 | Stress Sweep | 0.5 | 500 | PBS | 0.9 | 153 | 0.65 | Phase Separation | 12 hours at 0.5PSI | Multi Wash | Looked to be a bit higher than 0.65 | 31.3544 | 13.3888 | 34.0933 | 0.333087 | 0.113561 | 0.0209285 | 1 | 0.427016 | 44.6785 | 2500.06 | 22.998 | 44.6785
287 | 2019_06_18_TestRheology_05pctAlgLavender20PSI_PBS_StressSweeps_FlowCurves | 0.65_StressSweep_2 | 2019-06-18 | 05pctALGLavender20 | Stress Sweep | 0.5 | 500 | PBS | 0.9 | 153 | 0.65 | Phase Separation | 12 hours at 0.5PSI | Multi Wash | Looked to be a bit higher than 0.65 | 30.9292 | 13.408 | 33.7104 | 0.414138 | 0.139607 | 0.026021 | 1 | 0.433506 | 50.2945 | 2500.06 | 22.995 | 50.2945
288 | 2019_06_18_TestRheology_05pctAlgLavender20PSI_PBS_StressSweeps_FlowCurves | 0.65_StressSweep_2 | 2019-06-18 | 05pctALGLavender20 | Stress Sweep | 0.5 | 500 | PBS | 0.9 | 153 | 0.65 | Phase Separation | 12 hours at 0.5PSI | Multi Wash | Looked to be a bit higher than 0.65 | 30.4263 | 13.4244 | 33.2561 | 0.513576 | 0.170796 | 0.0322689 | 1 | 0.441211 | 55.9417 | 2500.02 | 22.992 | 55.9417
289 | 2019_06_18_TestRheology_05pctAlgLavender20PSI_PBS_StressSweeps_FlowCurves | 0.65_StressSweep_2 | 2019-06-18 | 05pctALGLavender20 | Stress Sweep | 0.5 | 500 | PBS | 0.9 | 153 | 0.65 | Phase Separation | 12 hours at 0.5PSI | Multi Wash | Looked to be a bit higher than 0.65 | 29.8651 | 13.393 | 32.7307 | 0.636498 | 0.20833 | 0.0399923 | 1 | 0.448449 | 61.5265 | 2500.06 | 23.005 | 61.5265
290 | 2019_06_18_TestRheology_05pctAlgLavender20PSI_PBS_StressSweeps_FlowCurves | 0.65_StressSweep_2 | 2019-06-18 | 05pctALGLavender20 | Stress Sweep | 0.5 | 500 | PBS | 0.9 | 153 | 0.65 | Phase Separation | 12 hours at 0.5PSI | Multi Wash | Looked to be a bit higher than 0.65 | 29.1964 | 13.3338 | 32.097 | 0.786674 | 0.252499 | 0.0494282 | 1 | 0.456692 | 67.1893 | 2500.02 | 23.006 | 67.1893
291 | 2019_06_18_TestRheology_05pctAlgLavender20PSI_PBS_StressSweeps_FlowCurves | 0.65_StressSweep_2 | 2019-06-18 | 05pctALGLavender20 | Stress Sweep | 0.5 | 500 | PBS | 0.9 | 153 | 0.65 | Phase Separation | 12 hours at 0.5PSI | Multi Wash | Looked to be a bit higher than 0.65 | 28.5279 | 13.2152 | 31.4402 | 0.97345 | 0.306054 | 0.0611636 | 1 | 0.463236 | 72.8053 | 2500.07 | 22.998 | 72.8053
292 | 2019_06_18_TestRheology_05pctAlgLavender20PSI_PBS_StressSweeps_FlowCurves | 0.65_StressSweep_2 | 2019-06-18 | 05pctALGLavender20 | Stress Sweep | 0.5 | 500 | PBS | 0.9 | 153 | 0.65 | Phase Separation | 12 hours at 0.5PSI | Multi Wash | Looked to be a bit higher than 0.65 | 27.8042 | 13.1022 | 30.7366 | 1.20276 | 0.369689 | 0.0755719 | 1 | 0.471232 | 78.3745 | 2500.02 | 23.003 | 78.3745
293 | 2019_06_18_TestRheology_05pctAlgLavender20PSI_PBS_StressSweeps_FlowCurves | 0.65_StressSweep_2 | 2019-06-18 | 05pctALGLavender20 | Stress Sweep | 0.5 | 500 | PBS | 0.9 | 153 | 0.65 | Phase Separation | 12 hours at 0.5PSI | Multi Wash | Looked to be a bit higher than 0.65 | 27.0928 | 12.8925 | 30.0039 | 1.4883 | 0.446547 | 0.0935123 | 1 | 0.475864 | 84.0218 | 2500.03 | 23.005 | 84.0218
294 | 2019_06_18_TestRheology_05pctAlgLavender20PSI_PBS_StressSweeps_FlowCurves | 0.65_StressSweep_2 | 2019-06-18 | 05pctALGLavender20 | Stress Sweep | 0.5 | 500 | PBS | 0.9 | 153 | 0.65 | Phase Separation | 12 hours at 0.5PSI | Multi Wash | Looked to be a bit higher than 0.65 | 26.3417 | 12.7094 | 29.2475 | 1.83975 | 0.538082 | 0.115595 | 1 | 0.482484 | 89.6378 | 2500.03 | 23.007 | 89.6378
295 | 2019_06_18_TestRheology_05pctAlgLavender20PSI_PBS_StressSweeps_FlowCurves | 0.65_StressSweep_2 | 2019-06-18 | 05pctALGLavender20 | Stress Sweep | 0.5 | 500 | PBS | 0.9 | 153 | 0.65 | Phase Separation | 12 hours at 0.5PSI | Multi Wash | Looked to be a bit higher than 0.65 | 25.6169 | 12.5082 | 28.5075 | 2.27633 | 0.648925 | 0.143026 | 1 | 0.48828 | 95.2538 | 2500.03 | 22.999 | 95.2538
296 | 2019_06_18_TestRheology_05pctAlgLavender20PSI_PBS_StressSweeps_FlowCurves | 0.65_StressSweep_2 | 2019-06-18 | 05pctALGLavender20 | Stress Sweep | 0.5 | 500 | PBS | 0.9 | 153 | 0.65 | Phase Separation | 12 hours at 0.5PSI | Multi Wash | Looked to be a bit higher than 0.65 | 24.8798 | 12.3443 | 27.7739 | 2.81484 | 0.78179 | 0.176862 | 1 | 0.496159 | 100.87 | 2500.03 | 22.998 | 100.87
297 | 2019_06_18_TestRheology_05pctAlgLavender20PSI_PBS_StressSweeps_FlowCurves | 0.65_StressSweep_2 | 2019-06-18 | 05pctALGLavender20 | Stress Sweep | 0.5 | 500 | PBS | 0.9 | 153 | 0.65 | Phase Separation | 12 hours at 0.5PSI | Multi Wash | Looked to be a bit higher than 0.65 | 24.1911 | 12.1319 | 27.0628 | 3.48756 | 0.943831 | 0.21913 | 1 | 0.501502 | 106.47 | 2500.03 | 22.997 | 106.47
298 | 2019_06_18_TestRheology_05pctAlgLavender20PSI_PBS_StressSweeps_FlowCurves | 0.65_StressSweep_2 | 2019-06-18 | 05pctALGLavender20 | Stress Sweep | 0.5 | 500 | PBS | 0.9 | 153 | 0.65 | Phase Separation | 12 hours at 0.5PSI | Multi Wash | Looked to be a bit higher than 0.65 | 23.4466 | 11.9742 | 26.3272 | 4.31309 | 1.13552 | 0.270999 | 1 | 0.5107 | 112.039 | 2500.03 | 22.996 | 112.039
299 | 2019_06_18_TestRheology_05pctAlgLavender20PSI_PBS_StressSweeps_FlowCurves | 0.65_StressSweep_2 | 2019-06-18 | 05pctALGLavender20 | Stress Sweep | 0.5 | 500 | PBS | 0.9 | 153 | 0.65 | Phase Separation | 12 hours at 0.5PSI | Multi Wash | Looked to be a bit higher than 0.65 | 22.6826 | 11.7932 | 25.5652 | 5.3338 | 1.3636 | 0.335133 | 1 | 0.519921 | 117.624 | 2499.99 | 23.007 | 117.624
300 | 2019_06_18_TestRheology_05pctAlgLavender20PSI_PBS_StressSweeps_FlowCurves | 0.65_StressSweep_2 | 2019-06-18 | 05pctALGLavender20 | Stress Sweep | 0.5 | 500 | PBS | 0.9 | 153 | 0.65 | Phase Separation | 12 hours at 0.5PSI | Multi Wash | Looked to be a bit higher than 0.65 | 21.8993 | 11.6286 | 24.7952 | 6.59286 | 1.63471 | 0.414241 | 1 | 0.531002 | 123.209 | 2500.03 | 23.001 | 123.209
301 | 2019_06_18_TestRheology_05pctAlgLavender20PSI_PBS_StressSweeps_FlowCurves | 0.65_StressSweep_2 | 2019-06-18 | 05pctALGLavender20 | Stress Sweep | 0.5 | 500 | PBS | 0.9 | 153 | 0.65 | Phase Separation | 12 hours at 0.5PSI | Multi Wash | Looked to be a bit higher than 0.65 | 21.0572 | 11.4388 | 23.9636 | 8.14115 | 1.95091 | 0.511524 | 1 | 0.543224 | 128.841 | 2500.03 | 23.003 | 128.841
302 | 2019_06_18_TestRheology_05pctAlgLavender20PSI_PBS_StressSweeps_FlowCurves | 0.65_StressSweep_2 | 2019-06-18 | 05pctALGLavender20 | Stress Sweep | 0.5 | 500 | PBS | 0.9 | 153 | 0.65 | Phase Separation | 12 hours at 0.5PSI | Multi Wash | Looked to be a bit higher than 0.65 | 20.214 | 11.2247 | 23.1214 | 10.0567 | 2.32526 | 0.631884 | 1 | 0.555295 | 134.457 | 2500.03 | 22.995 | 134.457
303 | 2019_06_18_TestRheology_05pctAlgLavender20PSI_PBS_StressSweeps_FlowCurves | 0.65_StressSweep_2 | 2019-06-18 | 05pctALGLavender20 | Stress Sweep | 0.5 | 500 | PBS | 0.9 | 153 | 0.65 | Phase Separation | 12 hours at 0.5PSI | Multi Wash | Looked to be a bit higher than 0.65 | 19.3452 | 10.9587 | 22.2336 | 12.4228 | 2.76204 | 0.78055 | 1 | 0.566484 | 140.073 | 2500.03 | 22.992 | 140.073
304 | 2019_06_18_TestRheology_05pctAlgLavender20PSI_PBS_StressSweeps_FlowCurves | 0.65_StressSweep_2 | 2019-06-18 | 05pctALGLavender20 | Stress Sweep | 0.5 | 500 | PBS | 0.9 | 153 | 0.65 | Phase Separation | 12 hours at 0.5PSI | Multi Wash | Looked to be a bit higher than 0.65 | 18.418 | 10.6204 | 21.2607 | 15.335 | 3.26033 | 0.963528 | 1 | 0.576633 | 145.704 | 2500.03 | 22.993 | 145.704
305 | 2019_06_18_TestRheology_05pctAlgLavender20PSI_PBS_StressSweeps_FlowCurves | 0.65_StressSweep_2 | 2019-06-18 | 05pctALGLavender20 | Stress Sweep | 0.5 | 500 | PBS | 0.9 | 153 | 0.65 | Phase Separation | 12 hours at 0.5PSI | Multi Wash | Looked to be a bit higher than 0.65 | 17.5038 | 10.1528 | 20.2351 | 18.9533 | 3.83522 | 1.19087 | 1 | 0.580035 | 151.305 | 2500.03 | 23.007 | 151.305
306 | 2019_06_18_TestRheology_05pctAlgLavender20PSI_PBS_StressSweeps_FlowCurves | 0.65_StressSweep_2 | 2019-06-18 | 05pctALGLavender20 | Stress Sweep | 0.5 | 500 | PBS | 0.9 | 153 | 0.65 | Phase Separation | 12 hours at 0.5PSI | Multi Wash | Looked to be a bit higher than 0.65 | 16.4675 | 9.60637 | 19.0647 | 23.372 | 4.45579 | 1.4685 | 1 | 0.583352 | 156.952 | 2500.03 | 22.995 | 156.952
307 | 2019_06_18_TestRheology_05pctAlgLavender20PSI_PBS_StressSweeps_FlowCurves | 0.65_StressSweep_2 | 2019-06-18 | 05pctALGLavender20 | Stress Sweep | 0.5 | 500 | PBS | 0.9 | 153 | 0.65 | Phase Separation | 12 hours at 0.5PSI | Multi Wash | Looked to be a bit higher than 0.65 | 15.3029 | 8.98716 | 17.7467 | 28.7515 | 5.10245 | 1.80651 | 1 | 0.587287 | 162.537 | 2500.03 | 23.005 | 162.537
308 | 2019_06_18_TestRheology_05pctAlgLavender20PSI_PBS_StressSweeps_FlowCurves | 0.65_StressSweep_2 | 2019-06-18 | 05pctALGLavender20 | Stress Sweep | 0.5 | 500 | PBS | 0.9 | 153 | 0.65 | Phase Separation | 12 hours at 0.5PSI | Multi Wash | Looked to be a bit higher than 0.65 | 13.9135 | 8.40791 | 16.2566 | 35.1959 | 5.72165 | 2.21142 | 1 | 0.604301 | 168.137 | 2500.03 | 23.003 | 168.137
309 | 2019_06_18_TestRheology_05pctAlgLavender20PSI_PBS_StressSweeps_FlowCurves | 0.65_StressSweep_2 | 2019-06-18 | 05pctALGLavender20 | Stress Sweep | 0.5 | 500 | PBS | 0.9 | 153 | 0.65 | Phase Separation | 12 hours at 0.5PSI | Multi Wash | Looked to be a bit higher than 0.65 | 12.197 | 7.92137 | 14.5436 | 42.7914 | 6.2234 | 2.68866 | 1 | 0.649451 | 173.753 | 2500.03 | 23.004 | 173.753
310 | 2019_06_18_TestRheology_05pctAlgLavender20PSI_PBS_StressSweeps_FlowCurves | 0.65_StressSweep_2 | 2019-06-18 | 05pctALGLavender20 | Stress Sweep | 0.5 | 500 | PBS | 0.9 | 153 | 0.65 | Phase Separation | 12 hours at 0.5PSI | Multi Wash | Looked to be a bit higher than 0.65 | 10.2681 | 7.55111 | 12.7457 | 51.8289 | 6.60595 | 3.25651 | 1 | 0.735398 | 179.322 | 2500.03 | 22.999 | 179.322
311 | 2019_06_18_TestRheology_05pctAlgLavender20PSI_PBS_StressSweeps_FlowCurves | 0.65_StressSweep_2 | 2019-06-18 | 05pctALGLavender20 | Stress Sweep | 0.5 | 500 | PBS | 0.9 | 153 | 0.65 | Phase Separation | 12 hours at 0.5PSI | Multi Wash | Looked to be a bit higher than 0.65 | 8.34257 | 7.16602 | 10.9977 | 62.8608 | 6.91326 | 3.94966 | 1 | 0.85897 | 184.954 | 2500.03 | 22.994 | 184.954
312 | 2019_06_18_TestRheology_05pctAlgLavender20PSI_PBS_StressSweeps_FlowCurves | 0.65_StressSweep_2 | 2019-06-18 | 05pctALGLavender20 | Stress Sweep | 0.5 | 500 | PBS | 0.9 | 153 | 0.65 | Phase Separation | 12 hours at 0.5PSI | Multi Wash | Looked to be a bit higher than 0.65 | 6.29722 | 6.85807 | 9.31064 | 76.1427 | 7.08937 | 4.78418 | 1 | 1.08906 | 190.586 | 2500.02 | 23.005 | 190.586
313 | 2019_06_18_TestRheology_05pctAlgLavender20PSI_PBS_StressSweeps_FlowCurves | 0.65_StressSweep_2 | 2019-06-18 | 05pctALGLavender20 | Stress Sweep | 0.5 | 500 | PBS | 0.9 | 153 | 0.65 | Phase Separation | 12 hours at 0.5PSI | Multi Wash | Looked to be a bit higher than 0.65 | 4.57431 | 6.47067 | 7.92426 | 92.9155 | 7.36287 | 5.83806 | 1 | 1.41457 | 196.186 | 2500.02 | 22.993 | 196.186
314 | 2019_06_18_TestRheology_05pctAlgLavender20PSI_PBS_StressSweeps_FlowCurves | 0.65_StressSweep_2 | 2019-06-18 | 05pctALGLavender20 | Stress Sweep | 0.5 | 500 | PBS | 0.9 | 153 | 0.65 | Phase Separation | 12 hours at 0.5PSI | Multi Wash | Looked to be a bit higher than 0.65 | 3.35566 | 5.9921 | 6.86773 | 114.526 | 7.86533 | 7.19587 | 1 | 1.78567 | 201.771 | 2500.06 | 23.008 | 201.771
315 | 2019_06_18_TestRheology_05pctAlgLavender20PSI_PBS_StressSweeps_FlowCurves | 0.65_StressSweep_2 | 2019-06-18 | 05pctALGLavender20 | Stress Sweep | 0.5 | 500 | PBS | 0.9 | 153 | 0.65 | Phase Separation | 12 hours at 0.5PSI | Multi Wash | Looked to be a bit higher than 0.65 | 2.53238 | 5.40548 | 5.96927 | 142.231 | 8.49017 | 8.93667 | 1 | 2.13454 | 207.402 | 2500.01 | 23.011 | 207.402
316 | 2019_06_18_TestRheology_05pctAlgLavender20PSI_PBS_StressSweeps_FlowCurves | 0.65_StressSweep_2 | 2019-06-18 | 05pctALGLavender20 | Stress Sweep | 0.5 | 500 | PBS | 0.9 | 153 | 0.65 | Phase Separation | 12 hours at 0.5PSI | Multi Wash | Looked to be a bit higher than 0.65 | 2.05527 | 4.89069 | 5.305 | 177.705 | 9.42723 | 11.1655 | 1 | 2.37958 | 212.972 | 2500 | 22.988 | 212.972
317 | 2019_06_18_TestRheology_05pctAlgLavender20PSI_PBS_StressSweeps_FlowCurves | 0.65_StressSweep_2 | 2019-06-18 | 05pctALGLavender20 | Stress Sweep | 0.5 | 500 | PBS | 0.9 | 153 | 0.65 | Phase Separation | 12 hours at 0.5PSI | Multi Wash | Looked to be a bit higher than 0.65 | 1.59092 | 4.34402 | 4.62618 | 222.073 | 10.2735 | 13.9532 | 1 | 2.7305 | 218.619 | 2500.03 | 22.994 | 218.619
318 | 2019_06_18_TestRheology_05pctAlgLavender20PSI_PBS_StressSweeps_FlowCurves | 0.65_StressSweep_2 | 2019-06-18 | 05pctALGLavender20 | Stress Sweep | 0.5 | 500 | PBS | 0.9 | 153 | 0.65 | Phase Separation | 12 hours at 0.5PSI | Multi Wash | Looked to be a bit higher than 0.65 | 1.29991 | 3.88711 | 4.09871 | 278.318 | 11.4074 | 17.4872 | 1 | 2.99029 | 224.204 | 2500.03 | 22.994 | 224.204
319 | 2019_06_18_TestRheology_05pctAlgLavender20PSI_PBS_StressSweeps_FlowCurves | 0.65_StressSweep_2 | 2019-06-18 | 05pctALGLavender20 | Stress Sweep | 0.5 | 500 | PBS | 0.9 | 153 | 0.65 | Phase Separation | 12 hours at 0.5PSI | Multi Wash | Looked to be a bit higher than 0.65 | 0.975008 | 3.44609 | 3.58136 | 348.579 | 12.4839 | 21.9019 | 1 | 3.53442 | 229.835 | 2500.03 | 23.008 | 229.835
320 | 2019_06_18_TestRheology_05pctAlgLavender20PSI_PBS_StressSweeps_FlowCurves | 0.7_StressSweep_1 | 2019-06-18 | 05pctALGLavender20 | Stress Sweep | 0.5 | 500 | PBS | 0.9 | 153 | 0.7 | Phase Separation | 12 hours at 0.5PSI | Multi Wash |  | 41.8819 | 5.83559 | 42.2865 | 0.114796 | 0.0485432 | 0.00721284 | 1 | 0.139334 | 5.19481 | 2500.01 | 23.01 | 5.19481
321 | 2019_06_18_TestRheology_05pctAlgLavender20PSI_PBS_StressSweeps_FlowCurves | 0.7_StressSweep_1 | 2019-06-18 | 05pctALGLavender20 | Stress Sweep | 0.5 | 500 | PBS | 0.9 | 153 | 0.7 | Phase Separation | 12 hours at 0.5PSI | Multi Wash |  | 42.7414 | 5.39343 | 43.0803 | 0.153192 | 0.0659958 | 0.00962537 | 1 | 0.126188 | 10.842 | 2500.05 | 22.996 | 10.842
322 | 2019_06_18_TestRheology_05pctAlgLavender20PSI_PBS_StressSweeps_FlowCurves | 0.7_StressSweep_1 | 2019-06-18 | 05pctALGLavender20 | Stress Sweep | 0.5 | 500 | PBS | 0.9 | 153 | 0.7 | Phase Separation | 12 hours at 0.5PSI | Multi Wash |  | 42.5799 | 5.35259 | 42.9151 | 0.191109 | 0.0820144 | 0.0120077 | 1 | 0.125707 | 16.4736 | 2500.01 | 23.007 | 16.4736
323 | 2019_06_18_TestRheology_05pctAlgLavender20PSI_PBS_StressSweeps_FlowCurves | 0.7_StressSweep_1 | 2019-06-18 | 05pctALGLavender20 | Stress Sweep | 0.5 | 500 | PBS | 0.9 | 153 | 0.7 | Phase Separation | 12 hours at 0.5PSI | Multi Wash |  | 42.7692 | 5.28816 | 43.0949 | 0.243393 | 0.10489 | 0.0152928 | 1 | 0.123644 | 22.0896 | 2500.01 | 23.003 | 22.0896
324 | 2019_06_18_TestRheology_05pctAlgLavender20PSI_PBS_StressSweeps_FlowCurves | 0.7_StressSweep_1 | 2019-06-18 | 05pctALGLavender20 | Stress Sweep | 0.5 | 500 | PBS | 0.9 | 153 | 0.7 | Phase Separation | 12 hours at 0.5PSI | Multi Wash |  | 42.4505 | 5.2247 | 42.7708 | 0.301385 | 0.128905 | 0.0189366 | 1 | 0.123077 | 27.7212 | 2500.05 | 23.008 | 27.7212
325 | 2019_06_18_TestRheology_05pctAlgLavender20PSI_PBS_StressSweeps_FlowCurves | 0.7_StressSweep_1 | 2019-06-18 | 05pctALGLavender20 | Stress Sweep | 0.5 | 500 | PBS | 0.9 | 153 | 0.7 | Phase Separation | 12 hours at 0.5PSI | Multi Wash |  | 42.4611 | 5.49538 | 42.8152 | 0.377615 | 0.161677 | 0.0237262 | 1 | 0.129422 | 33.3373 | 2500.01 | 22.996 | 33.3373
326 | 2019_06_18_TestRheology_05pctAlgLavender20PSI_PBS_StressSweeps_FlowCurves | 0.7_StressSweep_1 | 2019-06-18 | 05pctALGLavender20 | Stress Sweep | 0.5 | 500 | PBS | 0.9 | 153 | 0.7 | Phase Separation | 12 hours at 0.5PSI | Multi Wash |  | 42.17 | 5.4442 | 42.52 | 0.468168 | 0.199065 | 0.0294159 | 1 | 0.129101 | 38.8909 | 2500.01 | 22.994 | 38.8909
327 | 2019_06_18_TestRheology_05pctAlgLavender20PSI_PBS_StressSweeps_FlowCurves | 0.7_StressSweep_1 | 2019-06-18 | 05pctALGLavender20 | Stress Sweep | 0.5 | 500 | PBS | 0.9 | 153 | 0.7 | Phase Separation | 12 hours at 0.5PSI | Multi Wash |  | 42.0294 | 5.65172 | 42.4077 | 0.582555 | 0.247048 | 0.036603 | 1 | 0.134471 | 44.5069 | 2500.01 | 22.999 | 44.5069
328 | 2019_06_18_TestRheology_05pctAlgLavender20PSI_PBS_StressSweeps_FlowCurves | 0.7_StressSweep_1 | 2019-06-18 | 05pctALGLavender20 | Stress Sweep | 0.5 | 500 | PBS | 0.9 | 153 | 0.7 | Phase Separation | 12 hours at 0.5PSI | Multi Wash |  | 41.7161 | 5.76195 | 42.1122 | 0.719739 | 0.303098 | 0.0452226 | 1 | 0.138123 | 50.1385 | 2500.05 | 23.003 | 50.1385
329 | 2019_06_18_TestRheology_05pctAlgLavender20PSI_PBS_StressSweeps_FlowCurves | 0.7_StressSweep_1 | 2019-06-18 | 05pctALGLavender20 | Stress Sweep | 0.5 | 500 | PBS | 0.9 | 153 | 0.7 | Phase Separation | 12 hours at 0.5PSI | Multi Wash |  | 41.4794 | 5.99105 | 41.9098 | 0.890753 | 0.373313 | 0.0559677 | 1 | 0.144434 | 55.7389 | 2500.01 | 22.998 | 55.7389
330 | 2019_06_18_TestRheology_05pctAlgLavender20PSI_PBS_StressSweeps_FlowCurves | 0.7_StressSweep_1 | 2019-06-18 | 05pctALGLavender20 | Stress Sweep | 0.5 | 500 | PBS | 0.9 | 153 | 0.7 | Phase Separation | 12 hours at 0.5PSI | Multi Wash |  | 41.0691 | 6.18495 | 41.5322 | 1.0938 | 0.45428 | 0.0687256 | 1 | 0.150599 | 61.3549 | 2500.02 | 22.996 | 61.3549
331 | 2019_06_18_TestRheology_05pctAlgLavender20PSI_PBS_StressSweeps_FlowCurves | 0.7_StressSweep_1 | 2019-06-18 | 05pctALGLavender20 | Stress Sweep | 0.5 | 500 | PBS | 0.9 | 153 | 0.7 | Phase Separation | 12 hours at 0.5PSI | Multi Wash |  | 40.7842 | 6.55345 | 41.3074 | 1.34755 | 0.556636 | 0.0846688 | 1 | 0.160686 | 66.9553 | 2500.06 | 23.016 | 66.9553
332 | 2019_06_18_TestRheology_05pctAlgLavender20PSI_PBS_StressSweeps_FlowCurves | 0.7_StressSweep_1 | 2019-06-18 | 05pctALGLavender20 | Stress Sweep | 0.5 | 500 | PBS | 0.9 | 153 | 0.7 | Phase Separation | 12 hours at 0.5PSI | Multi Wash |  | 40.3312 | 6.82626 | 40.9048 | 1.65073 | 0.675228 | 0.103718 | 1 | 0.169255 | 72.5713 | 2500.02 | 23.007 | 72.5713
333 | 2019_06_18_TestRheology_05pctAlgLavender20PSI_PBS_StressSweeps_FlowCurves | 0.7_StressSweep_1 | 2019-06-18 | 05pctALGLavender20 | Stress Sweep | 0.5 | 500 | PBS | 0.9 | 153 | 0.7 | Phase Separation | 12 hours at 0.5PSI | Multi Wash |  | 39.8602 | 7.16937 | 40.4998 | 2.01877 | 0.8176 | 0.126843 | 1 | 0.179863 | 78.2029 | 2500.06 | 22.994 | 78.2029
334 | 2019_06_18_TestRheology_05pctAlgLavender20PSI_PBS_StressSweeps_FlowCurves | 0.7_StressSweep_1 | 2019-06-18 | 05pctALGLavender20 | Stress Sweep | 0.5 | 500 | PBS | 0.9 | 153 | 0.7 | Phase Separation | 12 hours at 0.5PSI | Multi Wash |  | 39.3205 | 7.50766 | 40.0309 | 2.46313 | 0.986012 | 0.154763 | 1 | 0.190935 | 83.8189 | 2500.02 | 23.01 | 83.8189
335 | 2019_06_18_TestRheology_05pctAlgLavender20PSI_PBS_StressSweeps_FlowCurves | 0.7_StressSweep_1 | 2019-06-18 | 05pctALGLavender20 | Stress Sweep | 0.5 | 500 | PBS | 0.9 | 153 | 0.7 | Phase Separation | 12 hours at 0.5PSI | Multi Wash |  | 38.751 | 7.88741 | 39.5456 | 3.0025 | 1.18736 | 0.188652 | 1 | 0.203541 | 89.4038 | 2500.02 | 22.993 | 89.4038
336 | 2019_06_18_TestRheology_05pctAlgLavender20PSI_PBS_StressSweeps_FlowCurves | 0.7_StressSweep_1 | 2019-06-18 | 05pctALGLavender20 | Stress Sweep | 0.5 | 500 | PBS | 0.9 | 153 | 0.7 | Phase Separation | 12 hours at 0.5PSI | Multi Wash |  | 38.1069 | 8.27207 | 38.9944 | 3.65122 | 1.42377 | 0.229413 | 1 | 0.217075 | 95.0042 | 2500.02 | 22.992 | 95.0042
337 | 2019_06_18_TestRheology_05pctAlgLavender20PSI_PBS_StressSweeps_FlowCurves | 0.7_StressSweep_1 | 2019-06-18 | 05pctALGLavender20 | Stress Sweep | 0.5 | 500 | PBS | 0.9 | 153 | 0.7 | Phase Separation | 12 hours at 0.5PSI | Multi Wash |  | 37.4021 | 8.67941 | 38.396 | 4.43243 | 1.70187 | 0.278498 | 1 | 0.232057 | 100.573 | 2499.98 | 23.004 | 100.573
338 | 2019_06_18_TestRheology_05pctAlgLavender20PSI_PBS_StressSweeps_FlowCurves | 0.7_StressSweep_1 | 2019-06-18 | 05pctALGLavender20 | Stress Sweep | 0.5 | 500 | PBS | 0.9 | 153 | 0.7 | Phase Separation | 12 hours at 0.5PSI | Multi Wash |  | 36.7173 | 9.11811 | 37.8326 | 5.38887 | 2.03875 | 0.338592 | 1 | 0.248333 | 106.236 | 2500.02 | 23.011 | 106.236
339 | 2019_06_18_TestRheology_05pctAlgLavender20PSI_PBS_StressSweeps_FlowCurves | 0.7_StressSweep_1 | 2019-06-18 | 05pctALGLavender20 | Stress Sweep | 0.5 | 500 | PBS | 0.9 | 153 | 0.7 | Phase Separation | 12 hours at 0.5PSI | Multi Wash |  | 35.7989 | 9.51364 | 37.0415 | 6.50641 | 2.41007 | 0.40881 | 1 | 0.265752 | 111.821 | 2499.98 | 23.004 | 111.821
340 | 2019_06_18_TestRheology_05pctAlgLavender20PSI_PBS_StressSweeps_FlowCurves | 0.7_StressSweep_1 | 2019-06-18 | 05pctALGLavender20 | Stress Sweep | 0.5 | 500 | PBS | 0.9 | 153 | 0.7 | Phase Separation | 12 hours at 0.5PSI | Multi Wash |  | 34.9455 | 9.92816 | 36.3285 | 7.88477 | 2.86442 | 0.495415 | 1 | 0.284104 | 117.406 | 2500.03 | 22.996 | 117.406
341 | 2019_06_18_TestRheology_05pctAlgLavender20PSI_PBS_StressSweeps_FlowCurves | 0.7_StressSweep_1 | 2019-06-18 | 05pctALGLavender20 | Stress Sweep | 0.5 | 500 | PBS | 0.9 | 153 | 0.7 | Phase Separation | 12 hours at 0.5PSI | Multi Wash |  | 33.8428 | 10.3452 | 35.3886 | 9.48575 | 3.35688 | 0.596007 | 1 | 0.305683 | 123.022 | 2500.03 | 22.994 | 123.022
342 | 2019_06_18_TestRheology_05pctAlgLavender20PSI_PBS_StressSweeps_FlowCurves | 0.7_StressSweep_1 | 2019-06-18 | 05pctALGLavender20 | Stress Sweep | 0.5 | 500 | PBS | 0.9 | 153 | 0.7 | Phase Separation | 12 hours at 0.5PSI | Multi Wash |  | 32.7846 | 10.698 | 34.4859 | 11.4624 | 3.95291 | 0.720204 | 1 | 0.32631 | 128.653 | 2499.98 | 23.012 | 128.653
343 | 2019_06_18_TestRheology_05pctAlgLavender20PSI_PBS_StressSweeps_FlowCurves | 0.7_StressSweep_1 | 2019-06-18 | 05pctALGLavender20 | Stress Sweep | 0.5 | 500 | PBS | 0.9 | 153 | 0.7 | Phase Separation | 12 hours at 0.5PSI | Multi Wash |  | 31.4521 | 11.0991 | 33.353 | 13.742 | 4.58336 | 0.863435 | 1 | 0.352889 | 134.301 | 2500.03 | 22.989 | 134.301
344 | 2019_06_18_TestRheology_05pctAlgLavender20PSI_PBS_StressSweeps_FlowCurves | 0.7_StressSweep_1 | 2019-06-18 | 05pctALGLavender20 | Stress Sweep | 0.5 | 500 | PBS | 0.9 | 153 | 0.7 | Phase Separation | 12 hours at 0.5PSI | Multi Wash |  | 30.0404 | 11.4378 | 32.1442 | 16.4861 | 5.29934 | 1.03585 | 1 | 0.380747 | 139.87 | 2500.02 | 22.999 | 139.87
345 | 2019_06_18_TestRheology_05pctAlgLavender20PSI_PBS_StressSweeps_FlowCurves | 0.7_StressSweep_1 | 2019-06-18 | 05pctALGLavender20 | Stress Sweep | 0.5 | 500 | PBS | 0.9 | 153 | 0.7 | Phase Separation | 12 hours at 0.5PSI | Multi Wash |  | 28.4838 | 11.7582 | 30.8153 | 19.7422 | 6.08362 | 1.24044 | 1 | 0.412802 | 145.486 | 2500.02 | 23.002 | 145.486
346 | 2019_06_18_TestRheology_05pctAlgLavender20PSI_PBS_StressSweeps_FlowCurves | 0.7_StressSweep_1 | 2019-06-18 | 05pctALGLavender20 | Stress Sweep | 0.5 | 500 | PBS | 0.9 | 153 | 0.7 | Phase Separation | 12 hours at 0.5PSI | Multi Wash |  | 26.7282 | 12.0736 | 29.3286 | 23.5668 | 6.91182 | 1.48075 | 1 | 0.451717 | 151.117 | 2500.02 | 22.996 | 151.117
347 | 2019_06_18_TestRheology_05pctAlgLavender20PSI_PBS_StressSweeps_FlowCurves | 0.7_StressSweep_1 | 2019-06-18 | 05pctALGLavender20 | Stress Sweep | 0.5 | 500 | PBS | 0.9 | 153 | 0.7 | Phase Separation | 12 hours at 0.5PSI | Multi Wash |  | 24.8018 | 12.4095 | 27.7331 | 28.0735 | 7.78565 | 1.76391 | 1 | 0.500347 | 156.733 | 2500.02 | 23.008 | 156.733
348 | 2019_06_18_TestRheology_05pctAlgLavender20PSI_PBS_StressSweeps_FlowCurves | 0.7_StressSweep_1 | 2019-06-18 | 05pctALGLavender20 | Stress Sweep | 0.5 | 500 | PBS | 0.9 | 153 | 0.7 | Phase Separation | 12 hours at 0.5PSI | Multi Wash |  | 22.7639 | 12.6356 | 26.0356 | 33.4753 | 8.7155 | 2.10332 | 1 | 0.555074 | 162.318 | 2500.03 | 23 | 162.318
349 | 2019_06_18_TestRheology_05pctAlgLavender20PSI_PBS_StressSweeps_FlowCurves | 0.7_StressSweep_1 | 2019-06-18 | 05pctALGLavender20 | Stress Sweep | 0.5 | 500 | PBS | 0.9 | 153 | 0.7 | Phase Separation | 12 hours at 0.5PSI | Multi Wash |  | 20.7041 | 12.5989 | 24.2362 | 40.0878 | 9.71574 | 2.51879 | 1 | 0.608525 | 167.997 | 2500.02 | 23 | 167.997
350 | 2019_06_18_TestRheology_05pctAlgLavender20PSI_PBS_StressSweeps_FlowCurves | 0.7_StressSweep_1 | 2019-06-18 | 05pctALGLavender20 | Stress Sweep | 0.5 | 500 | PBS | 0.9 | 153 | 0.7 | Phase Separation | 12 hours at 0.5PSI | Multi Wash |  | 18.305 | 12.4162 | 22.1186 | 47.785 | 10.5694 | 3.00242 | 1 | 0.678296 | 173.613 | 2500.03 | 23 | 173.613
351 | 2019_06_18_TestRheology_05pctAlgLavender20PSI_PBS_StressSweeps_FlowCurves | 0.7_StressSweep_1 | 2019-06-18 | 05pctALGLavender20 | Stress Sweep | 0.5 | 500 | PBS | 0.9 | 153 | 0.7 | Phase Separation | 12 hours at 0.5PSI | Multi Wash |  | 15.1718 | 12.6058 | 19.7254 | 56.068 | 11.0596 | 3.52286 | 1 | 0.830871 | 179.229 | 2500.03 | 22.99 | 179.229
352 | 2019_06_18_TestRheology_05pctAlgLavender20PSI_PBS_StressSweeps_FlowCurves | 0.7_StressSweep_1 | 2019-06-18 | 05pctALGLavender20 | Stress Sweep | 0.5 | 500 | PBS | 0.9 | 153 | 0.7 | Phase Separation | 12 hours at 0.5PSI | Multi Wash |  | 12.407 | 12.2419 | 17.4298 | 66.7739 | 11.6386 | 4.19553 | 1 | 0.986694 | 184.86 | 2500.08 | 23.007 | 184.86
353 | 2019_06_18_TestRheology_05pctAlgLavender20PSI_PBS_StressSweeps_FlowCurves | 0.7_StressSweep_1 | 2019-06-18 | 05pctALGLavender20 | Stress Sweep | 0.5 | 500 | PBS | 0.9 | 153 | 0.7 | Phase Separation | 12 hours at 0.5PSI | Multi Wash |  | 10.0532 | 11.5945 | 15.346 | 80.4709 | 12.349 | 5.05613 | 1 | 1.15331 | 190.476 | 2500.05 | 23 | 190.476
354 | 2019_06_18_TestRheology_05pctAlgLavender20PSI_PBS_StressSweeps_FlowCurves | 0.7_StressSweep_1 | 2019-06-18 | 05pctALGLavender20 | Stress Sweep | 0.5 | 500 | PBS | 0.9 | 153 | 0.7 | Phase Separation | 12 hours at 0.5PSI | Multi Wash |  | 7.80407 | 10.8354 | 13.3533 | 97.3401 | 12.9981 | 6.11606 | 1 | 1.38843 | 196.014 | 2500.01 | 23 | 196.014
355 | 2019_06_18_TestRheology_05pctAlgLavender20PSI_PBS_StressSweeps_FlowCurves | 0.7_StressSweep_1 | 2019-06-18 | 05pctALGLavender20 | Stress Sweep | 0.5 | 500 | PBS | 0.9 | 153 | 0.7 | Phase Separation | 12 hours at 0.5PSI | Multi Wash |  | 5.91299 | 9.92165 | 11.55 | 118.702 | 13.7101 | 7.45826 | 1 | 1.67794 | 201.662 | 2500.03 | 22.997 | 201.662
356 | 2019_06_18_TestRheology_05pctAlgLavender20PSI_PBS_StressSweeps_FlowCurves | 0.7_StressSweep_1 | 2019-06-18 | 05pctALGLavender20 | Stress Sweep | 0.5 | 500 | PBS | 0.9 | 153 | 0.7 | Phase Separation | 12 hours at 0.5PSI | Multi Wash |  | 4.4387 | 8.9332 | 9.97518 | 145.941 | 14.5578 | 9.16972 | 1 | 2.01257 | 207.231 | 2500.04 | 22.996 | 207.231
357 | 2019_06_18_TestRheology_05pctAlgLavender20PSI_PBS_StressSweeps_FlowCurves | 0.7_StressSweep_1 | 2019-06-18 | 05pctALGLavender20 | Stress Sweep | 0.5 | 500 | PBS | 0.9 | 153 | 0.7 | Phase Separation | 12 hours at 0.5PSI | Multi Wash |  | 3.28109 | 7.93895 | 8.59025 | 180.458 | 15.5018 | 11.3385 | 1 | 2.41961 | 212.862 | 2500.03 | 22.994 | 212.862
358 | 2019_06_18_TestRheology_05pctAlgLavender20PSI_PBS_StressSweeps_FlowCurves | 0.7_StressSweep_1 | 2019-06-18 | 05pctALGLavender20 | Stress Sweep | 0.5 | 500 | PBS | 0.9 | 153 | 0.7 | Phase Separation | 12 hours at 0.5PSI | Multi Wash |  | 2.38866 | 6.93468 | 7.33454 | 224.161 | 16.4412 | 14.0845 | 1 | 2.90316 | 218.494 | 2500.04 | 22.999 | 218.494
359 | 2019_06_18_TestRheology_05pctAlgLavender20PSI_PBS_StressSweeps_FlowCurves | 0.7_StressSweep_1 | 2019-06-18 | 05pctALGLavender20 | Stress Sweep | 0.5 | 500 | PBS | 0.9 | 153 | 0.7 | Phase Separation | 12 hours at 0.5PSI | Multi Wash |  | 1.75584 | 5.97069 | 6.22351 | 279.638 | 17.4033 | 17.5702 | 1 | 3.40048 | 224.11 | 2500.03 | 23.01 | 224.11
360 | 2019_06_18_TestRheology_05pctAlgLavender20PSI_PBS_StressSweeps_FlowCurves | 0.7_StressSweep_1 | 2019-06-18 | 05pctALGLavender20 | Stress Sweep | 0.5 | 500 | PBS | 0.9 | 153 | 0.7 | Phase Separation | 12 hours at 0.5PSI | Multi Wash |  | 1.28865 | 5.13447 | 5.29371 | 349.692 | 18.5117 | 21.9718 | 1 | 3.98439 | 229.742 | 2500.04 | 23.002 | 229.742
361 | 2019_06_18_TestRheology_05pctAlgLavender20PSI_PBS_StressSweeps_FlowCurves | 0.7_StressSweep_2 | 2019-06-18 | 05pctALGLavender20 | Stress Sweep | 0.5 | 500 | PBS | 0.9 | 153 | 0.7 | Phase Separation | 12 hours at 0.5PSI | Multi Wash |  | 40.0488 | 6.53502 | 40.5785 | 0.103163 | 0.0418619 | 0.00648191 | 1 | 0.163177 | 5.24161 | 2500.03 | 22.991 | 5.24161
362 | 2019_06_18_TestRheology_05pctAlgLavender20PSI_PBS_StressSweeps_FlowCurves | 0.7_StressSweep_2 | 2019-06-18 | 05pctALGLavender20 | Stress Sweep | 0.5 | 500 | PBS | 0.9 | 153 | 0.7 | Phase Separation | 12 hours at 0.5PSI | Multi Wash |  | 40.7149 | 6.15366 | 41.1773 | 0.135378 | 0.0557448 | 0.00850603 | 1 | 0.15114 | 10.8888 | 2500.04 | 22.986 | 10.8888
363 | 2019_06_18_TestRheology_05pctAlgLavender20PSI_PBS_StressSweeps_FlowCurves | 0.7_StressSweep_2 | 2019-06-18 | 05pctALGLavender20 | Stress Sweep | 0.5 | 500 | PBS | 0.9 | 153 | 0.7 | Phase Separation | 12 hours at 0.5PSI | Multi Wash |  | 40.5978 | 6.12421 | 41.0572 | 0.169386 | 0.069545 | 0.0106428 | 1 | 0.150851 | 16.5048 | 2500.04 | 22.994 | 16.5048
364 | 2019_06_18_TestRheology_05pctAlgLavender20PSI_PBS_StressSweeps_FlowCurves | 0.7_StressSweep_2 | 2019-06-18 | 05pctALGLavender20 | Stress Sweep | 0.5 | 500 | PBS | 0.9 | 153 | 0.7 | Phase Separation | 12 hours at 0.5PSI | Multi Wash |  | 40.7096 | 6.16553 | 41.1738 | 0.214172 | 0.0881827 | 0.0134568 | 1 | 0.151452 | 22.1208 | 2500.04 | 22.997 | 22.1208
365 | 2019_06_18_TestRheology_05pctAlgLavender20PSI_PBS_StressSweeps_FlowCurves | 0.7_StressSweep_2 | 2019-06-18 | 05pctALGLavender20 | Stress Sweep | 0.5 | 500 | PBS | 0.9 | 153 | 0.7 | Phase Separation | 12 hours at 0.5PSI | Multi Wash |  | 40.3822 | 6.04601 | 40.8323 | 0.265917 | 0.10858 | 0.0167081 | 1 | 0.14972 | 27.69 | 2500.04 | 23 | 27.69
366 | 2019_06_18_TestRheology_05pctAlgLavender20PSI_PBS_StressSweeps_FlowCurves | 0.7_StressSweep_2 | 2019-06-18 | 05pctALGLavender20 | Stress Sweep | 0.5 | 500 | PBS | 0.9 | 153 | 0.7 | Phase Separation | 12 hours at 0.5PSI | Multi Wash |  | 40.364 | 6.22757 | 40.8416 | 0.33337 | 0.136154 | 0.0209463 | 1 | 0.154285 | 33.3529 | 2500.04 | 22.999 | 33.3529
367 | 2019_06_18_TestRheology_05pctAlgLavender20PSI_PBS_StressSweeps_FlowCurves | 0.7_StressSweep_2 | 2019-06-18 | 05pctALGLavender20 | Stress Sweep | 0.5 | 500 | PBS | 0.9 | 153 | 0.7 | Phase Separation | 12 hours at 0.5PSI | Multi Wash |  | 40.2256 | 6.16804 | 40.6957 | 0.417237 | 0.169798 | 0.0262158 | 1 | 0.153336 | 38.9221 | 2500.04 | 23.001 | 38.9221
368 | 2019_06_18_TestRheology_05pctAlgLavender20PSI_PBS_StressSweeps_FlowCurves | 0.7_StressSweep_2 | 2019-06-18 | 05pctALGLavender20 | Stress Sweep | 0.5 | 500 | PBS | 0.9 | 153 | 0.7 | Phase Separation | 12 hours at 0.5PSI | Multi Wash |  | 40.0843 | 6.32757 | 40.5806 | 0.520275 | 0.211131 | 0.0326899 | 1 | 0.157857 | 44.5537 | 2500 | 23.005 | 44.5537
369 | 2019_06_18_TestRheology_05pctAlgLavender20PSI_PBS_StressSweeps_FlowCurves | 0.7_StressSweep_2 | 2019-06-18 | 05pctALGLavender20 | Stress Sweep | 0.5 | 500 | PBS | 0.9 | 153 | 0.7 | Phase Separation | 12 hours at 0.5PSI | Multi Wash |  | 39.8281 | 6.34495 | 40.3304 | 0.646903 | 0.260899 | 0.0406461 | 1 | 0.159308 | 50.2009 | 2500.04 | 23.006 | 50.2009
370 | 2019_06_18_TestRheology_05pctAlgLavender20PSI_PBS_StressSweeps_FlowCurves | 0.7_StressSweep_2 | 2019-06-18 | 05pctALGLavender20 | Stress Sweep | 0.5 | 500 | PBS | 0.9 | 153 | 0.7 | Phase Separation | 12 hours at 0.5PSI | Multi Wash |  | 39.6476 | 6.52306 | 40.1806 | 0.804807 | 0.323376 | 0.0505675 | 1 | 0.164526 | 55.8169 | 2500.04 | 23.001 | 55.8169
371 | 2019_06_18_TestRheology_05pctAlgLavender20PSI_PBS_StressSweeps_FlowCurves | 0.7_StressSweep_2 | 2019-06-18 | 05pctALGLavender20 | Stress Sweep | 0.5 | 500 | PBS | 0.9 | 153 | 0.7 | Phase Separation | 12 hours at 0.5PSI | Multi Wash |  | 39.2489 | 6.58813 | 39.798 | 0.993326 | 0.395324 | 0.0624125 | 1 | 0.167855 | 61.4329 | 2500.04 | 22.994 | 61.4329
372 | 2019_06_18_TestRheology_05pctAlgLavender20PSI_PBS_StressSweeps_FlowCurves | 0.7_StressSweep_2 | 2019-06-18 | 05pctALGLavender20 | Stress Sweep | 0.5 | 500 | PBS | 0.9 | 153 | 0.7 | Phase Separation | 12 hours at 0.5PSI | Multi Wash |  | 38.8895 | 6.82514 | 39.4838 | 1.22494 | 0.483653 | 0.0769652 | 1 | 0.175501 | 67.0333 | 2500 | 23.004 | 67.0333
373 | 2019_06_18_TestRheology_05pctAlgLavender20PSI_PBS_StressSweeps_FlowCurves | 0.7_StressSweep_2 | 2019-06-18 | 05pctALGLavender20 | Stress Sweep | 0.5 | 500 | PBS | 0.9 | 153 | 0.7 | Phase Separation | 12 hours at 0.5PSI | Multi Wash |  | 38.4575 | 7.03883 | 39.0964 | 1.50719 | 0.589256 | 0.0946994 | 1 | 0.183028 | 72.6337 | 2500 | 22.997 | 72.6337
374 | 2019_06_18_TestRheology_05pctAlgLavender20PSI_PBS_StressSweeps_FlowCurves | 0.7_StressSweep_2 | 2019-06-18 | 05pctALGLavender20 | Stress Sweep | 0.5 | 500 | PBS | 0.9 | 153 | 0.7 | Phase Separation | 12 hours at 0.5PSI | Multi Wash |  | 38.0101 | 7.28991 | 38.7029 | 1.85282 | 0.717094 | 0.116416 | 1 | 0.191789 | 78.2497 | 2500 | 22.997 | 78.2497
375 | 2019_06_18_TestRheology_05pctAlgLavender20PSI_PBS_StressSweeps_FlowCurves | 0.7_StressSweep_2 | 2019-06-18 | 05pctALGLavender20 | Stress Sweep | 0.5 | 500 | PBS | 0.9 | 153 | 0.7 | Phase Separation | 12 hours at 0.5PSI | Multi Wash |  | 37.6198 | 7.59078 | 38.378 | 2.28238 | 0.875931 | 0.143406 | 1 | 0.201776 | 83.8813 | 2500 | 22.987 | 83.8813
376 | 2019_06_18_TestRheology_05pctAlgLavender20PSI_PBS_StressSweeps_FlowCurves | 0.7_StressSweep_2 | 2019-06-18 | 05pctALGLavender20 | Stress Sweep | 0.5 | 500 | PBS | 0.9 | 153 | 0.7 | Phase Separation | 12 hours at 0.5PSI | Multi Wash |  | 37.0337 | 7.89052 | 37.8649 | 2.79059 | 1.05666 | 0.175338 | 1 | 0.213063 | 89.4974 | 2500.04 | 22.999 | 89.4974
377 | 2019_06_18_TestRheology_05pctAlgLavender20PSI_PBS_StressSweeps_FlowCurves | 0.7_StressSweep_2 | 2019-06-18 | 05pctALGLavender20 | Stress Sweep | 0.5 | 500 | PBS | 0.9 | 153 | 0.7 | Phase Separation | 12 hours at 0.5PSI | Multi Wash |  | 36.3834 | 8.24142 | 37.3052 | 3.40311 | 1.26954 | 0.213824 | 1 | 0.226516 | 95.0666 | 2500.04 | 22.995 | 95.0666
378 | 2019_06_18_TestRheology_05pctAlgLavender20PSI_PBS_StressSweeps_FlowCurves | 0.7_StressSweep_2 | 2019-06-18 | 05pctALGLavender20 | Stress Sweep | 0.5 | 500 | PBS | 0.9 | 153 | 0.7 | Phase Separation | 12 hours at 0.5PSI | Multi Wash |  | 35.6494 | 8.56463 | 36.6637 | 4.14223 | 1.5187 | 0.260264 | 1 | 0.240246 | 100.683 | 2500.04 | 23.003 | 100.683
379 | 2019_06_18_TestRheology_05pctAlgLavender20PSI_PBS_StressSweeps_FlowCurves | 0.7_StressSweep_2 | 2019-06-18 | 05pctALGLavender20 | Stress Sweep | 0.5 | 500 | PBS | 0.9 | 153 | 0.7 | Phase Separation | 12 hours at 0.5PSI | Multi Wash |  | 35.0596 | 8.91643 | 36.1757 | 5.07289 | 1.83515 | 0.318739 | 1 | 0.254322 | 106.299 | 2500.04 | 22.998 | 106.299
380 | 2019_06_18_TestRheology_05pctAlgLavender20PSI_PBS_StressSweeps_FlowCurves | 0.7_StressSweep_2 | 2019-06-18 | 05pctALGLavender20 | Stress Sweep | 0.5 | 500 | PBS | 0.9 | 153 | 0.7 | Phase Separation | 12 hours at 0.5PSI | Multi Wash |  | 34.1957 | 9.28989 | 35.4351 | 6.15357 | 2.18052 | 0.38664 | 1 | 0.271669 | 111.899 | 2500.04 | 22.998 | 111.899
381 | 2019_06_18_TestRheology_05pctAlgLavender20PSI_PBS_StressSweeps_FlowCurves | 0.7_StressSweep_2 | 2019-06-18 | 05pctALGLavender20 | Stress Sweep | 0.5 | 500 | PBS | 0.9 | 153 | 0.7 | Phase Separation | 12 hours at 0.5PSI | Multi Wash |  | 33.3501 | 9.64482 | 34.7168 | 7.48123 | 2.59724 | 0.47006 | 1 | 0.289199 | 117.453 | 2500.05 | 23.007 | 117.453
382 | 2019_06_18_TestRheology_05pctAlgLavender20PSI_PBS_StressSweeps_FlowCurves | 0.7_StressSweep_2 | 2019-06-18 | 05pctALGLavender20 | Stress Sweep | 0.5 | 500 | PBS | 0.9 | 153 | 0.7 | Phase Separation | 12 hours at 0.5PSI | Multi Wash |  | 32.3456 | 10.0268 | 33.864 | 9.0545 | 3.06622 | 0.568911 | 1 | 0.309991 | 123.069 | 2500.01 | 23.003 | 123.069
383 | 2019_06_18_TestRheology_05pctAlgLavender20PSI_PBS_StressSweeps_FlowCurves | 0.7_StressSweep_2 | 2019-06-18 | 05pctALGLavender20 | Stress Sweep | 0.5 | 500 | PBS | 0.9 | 153 | 0.7 | Phase Separation | 12 hours at 0.5PSI | Multi Wash |  | 31.3502 | 10.3295 | 33.0081 | 10.9888 | 3.62721 | 0.690449 | 1 | 0.329486 | 128.653 | 2500.05 | 23.001 | 128.653
384 | 2019_06_18_TestRheology_05pctAlgLavender20PSI_PBS_StressSweeps_FlowCurves | 0.7_StressSweep_2 | 2019-06-18 | 05pctALGLavender20 | Stress Sweep | 0.5 | 500 | PBS | 0.9 | 153 | 0.7 | Phase Separation | 12 hours at 0.5PSI | Multi Wash |  | 30.177 | 10.6542 | 32.0026 | 13.2763 | 4.24876 | 0.834176 | 1 | 0.353058 | 134.316 | 2500.05 | 23.003 | 134.316
385 | 2019_06_18_TestRheology_05pctAlgLavender20PSI_PBS_StressSweeps_FlowCurves | 0.7_StressSweep_2 | 2019-06-18 | 05pctALGLavender20 | Stress Sweep | 0.5 | 500 | PBS | 0.9 | 153 | 0.7 | Phase Separation | 12 hours at 0.5PSI | Multi Wash |  | 28.8898 | 10.946 | 30.8939 | 16.018 | 4.94857 | 1.00644 | 1 | 0.378889 | 139.885 | 2500.01 | 23.003 | 139.885
386 | 2019_06_18_TestRheology_05pctAlgLavender20PSI_PBS_StressSweeps_FlowCurves | 0.7_StressSweep_2 | 2019-06-18 | 05pctALGLavender20 | Stress Sweep | 0.5 | 500 | PBS | 0.9 | 153 | 0.7 | Phase Separation | 12 hours at 0.5PSI | Multi Wash |  | 27.4582 | 11.2442 | 29.6713 | 19.2765 | 5.7196 | 1.21118 | 1 | 0.409504 | 145.486 | 2500.05 | 23.001 | 145.486
387 | 2019_06_18_TestRheology_05pctAlgLavender20PSI_PBS_StressSweeps_FlowCurves | 0.7_StressSweep_2 | 2019-06-18 | 05pctALGLavender20 | Stress Sweep | 0.5 | 500 | PBS | 0.9 | 153 | 0.7 | Phase Separation | 12 hours at 0.5PSI | Multi Wash |  | 25.9228 | 11.4809 | 28.3514 | 23.1911 | 6.57499 | 1.45714 | 1 | 0.44289 | 151.102 | 2500.01 | 22.998 | 151.102
388 | 2019_06_18_TestRheology_05pctAlgLavender20PSI_PBS_StressSweeps_FlowCurves | 0.7_StressSweep_2 | 2019-06-18 | 05pctALGLavender20 | Stress Sweep | 0.5 | 500 | PBS | 0.9 | 153 | 0.7 | Phase Separation | 12 hours at 0.5PSI | Multi Wash |  | 24.2987 | 11.7103 | 26.9732 | 27.8892 | 7.52262 | 1.75233 | 1 | 0.481931 | 156.749 | 2500.04 | 22.987 | 156.749
389 | 2019_06_18_TestRheology_05pctAlgLavender20PSI_PBS_StressSweeps_FlowCurves | 0.7_StressSweep_2 | 2019-06-18 | 05pctALGLavender20 | Stress Sweep | 0.5 | 500 | PBS | 0.9 | 153 | 0.7 | Phase Separation | 12 hours at 0.5PSI | Multi Wash |  | 22.6771 | 11.8436 | 25.5836 | 33.6339 | 8.60477 | 2.11328 | 1 | 0.522274 | 162.303 | 2500.05 | 23.002 | 162.303
390 | 2019_06_18_TestRheology_05pctAlgLavender20PSI_PBS_StressSweeps_FlowCurves | 0.7_StressSweep_2 | 2019-06-18 | 05pctALGLavender20 | Stress Sweep | 0.5 | 500 | PBS | 0.9 | 153 | 0.7 | Phase Separation | 12 hours at 0.5PSI | Multi Wash |  | 21.08 | 11.7749 | 24.1457 | 40.7198 | 9.8321 | 2.5585 | 1 | 0.558583 | 167.965 | 2500.01 | 23.007 | 167.965
391 | 2019_06_18_TestRheology_05pctAlgLavender20PSI_PBS_StressSweeps_FlowCurves | 0.7_StressSweep_2 | 2019-06-18 | 05pctALGLavender20 | Stress Sweep | 0.5 | 500 | PBS | 0.9 | 153 | 0.7 | Phase Separation | 12 hours at 0.5PSI | Multi Wash |  | 19.4539 | 11.4926 | 22.595 | 49.4007 | 11.1621 | 3.10394 | 1 | 0.590762 | 173.582 | 2500.05 | 22.994 | 173.582
392 | 2019_06_18_TestRheology_05pctAlgLavender20PSI_PBS_StressSweeps_FlowCurves | 0.7_StressSweep_2 | 2019-06-18 | 05pctALGLavender20 | Stress Sweep | 0.5 | 500 | PBS | 0.9 | 153 | 0.7 | Phase Separation | 12 hours at 0.5PSI | Multi Wash |  | 17.0025 | 11.2098 | 20.3653 | 58.8792 | 11.9909 | 3.69949 | 1 | 0.659303 | 179.151 | 2500.01 | 23.004 | 179.151
393 | 2019_06_18_TestRheology_05pctAlgLavender20PSI_PBS_StressSweeps_FlowCurves | 0.7_StressSweep_2 | 2019-06-18 | 05pctALGLavender20 | Stress Sweep | 0.5 | 500 | PBS | 0.9 | 153 | 0.7 | Phase Separation | 12 hours at 0.5PSI | Multi Wash |  | 14.0333 | 11.1513 | 17.9244 | 69.4843 | 12.4547 | 4.36583 | 1 | 0.794628 | 184.767 | 2500.01 | 23.006 | 184.767
394 | 2019_06_18_TestRheology_05pctAlgLavender20PSI_PBS_StressSweeps_FlowCurves | 0.7_StressSweep_2 | 2019-06-18 | 05pctALGLavender20 | Stress Sweep | 0.5 | 500 | PBS | 0.9 | 153 | 0.7 | Phase Separation | 12 hours at 0.5PSI | Multi Wash |  | 11.3333 | 10.9234 | 15.7406 | 82.812 | 13.0351 | 5.20323 | 1 | 0.963835 | 190.383 | 2500.02 | 22.993 | 190.383
395 | 2019_06_18_TestRheology_05pctAlgLavender20PSI_PBS_StressSweeps_FlowCurves | 0.7_StressSweep_2 | 2019-06-18 | 05pctALGLavender20 | Stress Sweep | 0.5 | 500 | PBS | 0.9 | 153 | 0.7 | Phase Separation | 12 hours at 0.5PSI | Multi Wash |  | 8.90183 | 10.2924 | 13.608 | 99.6309 | 13.5577 | 6.26 | 1 | 1.15622 | 195.983 | 2500.03 | 22.99 | 195.983
396 | 2019_06_18_TestRheology_05pctAlgLavender20PSI_PBS_StressSweeps_FlowCurves | 0.7_StressSweep_2 | 2019-06-18 | 05pctALGLavender20 | Stress Sweep | 0.5 | 500 | PBS | 0.9 | 153 | 0.7 | Phase Separation | 12 hours at 0.5PSI | Multi Wash |  | 6.72923 | 9.63277 | 11.7504 | 120.64 | 14.1758 | 7.58005 | 1 | 1.43148 | 201.584 | 2500.03 | 23.003 | 201.584
397 | 2019_06_18_TestRheology_05pctAlgLavender20PSI_PBS_StressSweeps_FlowCurves | 0.7_StressSweep_2 | 2019-06-18 | 05pctALGLavender20 | Stress Sweep | 0.5 | 500 | PBS | 0.9 | 153 | 0.7 | Phase Separation | 12 hours at 0.5PSI | Multi Wash |  | 4.93112 | 8.83791 | 10.1205 | 147.297 | 14.9072 | 9.25497 | 1 | 1.79227 | 207.2 | 2500 | 23.002 | 207.2
398 | 2019_06_18_TestRheology_05pctAlgLavender20PSI_PBS_StressSweeps_FlowCurves | 0.7_StressSweep_2 | 2019-06-18 | 05pctALGLavender20 | Stress Sweep | 0.5 | 500 | PBS | 0.9 | 153 | 0.7 | Phase Separation | 12 hours at 0.5PSI | Multi Wash |  | 3.5575 | 7.94826 | 8.70808 | 181.349 | 15.792 | 11.3945 | 1 | 2.23422 | 212.769 | 2500 | 22.991 | 212.769
399 | 2019_06_18_TestRheology_05pctAlgLavender20PSI_PBS_StressSweeps_FlowCurves | 0.7_StressSweep_2 | 2019-06-18 | 05pctALGLavender20 | Stress Sweep | 0.5 | 500 | PBS | 0.9 | 153 | 0.7 | Phase Separation | 12 hours at 0.5PSI | Multi Wash |  | 2.53426 | 7.08652 | 7.52604 | 224.666 | 16.9085 | 14.1162 | 1 | 2.79629 | 218.416 | 2499.98 | 23.008 | 218.416
400 | 2019_06_18_TestRheology_05pctAlgLavender20PSI_PBS_StressSweeps_FlowCurves | 0.7_StressSweep_2 | 2019-06-18 | 05pctALGLavender20 | Stress Sweep | 0.5 | 500 | PBS | 0.9 | 153 | 0.7 | Phase Separation | 12 hours at 0.5PSI | Multi Wash |  | 1.93059 | 6.1263 | 6.4233 | 280.411 | 18.0117 | 17.6188 | 1 | 3.17328 | 223.985 | 2500.03 | 22.994 | 223.985
401 | 2019_06_18_TestRheology_05pctAlgLavender20PSI_PBS_StressSweeps_FlowCurves | 0.7_StressSweep_2 | 2019-06-18 | 05pctALGLavender20 | Stress Sweep | 0.5 | 500 | PBS | 0.9 | 153 | 0.7 | Phase Separation | 12 hours at 0.5PSI | Multi Wash |  | 1.33492 | 5.33048 | 5.49509 | 349.863 | 19.2253 | 21.9825 | 1 | 3.99309 | 229.586 | 2500.03 | 23.005 | 229.586
402 | 2019_06_18_TestRheology_05pctAlgLavender20PSI_PBS_StressSweeps_FlowCurves | 0.8_StressSweep_1 | 2019-06-18 | 05pctALGLavender20 | Stress Sweep | 0.5 | 500 | PBS | 0.9 | 153 | 0.8 | Phase Separation | 12 hours at 0.5PSI | Multi Wash |  | 53.7147 | 11.6712 | 54.9681 | 0.158227 | 0.0869743 | 0.00994169 | 1 | 0.217281 | 5.19481 | 2500.03 |  | 5.19481
403 | 2019_06_18_TestRheology_05pctAlgLavender20PSI_PBS_StressSweeps_FlowCurves | 0.8_StressSweep_1 | 2019-06-18 | 05pctALGLavender20 | Stress Sweep | 0.5 | 500 | PBS | 0.9 | 153 | 0.8 | Phase Separation | 12 hours at 0.5PSI | Multi Wash |  | 53.2848 | 13.4225 | 54.9494 | 0.174743 | 0.0960202 | 0.0109794 | 1 | 0.251901 | 10.8576 | 2500.03 |  | 10.8576
404 | 2019_06_18_TestRheology_05pctAlgLavender20PSI_PBS_StressSweeps_FlowCurves | 0.8_StressSweep_1 | 2019-06-18 | 05pctALGLavender20 | Stress Sweep | 0.5 | 500 | PBS | 0.9 | 153 | 0.8 | Phase Separation | 12 hours at 0.5PSI | Multi Wash |  | 53.3382 | 12.7971 | 54.8519 | 0.229445 | 0.125855 | 0.0144164 | 1 | 0.239924 | 16.5048 | 2500.03 |  | 16.5048
405 | 2019_06_18_TestRheology_05pctAlgLavender20PSI_PBS_StressSweeps_FlowCurves | 0.8_StressSweep_1 | 2019-06-18 | 05pctALGLavender20 | Stress Sweep | 0.5 | 500 | PBS | 0.9 | 153 | 0.8 | Phase Separation | 12 hours at 0.5PSI | Multi Wash |  | 53.7253 | 12.8 | 55.229 | 0.29143 | 0.160954 | 0.0183111 | 1 | 0.238249 | 22.0896 | 2500.03 |  | 22.0896
406 | 2019_06_18_TestRheology_05pctAlgLavender20PSI_PBS_StressSweeps_FlowCurves | 0.8_StressSweep_1 | 2019-06-18 | 05pctALGLavender20 | Stress Sweep | 0.5 | 500 | PBS | 0.9 | 153 | 0.8 | Phase Separation | 12 hours at 0.5PSI | Multi Wash |  | 53.5677 | 12.7329 | 55.0602 | 0.367351 | 0.202264 | 0.0230813 | 1 | 0.237698 | 27.7368 | 2500.03 |  | 27.7368
407 | 2019_06_18_TestRheology_05pctAlgLavender20PSI_PBS_StressSweeps_FlowCurves | 0.8_StressSweep_1 | 2019-06-18 | 05pctALGLavender20 | Stress Sweep | 0.5 | 500 | PBS | 0.9 | 153 | 0.8 | Phase Separation | 12 hours at 0.5PSI | Multi Wash |  | 53.344 | 12.6814 | 54.8307 | 0.461409 | 0.252994 | 0.0289912 | 1 | 0.237728 | 33.3061 | 2500.03 |  | 33.3061
408 | 2019_06_18_TestRheology_05pctAlgLavender20PSI_PBS_StressSweeps_FlowCurves | 0.8_StressSweep_1 | 2019-06-18 | 05pctALGLavender20 | Stress Sweep | 0.5 | 500 | PBS | 0.9 | 153 | 0.8 | Phase Separation | 12 hours at 0.5PSI | Multi Wash |  | 53.5019 | 12.7376 | 54.9972 | 0.58098 | 0.319523 | 0.0365041 | 1 | 0.238078 | 38.9377 | 2500.03 |  | 38.9377
409 | 2019_06_18_TestRheology_05pctAlgLavender20PSI_PBS_StressSweeps_FlowCurves | 0.8_StressSweep_1 | 2019-06-18 | 05pctALGLavender20 | Stress Sweep | 0.5 | 500 | PBS | 0.9 | 153 | 0.8 | Phase Separation | 12 hours at 0.5PSI | Multi Wash |  | 53.1162 | 12.695 | 54.6122 | 0.72628 | 0.396638 | 0.0456335 | 1 | 0.239005 | 44.5537 | 2500.03 |  | 44.5537
410 | 2019_06_18_TestRheology_05pctAlgLavender20PSI_PBS_StressSweeps_FlowCurves | 0.8_StressSweep_1 | 2019-06-18 | 05pctALGLavender20 | Stress Sweep | 0.5 | 500 | PBS | 0.9 | 153 | 0.8 | Phase Separation | 12 hours at 0.5PSI | Multi Wash |  | 53.3035 | 12.7798 | 54.8141 | 0.913964 | 0.500981 | 0.0574261 | 1 | 0.239755 | 50.1541 | 2500.04 |  | 50.1541
411 | 2019_06_18_TestRheology_05pctAlgLavender20PSI_PBS_StressSweeps_FlowCurves | 0.8_StressSweep_1 | 2019-06-18 | 05pctALGLavender20 | Stress Sweep | 0.5 | 500 | PBS | 0.9 | 153 | 0.8 | Phase Separation | 12 hours at 0.5PSI | Multi Wash |  | 52.7005 | 12.7486 | 54.2206 | 1.13416 | 0.61495 | 0.0712616 | 1 | 0.241907 | 55.7545 | 2500.06 |  | 55.7545
412 | 2019_06_18_TestRheology_05pctAlgLavender20PSI_PBS_StressSweeps_FlowCurves | 0.8_StressSweep_1 | 2019-06-18 | 05pctALGLavender20 | Stress Sweep | 0.5 | 500 | PBS | 0.9 | 153 | 0.8 | Phase Separation | 12 hours at 0.5PSI | Multi Wash |  | 52.7232 | 12.817 | 54.2587 | 1.42257 | 0.771868 | 0.0893827 | 1 | 0.243099 | 61.4017 | 2500.03 |  | 61.4017
413 | 2019_06_18_TestRheology_05pctAlgLavender20PSI_PBS_StressSweeps_FlowCurves | 0.8_StressSweep_1 | 2019-06-18 | 05pctALGLavender20 | Stress Sweep | 0.5 | 500 | PBS | 0.9 | 153 | 0.8 | Phase Separation | 12 hours at 0.5PSI | Multi Wash |  | 52.3407 | 12.8757 | 53.9011 | 1.76454 | 0.951105 | 0.110869 | 1 | 0.245998 | 66.9709 | 2500.04 |  | 66.9709
414 | 2019_06_18_TestRheology_05pctAlgLavender20PSI_PBS_StressSweeps_FlowCurves | 0.8_StressSweep_1 | 2019-06-18 | 05pctALGLavender20 | Stress Sweep | 0.5 | 500 | PBS | 0.9 | 153 | 0.8 | Phase Separation | 12 hours at 0.5PSI | Multi Wash |  | 51.9582 | 12.9168 | 53.5397 | 2.19116 | 1.17314 | 0.137675 | 1 | 0.2486 | 72.6181 | 2500 |  | 72.6181
415 | 2019_06_18_TestRheology_05pctAlgLavender20PSI_PBS_StressSweeps_FlowCurves | 0.8_StressSweep_1 | 2019-06-18 | 05pctALGLavender20 | Stress Sweep | 0.5 | 500 | PBS | 0.9 | 153 | 0.8 | Phase Separation | 12 hours at 0.5PSI | Multi Wash |  | 51.7088 | 13.0125 | 53.3209 | 2.72168 | 1.45123 | 0.171008 | 1 | 0.251649 | 78.2341 | 2500.01 |  | 78.2341
416 | 2019_06_18_TestRheology_05pctAlgLavender20PSI_PBS_StressSweeps_FlowCurves | 0.8_StressSweep_1 | 2019-06-18 | 05pctALGLavender20 | Stress Sweep | 0.5 | 500 | PBS | 0.9 | 153 | 0.8 | Phase Separation | 12 hours at 0.5PSI | Multi Wash |  | 51.3315 | 13.1145 | 52.9803 | 3.36576 | 1.78319 | 0.211477 | 1 | 0.255486 | 83.9125 | 2500 |  | 83.9125
417 | 2019_06_18_TestRheology_05pctAlgLavender20PSI_PBS_StressSweeps_FlowCurves | 0.8_StressSweep_1 | 2019-06-18 | 05pctALGLavender20 | Stress Sweep | 0.5 | 500 | PBS | 0.9 | 153 | 0.8 | Phase Separation | 12 hours at 0.5PSI | Multi Wash |  | 50.9666 | 13.2394 | 52.6581 | 4.15917 | 2.19014 | 0.261329 | 1 | 0.259766 | 89.4662 | 2500 |  | 89.4662
418 | 2019_06_18_TestRheology_05pctAlgLavender20PSI_PBS_StressSweeps_FlowCurves | 0.8_StressSweep_1 | 2019-06-18 | 05pctALGLavender20 | Stress Sweep | 0.5 | 500 | PBS | 0.9 | 153 | 0.8 | Phase Separation | 12 hours at 0.5PSI | Multi Wash |  | 50.3867 | 13.3729 | 52.1311 | 5.10156 | 2.6595 | 0.320541 | 1 | 0.265405 | 95.1134 | 2500 |  | 95.1134
419 | 2019_06_18_TestRheology_05pctAlgLavender20PSI_PBS_StressSweeps_FlowCurves | 0.8_StressSweep_1 | 2019-06-18 | 05pctALGLavender20 | Stress Sweep | 0.5 | 500 | PBS | 0.9 | 153 | 0.8 | Phase Separation | 12 hours at 0.5PSI | Multi Wash |  | 49.8357 | 13.531 | 51.64 | 6.25442 | 3.22978 | 0.392977 | 1 | 0.271513 | 100.761 | 2500 |  | 100.761
420 | 2019_06_18_TestRheology_05pctAlgLavender20PSI_PBS_StressSweeps_FlowCurves | 0.8_StressSweep_1 | 2019-06-18 | 05pctALGLavender20 | Stress Sweep | 0.5 | 500 | PBS | 0.9 | 153 | 0.8 | Phase Separation | 12 hours at 0.5PSI | Multi Wash |  | 49.0828 | 13.7053 | 50.9604 | 7.61167 | 3.87894 | 0.478255 | 1 | 0.279228 | 106.377 | 2500.01 |  | 106.377
421 | 2019_06_18_TestRheology_05pctAlgLavender20PSI_PBS_StressSweeps_FlowCurves | 0.8_StressSweep_1 | 2019-06-18 | 05pctALGLavender20 | Stress Sweep | 0.5 | 500 | PBS | 0.9 | 153 | 0.8 | Phase Separation | 12 hours at 0.5PSI | Multi Wash |  | 48.5184 | 13.8035 | 50.4437 | 9.35708 | 4.72005 | 0.587922 | 1 | 0.2845 | 111.93 | 2500.05 |  | 111.93
422 | 2019_06_18_TestRheology_05pctAlgLavender20PSI_PBS_StressSweeps_FlowCurves | 0.8_StressSweep_1 | 2019-06-18 | 05pctALGLavender20 | Stress Sweep | 0.5 | 500 | PBS | 0.9 | 153 | 0.8 | Phase Separation | 12 hours at 0.5PSI | Multi Wash |  | 47.5144 | 14.0561 | 49.5499 | 11.2535 | 5.57611 | 0.707081 | 1 | 0.295828 | 117.453 | 2500.01 |  | 117.453
423 | 2019_06_18_TestRheology_05pctAlgLavender20PSI_PBS_StressSweeps_FlowCurves | 0.8_StressSweep_1 | 2019-06-18 | 05pctALGLavender20 | Stress Sweep | 0.5 | 500 | PBS | 0.9 | 153 | 0.8 | Phase Separation | 12 hours at 0.5PSI | Multi Wash |  | 46.5597 | 14.1966 | 48.676 | 13.6301 | 6.63459 | 0.856405 | 1 | 0.304912 | 123.162 | 2500.01 |  | 123.162
424 | 2019_06_18_TestRheology_05pctAlgLavender20PSI_PBS_StressSweeps_FlowCurves | 0.8_StressSweep_1 | 2019-06-18 | 05pctALGLavender20 | Stress Sweep | 0.5 | 500 | PBS | 0.9 | 153 | 0.8 | Phase Separation | 12 hours at 0.5PSI | Multi Wash |  | 45.4063 | 14.3701 | 47.626 | 16.3798 | 7.80102 | 1.02917 | 1 | 0.316478 | 128.778 | 2500.01 |  | 128.778
425 | 2019_06_18_TestRheology_05pctAlgLavender20PSI_PBS_StressSweeps_FlowCurves | 0.8_StressSweep_1 | 2019-06-18 | 05pctALGLavender20 | Stress Sweep | 0.5 | 500 | PBS | 0.9 | 153 | 0.8 | Phase Separation | 12 hours at 0.5PSI | Multi Wash |  | 44.0951 | 14.4983 | 46.4174 | 19.6213 | 9.10769 | 1.23284 | 1 | 0.328795 | 134.363 | 2500.05 |  | 134.363
426 | 2019_06_18_TestRheology_05pctAlgLavender20PSI_PBS_StressSweeps_FlowCurves | 0.8_StressSweep_1 | 2019-06-18 | 05pctALGLavender20 | Stress Sweep | 0.5 | 500 | PBS | 0.9 | 153 | 0.8 | Phase Separation | 12 hours at 0.5PSI | Multi Wash |  | 42.584 | 14.6415 | 45.0308 | 23.3518 | 10.5155 | 1.46724 | 1 | 0.343827 | 139.979 | 2500.01 |  | 139.979
427 | 2019_06_18_TestRheology_05pctAlgLavender20PSI_PBS_StressSweeps_FlowCurves | 0.8_StressSweep_1 | 2019-06-18 | 05pctALGLavender20 | Stress Sweep | 0.5 | 500 | PBS | 0.9 | 153 | 0.8 | Phase Separation | 12 hours at 0.5PSI | Multi Wash |  | 40.8473 | 14.7766 | 43.4379 | 27.6235 | 11.9991 | 1.73563 | 1 | 0.361751 | 145.548 | 2500.01 |  | 145.548
428 | 2019_06_18_TestRheology_05pctAlgLavender20PSI_PBS_StressSweeps_FlowCurves | 0.8_StressSweep_1 | 2019-06-18 | 05pctALGLavender20 | Stress Sweep | 0.5 | 500 | PBS | 0.9 | 153 | 0.8 | Phase Separation | 12 hours at 0.5PSI | Multi Wash |  | 38.8365 | 14.942 | 41.6118 | 32.4204 | 13.4907 | 2.03703 | 1 | 0.384741 | 151.18 | 2500.01 |  | 151.18
429 | 2019_06_18_TestRheology_05pctAlgLavender20PSI_PBS_StressSweeps_FlowCurves | 0.8_StressSweep_1 | 2019-06-18 | 05pctALGLavender20 | Stress Sweep | 0.5 | 500 | PBS | 0.9 | 153 | 0.8 | Phase Separation | 12 hours at 0.5PSI | Multi Wash |  | 36.5182 | 15.2171 | 39.5618 | 37.7024 | 14.9158 | 2.36891 | 1 | 0.4167 | 156.796 | 2500.01 |  | 156.796
430 | 2019_06_18_TestRheology_05pctAlgLavender20PSI_PBS_StressSweeps_FlowCurves | 0.8_StressSweep_1 | 2019-06-18 | 05pctALGLavender20 | Stress Sweep | 0.5 | 500 | PBS | 0.9 | 153 | 0.8 | Phase Separation | 12 hours at 0.5PSI | Multi Wash |  | 33.6246 | 15.7056 | 37.1117 | 43.128 | 16.0056 | 2.70981 | 1 | 0.467085 | 162.365 | 2500.01 |  | 162.365
431 | 2019_06_18_TestRheology_05pctAlgLavender20PSI_PBS_StressSweeps_FlowCurves | 0.8_StressSweep_1 | 2019-06-18 | 05pctALGLavender20 | Stress Sweep | 0.5 | 500 | PBS | 0.9 | 153 | 0.8 | Phase Separation | 12 hours at 0.5PSI | Multi Wash |  | 29.1423 | 17.0669 | 33.7721 | 47.0132 | 15.8774 | 2.95393 | 1 | 0.585641 | 167.981 | 2500.05 |  | 167.981
432 | 2019_06_18_TestRheology_05pctAlgLavender20PSI_PBS_StressSweeps_FlowCurves | 0.8_StressSweep_1 | 2019-06-18 | 05pctALGLavender20 | Stress Sweep | 0.5 | 500 | PBS | 0.9 | 153 | 0.8 | Phase Separation | 12 hours at 0.5PSI | Multi Wash |  | 24.4192 | 18.8409 | 30.8428 | 51.5861 | 15.9106 | 3.24125 | 1 | 0.771559 | 173.566 | 2500.01 |  | 173.566
433 | 2019_06_18_TestRheology_05pctAlgLavender20PSI_PBS_StressSweeps_FlowCurves | 0.8_StressSweep_1 | 2019-06-18 | 05pctALGLavender20 | Stress Sweep | 0.5 | 500 | PBS | 0.9 | 153 | 0.8 | Phase Separation | 12 hours at 0.5PSI | Multi Wash |  | 20.6521 | 19.2758 | 28.2501 | 59.5303 | 16.8173 | 3.7404 | 1 | 0.93336 | 179.166 | 2500.05 |  | 179.166
434 | 2019_06_18_TestRheology_05pctAlgLavender20PSI_PBS_StressSweeps_FlowCurves | 0.8_StressSweep_1 | 2019-06-18 | 05pctALGLavender20 | Stress Sweep | 0.5 | 500 | PBS | 0.9 | 153 | 0.8 | Phase Separation | 12 hours at 0.5PSI | Multi Wash |  | 16.758 | 19.3792 | 25.62 | 69.1568 | 17.718 | 4.34525 | 1 | 1.15642 | 184.751 | 2500.04 |  | 184.751
435 | 2019_06_18_TestRheology_05pctAlgLavender20PSI_PBS_StressSweeps_FlowCurves | 0.8_StressSweep_1 | 2019-06-18 | 05pctALGLavender20 | Stress Sweep | 0.5 | 500 | PBS | 0.9 | 153 | 0.8 | Phase Separation | 12 hours at 0.5PSI | Multi Wash |  | 13.7097 | 18.3595 | 22.9135 | 82.7728 | 18.9661 | 5.20077 | 1 | 1.33916 | 190.352 | 2500.02 |  | 190.352
436 | 2019_06_18_TestRheology_05pctAlgLavender20PSI_PBS_StressSweeps_FlowCurves | 0.8_StressSweep_1 | 2019-06-18 | 05pctALGLavender20 | Stress Sweep | 0.5 | 500 | PBS | 0.9 | 153 | 0.8 | Phase Separation | 12 hours at 0.5PSI | Multi Wash |  | 11.21 | 17.1195 | 20.4631 | 100.298 | 20.5241 | 6.30192 | 1 | 1.52717 | 195.983 | 2500.01 |  | 195.983
437 | 2019_06_18_TestRheology_05pctAlgLavender20PSI_PBS_StressSweeps_FlowCurves | 0.8_StressSweep_1 | 2019-06-18 | 05pctALGLavender20 | Stress Sweep | 0.5 | 500 | PBS | 0.9 | 153 | 0.8 | Phase Separation | 12 hours at 0.5PSI | Multi Wash |  | 9.06831 | 15.7022 | 18.1326 | 122.444 | 22.2024 | 7.69341 | 1 | 1.73154 | 201.599 | 2499.98 |  | 201.599
438 | 2019_06_18_TestRheology_05pctAlgLavender20PSI_PBS_StressSweeps_FlowCurves | 0.8_StressSweep_1 | 2019-06-18 | 05pctALGLavender20 | Stress Sweep | 0.5 | 500 | PBS | 0.9 | 153 | 0.8 | Phase Separation | 12 hours at 0.5PSI | Multi Wash |  | 7.30956 | 14.2382 | 16.0049 | 150.471 | 24.0828 | 9.4544 | 1 | 1.94789 | 207.2 | 2500.03 |  | 207.2
439 | 2019_06_18_TestRheology_05pctAlgLavender20PSI_PBS_StressSweeps_FlowCurves | 0.8_StressSweep_1 | 2019-06-18 | 05pctALGLavender20 | Stress Sweep | 0.5 | 500 | PBS | 0.9 | 153 | 0.8 | Phase Separation | 12 hours at 0.5PSI | Multi Wash |  | 5.72262 | 12.868 | 14.0831 | 185.286 | 26.094 | 11.6419 | 1 | 2.24862 | 212.769 | 2500.03 |  | 212.769
440 | 2019_06_18_TestRheology_05pctAlgLavender20PSI_PBS_StressSweeps_FlowCurves | 0.8_StressSweep_1 | 2019-06-18 | 05pctALGLavender20 | Stress Sweep | 0.5 | 500 | PBS | 0.9 | 153 | 0.8 | Phase Separation | 12 hours at 0.5PSI | Multi Wash |  | 4.32891 | 11.56 | 12.3439 | 228.769 | 28.2391 | 14.374 | 1 | 2.67041 | 218.369 | 2500.03 |  | 218.369
441 | 2019_06_18_TestRheology_05pctAlgLavender20PSI_PBS_StressSweeps_FlowCurves | 0.8_StressSweep_1 | 2019-06-18 | 05pctALGLavender20 | Stress Sweep | 0.5 | 500 | PBS | 0.9 | 153 | 0.8 | Phase Separation | 12 hours at 0.5PSI | Multi Wash |  | 3.2107 | 10.3677 | 10.8534 | 283.592 | 30.7794 | 17.8186 | 1 | 3.22909 | 223.985 | 2500.03 |  | 223.985
442 | 2019_06_18_TestRheology_05pctAlgLavender20PSI_PBS_StressSweeps_FlowCurves | 0.8_StressSweep_1 | 2019-06-18 | 05pctALGLavender20 | Stress Sweep | 0.5 | 500 | PBS | 0.9 | 153 | 0.8 | Phase Separation | 12 hours at 0.5PSI | Multi Wash |  | 2.33522 | 9.23129 | 9.52208 | 352.851 | 33.5987 | 22.1703 | 1 | 3.95306 | 229.601 | 2500.04 |  | 229.601
443 | 2019_06_18_TestRheology_05pctAlgLavender20PSI_PBS_StressSweeps_FlowCurves | 0.8_StressSweep_2 | 2019-06-18 | 05pctALGLavender20 | Stress Sweep | 0.5 | 500 | PBS | 0.9 | 153 | 0.8 | Phase Separation | 12 hours at 0.5PSI | Multi Wash |  | 55.2891 | 15.6268 | 57.455 | 0.124718 | 0.0716567 | 0.00783626 | 1 | 0.282638 | 5.19481 | 2500.01 |  | 5.19481
444 | 2019_06_18_TestRheology_05pctAlgLavender20PSI_PBS_StressSweeps_FlowCurves | 0.8_StressSweep_2 | 2019-06-18 | 05pctALGLavender20 | Stress Sweep | 0.5 | 500 | PBS | 0.9 | 153 | 0.8 | Phase Separation | 12 hours at 0.5PSI | Multi Wash |  | 54.8417 | 15.5842 | 57.013 | 0.156818 | 0.0894066 | 0.00985316 | 1 | 0.284167 | 10.8732 | 2500.03 |  | 10.8732
445 | 2019_06_18_TestRheology_05pctAlgLavender20PSI_PBS_StressSweeps_FlowCurves | 0.8_StressSweep_2 | 2019-06-18 | 05pctALGLavender20 | Stress Sweep | 0.5 | 500 | PBS | 0.9 | 153 | 0.8 | Phase Separation | 12 hours at 0.5PSI | Multi Wash |  | 55.2216 | 16.103 | 57.5216 | 0.192083 | 0.110489 | 0.0120689 | 1 | 0.291607 | 16.4424 | 2500.03 |  | 16.4424
446 | 2019_06_18_TestRheology_05pctAlgLavender20PSI_PBS_StressSweeps_FlowCurves | 0.8_StressSweep_2 | 2019-06-18 | 05pctALGLavender20 | Stress Sweep | 0.5 | 500 | PBS | 0.9 | 153 | 0.8 | Phase Separation | 12 hours at 0.5PSI | Multi Wash |  | 55.0742 | 15.9948 | 57.3498 | 0.24284 | 0.139268 | 0.0152581 | 1 | 0.290423 | 22.0428 | 2500.03 |  | 22.0428
447 | 2019_06_18_TestRheology_05pctAlgLavender20PSI_PBS_StressSweeps_FlowCurves | 0.8_StressSweep_2 | 2019-06-18 | 05pctALGLavender20 | Stress Sweep | 0.5 | 500 | PBS | 0.9 | 153 | 0.8 | Phase Separation | 12 hours at 0.5PSI | Multi Wash |  | 54.7422 | 16.0483 | 57.0461 | 0.303664 | 0.173229 | 0.0190798 | 1 | 0.293161 | 27.6588 | 2500.03 |  | 27.6588
448 | 2019_06_18_TestRheology_05pctAlgLavender20PSI_PBS_StressSweeps_FlowCurves | 0.8_StressSweep_2 | 2019-06-18 | 05pctALGLavender20 | Stress Sweep | 0.5 | 500 | PBS | 0.9 | 153 | 0.8 | Phase Separation | 12 hours at 0.5PSI | Multi Wash |  | 54.643 | 16.0937 | 56.9638 | 0.38074 | 0.216884 | 0.0239226 | 1 | 0.294524 | 33.2749 | 2500.03 |  | 33.2749
449 | 2019_06_18_TestRheology_05pctAlgLavender20PSI_PBS_StressSweeps_FlowCurves | 0.8_StressSweep_2 | 2019-06-18 | 05pctALGLavender20 | Stress Sweep | 0.5 | 500 | PBS | 0.9 | 153 | 0.8 | Phase Separation | 12 hours at 0.5PSI | Multi Wash |  | 54.4848 | 15.9477 | 56.7708 | 0.482423 | 0.273876 | 0.0303115 | 1 | 0.2927 | 38.8597 | 2500.03 |  | 38.8597
450 | 2019_06_18_TestRheology_05pctAlgLavender20PSI_PBS_StressSweeps_FlowCurves | 0.8_StressSweep_2 | 2019-06-18 | 05pctALGLavender20 | Stress Sweep | 0.5 | 500 | PBS | 0.9 | 153 | 0.8 | Phase Separation | 12 hours at 0.5PSI | Multi Wash |  | 53.9953 | 15.6704 | 56.2233 | 0.612975 | 0.344635 | 0.0385144 | 1 | 0.290218 | 44.5381 | 2500.03 |  | 44.5381
451 | 2019_06_18_TestRheology_05pctAlgLavender20PSI_PBS_StressSweeps_FlowCurves | 0.8_StressSweep_2 | 2019-06-18 | 05pctALGLavender20 | Stress Sweep | 0.5 | 500 | PBS | 0.9 | 153 | 0.8 | Phase Separation | 12 hours at 0.5PSI | Multi Wash |  | 53.9595 | 15.6832 | 56.1924 | 0.770962 | 0.433222 | 0.048441 | 1 | 0.290648 | 50.0761 | 2500.03 |  | 50.0761
452 | 2019_06_18_TestRheology_05pctAlgLavender20PSI_PBS_StressSweeps_FlowCurves | 0.8_StressSweep_2 | 2019-06-18 | 05pctALGLavender20 | Stress Sweep | 0.5 | 500 | PBS | 0.9 | 153 | 0.8 | Phase Separation | 12 hours at 0.5PSI | Multi Wash |  | 53.4684 | 15.4628 | 55.6594 | 0.974962 | 0.542658 | 0.0612587 | 1 | 0.289195 | 55.7233 | 2500.03 |  | 55.7233
453 | 2019_06_18_TestRheology_05pctAlgLavender20PSI_PBS_StressSweeps_FlowCurves | 0.8_StressSweep_2 | 2019-06-18 | 05pctALGLavender20 | Stress Sweep | 0.5 | 500 | PBS | 0.9 | 153 | 0.8 | Phase Separation | 12 hours at 0.5PSI | Multi Wash |  | 53.1112 | 15.2297 | 55.2517 | 1.23616 | 0.682998 | 0.0776701 | 1 | 0.286751 | 61.1989 | 2500.03 |  | 61.1989
454 | 2019_06_18_TestRheology_05pctAlgLavender20PSI_PBS_StressSweeps_FlowCurves | 0.8_StressSweep_2 | 2019-06-18 | 05pctALGLavender20 | Stress Sweep | 0.5 | 500 | PBS | 0.9 | 153 | 0.8 | Phase Separation | 12 hours at 0.5PSI | Multi Wash |  | 52.7522 | 15.0597 | 54.8597 | 1.56011 | 0.855872 | 0.0980246 | 1 | 0.285479 | 66.7681 | 2500.03 |  | 66.7681
455 | 2019_06_18_TestRheology_05pctAlgLavender20PSI_PBS_StressSweeps_FlowCurves | 0.8_StressSweep_2 | 2019-06-18 | 05pctALGLavender20 | Stress Sweep | 0.5 | 500 | PBS | 0.9 | 153 | 0.8 | Phase Separation | 12 hours at 0.5PSI | Multi Wash |  | 52.3977 | 14.884 | 54.4707 | 1.96918 | 1.07263 | 0.123727 | 1 | 0.284059 | 72.4777 | 2500.03 |  | 72.4777
456 | 2019_06_18_TestRheology_05pctAlgLavender20PSI_PBS_StressSweeps_FlowCurves | 0.8_StressSweep_2 | 2019-06-18 | 05pctALGLavender20 | Stress Sweep | 0.5 | 500 | PBS | 0.9 | 153 | 0.8 | Phase Separation | 12 hours at 0.5PSI | Multi Wash |  | 51.8196 | 14.6907 | 53.8617 | 2.47275 | 1.33187 | 0.155367 | 1 | 0.283497 | 78.0937 | 2500.03 |  | 78.0937
457 | 2019_06_18_TestRheology_05pctAlgLavender20PSI_PBS_StressSweeps_FlowCurves | 0.8_StressSweep_2 | 2019-06-18 | 05pctALGLavender20 | Stress Sweep | 0.5 | 500 | PBS | 0.9 | 153 | 0.8 | Phase Separation | 12 hours at 0.5PSI | Multi Wash |  | 51.4389 | 14.5564 | 53.4588 | 3.10619 | 1.66053 | 0.195167 | 1 | 0.282984 | 83.6473 | 2500.03 |  | 83.6473
458 | 2019_06_18_TestRheology_05pctAlgLavender20PSI_PBS_StressSweeps_FlowCurves | 0.8_StressSweep_2 | 2019-06-18 | 05pctALGLavender20 | Stress Sweep | 0.5 | 500 | PBS | 0.9 | 153 | 0.8 | Phase Separation | 12 hours at 0.5PSI | Multi Wash |  | 50.9209 | 14.4549 | 52.9328 | 3.87884 | 2.05318 | 0.243714 | 1 | 0.283869 | 89.1698 | 2500.04 |  | 89.1698
459 | 2019_06_18_TestRheology_05pctAlgLavender20PSI_PBS_StressSweeps_FlowCurves | 0.8_StressSweep_2 | 2019-06-18 | 05pctALGLavender20 | Stress Sweep | 0.5 | 500 | PBS | 0.9 | 153 | 0.8 | Phase Separation | 12 hours at 0.5PSI | Multi Wash |  | 50.4373 | 14.3744 | 52.4456 | 4.83809 | 2.53737 | 0.303986 | 1 | 0.284996 | 94.8794 | 2500.04 |  | 94.8794
460 | 2019_06_18_TestRheology_05pctAlgLavender20PSI_PBS_StressSweeps_FlowCurves | 0.8_StressSweep_2 | 2019-06-18 | 05pctALGLavender20 | Stress Sweep | 0.5 | 500 | PBS | 0.9 | 153 | 0.8 | Phase Separation | 12 hours at 0.5PSI | Multi Wash |  | 49.7456 | 14.3288 | 51.7681 | 5.9817 | 3.09661 | 0.375841 | 1 | 0.288041 | 100.495 | 2500.04 |  | 100.495
461 | 2019_06_18_TestRheology_05pctAlgLavender20PSI_PBS_StressSweeps_FlowCurves | 0.8_StressSweep_2 | 2019-06-18 | 05pctALGLavender20 | Stress Sweep | 0.5 | 500 | PBS | 0.9 | 153 | 0.8 | Phase Separation | 12 hours at 0.5PSI | Multi Wash |  | 49.1719 | 14.2792 | 51.2032 | 7.41747 | 3.79798 | 0.466054 | 1 | 0.290394 | 105.987 | 2500.02 |  | 105.987
462 | 2019_06_18_TestRheology_05pctAlgLavender20PSI_PBS_StressSweeps_FlowCurves | 0.8_StressSweep_2 | 2019-06-18 | 05pctALGLavender20 | Stress Sweep | 0.5 | 500 | PBS | 0.9 | 153 | 0.8 | Phase Separation | 12 hours at 0.5PSI | Multi Wash |  | 48.4021 | 14.2842 | 50.4659 | 9.10939 | 4.59713 | 0.57236 | 1 | 0.295116 | 111.696 | 2500.04 |  | 111.696
463 | 2019_06_18_TestRheology_05pctAlgLavender20PSI_PBS_StressSweeps_FlowCurves | 0.8_StressSweep_2 | 2019-06-18 | 05pctALGLavender20 | Stress Sweep | 0.5 | 500 | PBS | 0.9 | 153 | 0.8 | Phase Separation | 12 hours at 0.5PSI | Multi Wash |  | 47.5317 | 14.2892 | 49.6331 | 11.1429 | 5.53057 | 0.70013 | 1 | 0.300624 | 117.297 | 2500.03 |  | 117.297
464 | 2019_06_18_TestRheology_05pctAlgLavender20PSI_PBS_StressSweeps_FlowCurves | 0.8_StressSweep_2 | 2019-06-18 | 05pctALGLavender20 | Stress Sweep | 0.5 | 500 | PBS | 0.9 | 153 | 0.8 | Phase Separation | 12 hours at 0.5PSI | Multi Wash |  | 46.5621 | 14.3009 | 48.7088 | 13.5714 | 6.61046 | 0.852716 | 1 | 0.307136 | 122.85 | 2500.04 |  | 122.85
465 | 2019_06_18_TestRheology_05pctAlgLavender20PSI_PBS_StressSweeps_FlowCurves | 0.8_StressSweep_2 | 2019-06-18 | 05pctALGLavender20 | Stress Sweep | 0.5 | 500 | PBS | 0.9 | 153 | 0.8 | Phase Separation | 12 hours at 0.5PSI | Multi Wash |  | 45.4412 | 14.3373 | 47.6494 | 16.4198 | 7.82395 | 1.03169 | 1 | 0.315513 | 128.482 | 2500.04 |  | 128.482
466 | 2019_06_18_TestRheology_05pctAlgLavender20PSI_PBS_StressSweeps_FlowCurves | 0.8_StressSweep_2 | 2019-06-18 | 05pctALGLavender20 | Stress Sweep | 0.5 | 500 | PBS | 0.9 | 153 | 0.8 | Phase Separation | 12 hours at 0.5PSI | Multi Wash |  | 44.1628 | 14.36 | 46.4388 | 19.764 | 9.17814 | 1.24181 | 1 | 0.325161 | 134.067 | 2500.02 |  | 134.067
467 | 2019_06_18_TestRheology_05pctAlgLavender20PSI_PBS_StressSweeps_FlowCurves | 0.8_StressSweep_2 | 2019-06-18 | 05pctALGLavender20 | Stress Sweep | 0.5 | 500 | PBS | 0.9 | 153 | 0.8 | Phase Separation | 12 hours at 0.5PSI | Multi Wash |  | 42.7121 | 14.4104 | 45.0775 | 23.6276 | 10.6508 | 1.48457 | 1 | 0.337385 | 139.683 | 2500.04 |  | 139.683
468 | 2019_06_18_TestRheology_05pctAlgLavender20PSI_PBS_StressSweeps_FlowCurves | 0.8_StressSweep_2 | 2019-06-18 | 05pctALGLavender20 | Stress Sweep | 0.5 | 500 | PBS | 0.9 | 153 | 0.8 | Phase Separation | 12 hours at 0.5PSI | Multi Wash |  | 41.0131 | 14.4387 | 43.4804 | 28.0461 | 12.1946 | 1.76219 | 1 | 0.352051 | 145.283 | 2500.02 |  | 145.283
469 | 2019_06_18_TestRheology_05pctAlgLavender20PSI_PBS_StressSweeps_FlowCurves | 0.8_StressSweep_2 | 2019-06-18 | 05pctALGLavender20 | Stress Sweep | 0.5 | 500 | PBS | 0.9 | 153 | 0.8 | Phase Separation | 12 hours at 0.5PSI | Multi Wash |  | 39.1308 | 14.5806 | 41.759 | 33.0302 | 13.7931 | 2.07535 | 1 | 0.372611 | 150.899 | 2500.04 |  | 150.899
470 | 2019_06_18_TestRheology_05pctAlgLavender20PSI_PBS_StressSweeps_FlowCurves | 0.8_StressSweep_2 | 2019-06-18 | 05pctALGLavender20 | Stress Sweep | 0.5 | 500 | PBS | 0.9 | 153 | 0.8 | Phase Separation | 12 hours at 0.5PSI | Multi Wash |  | 36.8972 | 14.7824 | 39.7483 | 38.5129 | 15.3082 | 2.41984 | 1 | 0.400637 | 156.499 | 2500.04 |  | 156.499
471 | 2019_06_18_TestRheology_05pctAlgLavender20PSI_PBS_StressSweeps_FlowCurves | 0.8_StressSweep_2 | 2019-06-18 | 05pctALGLavender20 | Stress Sweep | 0.5 | 500 | PBS | 0.9 | 153 | 0.8 | Phase Separation | 12 hours at 0.5PSI | Multi Wash |  | 34.5336 | 15.1021 | 37.6914 | 44.7974 | 16.8848 | 2.81471 | 1 | 0.437318 | 162.084 | 2500.04 |  | 162.084
472 | 2019_06_18_TestRheology_05pctAlgLavender20PSI_PBS_StressSweeps_FlowCurves | 0.8_StressSweep_2 | 2019-06-18 | 05pctALGLavender20 | Stress Sweep | 0.5 | 500 | PBS | 0.9 | 153 | 0.8 | Phase Separation | 12 hours at 0.5PSI | Multi Wash |  | 31.723 | 15.6519 | 35.3741 | 51.4967 | 18.2165 | 3.23563 | 1 | 0.493392 | 167.685 | 2500.04 |  | 167.685
473 | 2019_06_18_TestRheology_05pctAlgLavender20PSI_PBS_StressSweeps_FlowCurves | 0.8_StressSweep_2 | 2019-06-18 | 05pctALGLavender20 | Stress Sweep | 0.5 | 500 | PBS | 0.9 | 153 | 0.8 | Phase Separation | 12 hours at 0.5PSI | Multi Wash |  | 28.613 | 16.2977 | 32.929 | 59.0513 | 19.445 | 3.7103 | 1 | 0.569591 | 173.301 | 2500.04 |  | 173.301
474 | 2019_06_18_TestRheology_05pctAlgLavender20PSI_PBS_StressSweeps_FlowCurves | 0.8_StressSweep_2 | 2019-06-18 | 05pctALGLavender20 | Stress Sweep | 0.5 | 500 | PBS | 0.9 | 153 | 0.8 | Phase Separation | 12 hours at 0.5PSI | Multi Wash |  | 25.3778 | 16.8917 | 30.4855 | 68.0468 | 20.7444 | 4.27551 | 1 | 0.665611 | 178.932 | 2500.04 |  | 178.932
475 | 2019_06_18_TestRheology_05pctAlgLavender20PSI_PBS_StressSweeps_FlowCurves | 0.8_StressSweep_2 | 2019-06-18 | 05pctALGLavender20 | Stress Sweep | 0.5 | 500 | PBS | 0.9 | 153 | 0.8 | Phase Separation | 12 hours at 0.5PSI | Multi Wash |  | 22.1695 | 17.0028 | 27.9389 | 79.3918 | 22.1812 | 4.98834 | 1 | 0.766947 | 184.533 | 2500.03 |  | 184.533
476 | 2019_06_18_TestRheology_05pctAlgLavender20PSI_PBS_StressSweeps_FlowCurves | 0.8_StressSweep_2 | 2019-06-18 | 05pctALGLavender20 | Stress Sweep | 0.5 | 500 | PBS | 0.9 | 153 | 0.8 | Phase Separation | 12 hours at 0.5PSI | Multi Wash |  | 18.7077 | 17.2076 | 25.4181 | 92.4573 | 23.5009 | 5.80926 | 1 | 0.919818 | 190.133 | 2500.01 |  | 190.133
477 | 2019_06_18_TestRheology_05pctAlgLavender20PSI_PBS_StressSweeps_FlowCurves | 0.8_StressSweep_2 | 2019-06-18 | 05pctALGLavender20 | Stress Sweep | 0.5 | 500 | PBS | 0.9 | 153 | 0.8 | Phase Separation | 12 hours at 0.5PSI | Multi Wash |  | 15.2877 | 17.0039 | 22.8658 | 108.649 | 24.8435 | 6.82663 | 1 | 1.11225 | 195.765 | 2500.04 |  | 195.765
478 | 2019_06_18_TestRheology_05pctAlgLavender20PSI_PBS_StressSweeps_FlowCurves | 0.8_StressSweep_2 | 2019-06-18 | 05pctALGLavender20 | Stress Sweep | 0.5 | 500 | PBS | 0.9 | 153 | 0.8 | Phase Separation | 12 hours at 0.5PSI | Multi Wash |  | 12.4083 | 16.2253 | 20.4261 | 129.981 | 26.5501 | 8.16695 | 1 | 1.30761 | 201.318 | 2500.02 |  | 201.318
479 | 2019_06_18_TestRheology_05pctAlgLavender20PSI_PBS_StressSweeps_FlowCurves | 0.8_StressSweep_2 | 2019-06-18 | 05pctALGLavender20 | Stress Sweep | 0.5 | 500 | PBS | 0.9 | 153 | 0.8 | Phase Separation | 12 hours at 0.5PSI | Multi Wash |  | 9.82354 | 15.243 | 18.1343 | 156.753 | 28.426 | 9.84907 | 1 | 1.55168 | 206.934 | 2500.03 |  | 206.934
480 | 2019_06_18_TestRheology_05pctAlgLavender20PSI_PBS_StressSweeps_FlowCurves | 0.8_StressSweep_2 | 2019-06-18 | 05pctALGLavender20 | Stress Sweep | 0.5 | 500 | PBS | 0.9 | 153 | 0.8 | Phase Separation | 12 hours at 0.5PSI | Multi Wash |  | 7.6 | 14.2003 | 16.1062 | 190.475 | 30.6782 | 11.9679 | 1 | 1.86846 | 212.55 | 2500.04 |  | 212.55
481 | 2019_06_18_TestRheology_05pctAlgLavender20PSI_PBS_StressSweeps_FlowCurves | 0.8_StressSweep_2 | 2019-06-18 | 05pctALGLavender20 | Stress Sweep | 0.5 | 500 | PBS | 0.9 | 153 | 0.8 | Phase Separation | 12 hours at 0.5PSI | Multi Wash |  | 5.65928 | 13.0373 | 14.2127 | 232.823 | 33.0904 | 14.6287 | 1 | 2.30371 | 218.151 | 2500.01 |  | 218.151
482 | 2019_06_18_TestRheology_05pctAlgLavender20PSI_PBS_StressSweeps_FlowCurves | 0.8_StressSweep_2 | 2019-06-18 | 05pctALGLavender20 | Stress Sweep | 0.5 | 500 | PBS | 0.9 | 153 | 0.8 | Phase Separation | 12 hours at 0.5PSI | Multi Wash |  | 4.12884 | 11.826 | 12.526 | 286.691 | 35.9111 | 18.0134 | 1 | 2.86424 | 223.782 | 2500.03 |  | 223.782
483 | 2019_06_18_TestRheology_05pctAlgLavender20PSI_PBS_StressSweeps_FlowCurves | 0.8_StressSweep_2 | 2019-06-18 | 05pctALGLavender20 | Stress Sweep | 0.5 | 500 | PBS | 0.9 | 153 | 0.8 | Phase Separation | 12 hours at 0.5PSI | Multi Wash |  | 2.95151 | 10.5071 | 10.9138 | 355.241 | 38.7703 | 22.3205 | 1 | 3.55991 | 229.305 | 2500.02 |  | 229.305
484 | 2019_06_18_TestRheology_05pctAlgLavender20PSI_PBS_StressSweeps_FlowCurves | 0.9_StressSweep_1 | 2019-06-18 | 05pctALGLavender20 | Stress Sweep | 0.5 | 500 | PBS | 0.9 | 153 | 0.9 | Phase Separation | 12 hours at 0.5PSI | Multi Wash |  | 62.034 | 10.3305 | 62.8882 | 0.179682 | 0.112999 | 0.0112898 | 1 | 0.16653 | 5.21041 | 2500.02 |  | 5.21041
485 | 2019_06_18_TestRheology_05pctAlgLavender20PSI_PBS_StressSweeps_FlowCurves | 0.9_StressSweep_1 | 2019-06-18 | 05pctALGLavender20 | Stress Sweep | 0.5 | 500 | PBS | 0.9 | 153 | 0.9 | Phase Separation | 12 hours at 0.5PSI | Multi Wash |  | 61.3957 | 9.17514 | 62.0775 | 0.256639 | 0.159315 | 0.0161251 | 1 | 0.149443 | 11.0136 | 2500.02 |  | 11.0136
486 | 2019_06_18_TestRheology_05pctAlgLavender20PSI_PBS_StressSweeps_FlowCurves | 0.9_StressSweep_1 | 2019-06-18 | 05pctALGLavender20 | Stress Sweep | 0.5 | 500 | PBS | 0.9 | 153 | 0.9 | Phase Separation | 12 hours at 0.5PSI | Multi Wash |  | 60.4348 | 9.98635 | 61.2544 | 0.30645 | 0.187714 | 0.0192548 | 1 | 0.165242 | 16.6296 | 2500 |  | 16.6296
487 | 2019_06_18_TestRheology_05pctAlgLavender20PSI_PBS_StressSweeps_FlowCurves | 0.9_StressSweep_1 | 2019-06-18 | 05pctALGLavender20 | Stress Sweep | 0.5 | 500 | PBS | 0.9 | 153 | 0.9 | Phase Separation | 12 hours at 0.5PSI | Multi Wash |  | 60.4087 | 10.2101 | 61.2654 | 0.377793 | 0.231456 | 0.0237374 | 1 | 0.169017 | 22.1832 | 2500.01 |  | 22.1832
488 | 2019_06_18_TestRheology_05pctAlgLavender20PSI_PBS_StressSweeps_FlowCurves | 0.9_StressSweep_1 | 2019-06-18 | 05pctALGLavender20 | Stress Sweep | 0.5 | 500 | PBS | 0.9 | 153 | 0.9 | Phase Separation | 12 hours at 0.5PSI | Multi Wash |  | 60.2915 | 10.2845 | 61.1624 | 0.473631 | 0.289684 | 0.0297591 | 1 | 0.17058 | 27.846 | 2500.01 |  | 27.846
489 | 2019_06_18_TestRheology_05pctAlgLavender20PSI_PBS_StressSweeps_FlowCurves | 0.9_StressSweep_1 | 2019-06-18 | 05pctALGLavender20 | Stress Sweep | 0.5 | 500 | PBS | 0.9 | 153 | 0.9 | Phase Separation | 12 hours at 0.5PSI | Multi Wash |  | 60.36 | 10.0343 | 61.1883 | 0.609515 | 0.372952 | 0.038297 | 1 | 0.16624 | 33.4153 | 2500.02 |  | 33.4153
490 | 2019_06_18_TestRheology_05pctAlgLavender20PSI_PBS_StressSweeps_FlowCurves | 0.9_StressSweep_1 | 2019-06-18 | 05pctALGLavender20 | Stress Sweep | 0.5 | 500 | PBS | 0.9 | 153 | 0.9 | Phase Separation | 12 hours at 0.5PSI | Multi Wash |  | 60.1821 | 10.427 | 61.0787 | 0.742197 | 0.453324 | 0.0466336 | 1 | 0.173257 | 39.0313 | 2500.02 |  | 39.0313
491 | 2019_06_18_TestRheology_05pctAlgLavender20PSI_PBS_StressSweeps_FlowCurves | 0.9_StressSweep_1 | 2019-06-18 | 05pctALGLavender20 | Stress Sweep | 0.5 | 500 | PBS | 0.9 | 153 | 0.9 | Phase Separation | 12 hours at 0.5PSI | Multi Wash |  | 60.1575 | 10.2607 | 61.0263 | 0.949337 | 0.579345 | 0.0596486 | 1 | 0.170564 | 44.6629 | 2499.98 |  | 44.6629
492 | 2019_06_18_TestRheology_05pctAlgLavender20PSI_PBS_StressSweeps_FlowCurves | 0.9_StressSweep_1 | 2019-06-18 | 05pctALGLavender20 | Stress Sweep | 0.5 | 500 | PBS | 0.9 | 153 | 0.9 | Phase Separation | 12 hours at 0.5PSI | Multi Wash |  | 59.9799 | 10.6445 | 60.9171 | 1.15749 | 0.705108 | 0.0727271 | 1 | 0.177467 | 50.2789 | 2500.02 |  | 50.2789
493 | 2019_06_18_TestRheology_05pctAlgLavender20PSI_PBS_StressSweeps_FlowCurves | 0.9_StressSweep_1 | 2019-06-18 | 05pctALGLavender20 | Stress Sweep | 0.5 | 500 | PBS | 0.9 | 153 | 0.9 | Phase Separation | 12 hours at 0.5PSI | Multi Wash |  | 59.8669 | 10.7038 | 60.8162 | 1.4515 | 0.88275 | 0.0912007 | 1 | 0.178794 | 55.8325 | 2500.03 |  | 55.8325
494 | 2019_06_18_TestRheology_05pctAlgLavender20PSI_PBS_StressSweeps_FlowCurves | 0.9_StressSweep_1 | 2019-06-18 | 05pctALGLavender20 | Stress Sweep | 0.5 | 500 | PBS | 0.9 | 153 | 0.9 | Phase Separation | 12 hours at 0.5PSI | Multi Wash |  | 59.7807 | 10.6821 | 60.7276 | 1.83327 | 1.1133 | 0.115188 | 1 | 0.178689 | 61.4641 | 2500.03 |  | 61.4641
495 | 2019_06_18_TestRheology_05pctAlgLavender20PSI_PBS_StressSweeps_FlowCurves | 0.9_StressSweep_1 | 2019-06-18 | 05pctALGLavender20 | Stress Sweep | 0.5 | 500 | PBS | 0.9 | 153 | 0.9 | Phase Separation | 12 hours at 0.5PSI | Multi Wash |  | 59.5766 | 11.041 | 60.591 | 2.24 | 1.35724 | 0.140744 | 1 | 0.185324 | 67.1269 | 2500.03 |  | 67.1269
496 | 2019_06_18_TestRheology_05pctAlgLavender20PSI_PBS_StressSweeps_FlowCurves | 0.9_StressSweep_1 | 2019-06-18 | 05pctALGLavender20 | Stress Sweep | 0.5 | 500 | PBS | 0.9 | 153 | 0.9 | Phase Separation | 12 hours at 0.5PSI | Multi Wash |  | 59.3926 | 11.3671 | 60.4706 | 2.74608 | 1.66057 | 0.172541 | 1 | 0.191389 | 72.7273 | 2500.03 |  | 72.7273
497 | 2019_06_18_TestRheology_05pctAlgLavender20PSI_PBS_StressSweeps_FlowCurves | 0.9_StressSweep_1 | 2019-06-18 | 05pctALGLavender20 | Stress Sweep | 0.5 | 500 | PBS | 0.9 | 153 | 0.9 | Phase Separation | 12 hours at 0.5PSI | Multi Wash |  | 59.2049 | 11.6327 | 60.3369 | 3.38457 | 2.04215 | 0.212659 | 1 | 0.196482 | 78.3589 | 2500.03 |  | 78.3589
498 | 2019_06_18_TestRheology_05pctAlgLavender20PSI_PBS_StressSweeps_FlowCurves | 0.9_StressSweep_1 | 2019-06-18 | 05pctALGLavender20 | Stress Sweep | 0.5 | 500 | PBS | 0.9 | 153 | 0.9 | Phase Separation | 12 hours at 0.5PSI | Multi Wash |  | 58.9673 | 11.9262 | 60.1613 | 4.16294 | 2.50448 | 0.261565 | 1 | 0.202251 | 83.9749 | 2500.04 |  | 83.9749
499 | 2019_06_18_TestRheology_05pctAlgLavender20PSI_PBS_StressSweeps_FlowCurves | 0.9_StressSweep_1 | 2019-06-18 | 05pctALGLavender20 | Stress Sweep | 0.5 | 500 | PBS | 0.9 | 153 | 0.9 | Phase Separation | 12 hours at 0.5PSI | Multi Wash |  | 58.7199 | 12.4215 | 60.0193 | 5.03991 | 3.02492 | 0.316667 | 1 | 0.211538 | 89.5754 | 2500.04 |  | 89.5754
500 | 2019_06_18_TestRheology_05pctAlgLavender20PSI_PBS_StressSweeps_FlowCurves | 0.9_StressSweep_1 | 2019-06-18 | 05pctALGLavender20 | Stress Sweep | 0.5 | 500 | PBS | 0.9 | 153 | 0.9 | Phase Separation | 12 hours at 0.5PSI | Multi Wash |  | 58.389 | 12.6898 | 59.7521 | 6.21611 | 3.71425 | 0.39057 | 1 | 0.217332 | 95.207 | 2500.04 |  | 95.207
501 | 2019_06_18_TestRheology_05pctAlgLavender20PSI_PBS_StressSweeps_FlowCurves | 0.9_StressSweep_1 | 2019-06-18 | 05pctALGLavender20 | Stress Sweep | 0.5 | 500 | PBS | 0.9 | 153 | 0.9 | Phase Separation | 12 hours at 0.5PSI | Multi Wash |  | 58.1593 | 13.4418 | 59.6924 | 7.39166 | 4.41226 | 0.464432 | 1 | 0.231121 | 100.807 | 2500.05 |  | 100.807
502 | 2019_06_18_TestRheology_05pctAlgLavender20PSI_PBS_StressSweeps_FlowCurves | 0.9_StressSweep_1 | 2019-06-18 | 05pctALGLavender20 | Stress Sweep | 0.5 | 500 | PBS | 0.9 | 153 | 0.9 | Phase Separation | 12 hours at 0.5PSI | Multi Wash |  | 57.6935 | 13.8279 | 59.3275 | 9.04142 | 5.36405 | 0.568089 | 1 | 0.239678 | 106.361 | 2500.05 |  | 106.361
503 | 2019_06_18_TestRheology_05pctAlgLavender20PSI_PBS_StressSweeps_FlowCurves | 0.9_StressSweep_1 | 2019-06-18 | 05pctALGLavender20 | Stress Sweep | 0.5 | 500 | PBS | 0.9 | 153 | 0.9 | Phase Separation | 12 hours at 0.5PSI | Multi Wash |  | 57.296 | 14.4122 | 59.0808 | 10.91 | 6.4457 | 0.685494 | 1 | 0.25154 | 111.977 | 2500.05 |  | 111.977
504 | 2019_06_18_TestRheology_05pctAlgLavender20PSI_PBS_StressSweeps_FlowCurves | 0.9_StressSweep_1 | 2019-06-18 | 05pctALGLavender20 | Stress Sweep | 0.5 | 500 | PBS | 0.9 | 153 | 0.9 | Phase Separation | 12 hours at 0.5PSI | Multi Wash |  | 56.5253 | 14.7518 | 58.4186 | 13.3614 | 7.80555 | 0.839522 | 1 | 0.260977 | 117.577 | 2500.01 |  | 117.577
505 | 2019_06_18_TestRheology_05pctAlgLavender20PSI_PBS_StressSweeps_FlowCurves | 0.9_StressSweep_1 | 2019-06-18 | 05pctALGLavender20 | Stress Sweep | 0.5 | 500 | PBS | 0.9 | 153 | 0.9 | Phase Separation | 12 hours at 0.5PSI | Multi Wash |  | 56.0333 | 15.4347 | 58.1202 | 16.0284 | 9.31576 | 1.0071 | 1 | 0.275456 | 123.178 | 2500.02 |  | 123.178
506 | 2019_06_18_TestRheology_05pctAlgLavender20PSI_PBS_StressSweeps_FlowCurves | 0.9_StressSweep_1 | 2019-06-18 | 05pctALGLavender20 | Stress Sweep | 0.5 | 500 | PBS | 0.9 | 153 | 0.9 | Phase Separation | 12 hours at 0.5PSI | Multi Wash |  | 54.756 | 15.6584 | 56.9509 | 19.6199 | 11.1737 | 1.23275 | 1 | 0.285966 | 128.809 | 2500.02 |  | 128.809
507 | 2019_06_18_TestRheology_05pctAlgLavender20PSI_PBS_StressSweeps_FlowCurves | 0.9_StressSweep_1 | 2019-06-18 | 05pctALGLavender20 | Stress Sweep | 0.5 | 500 | PBS | 0.9 | 153 | 0.9 | Phase Separation | 12 hours at 0.5PSI | Multi Wash |  | 53.8505 | 16.2893 | 56.2603 | 23.496 | 13.2189 | 1.4763 | 1 | 0.302492 | 134.441 | 2500.02 |  | 134.441
508 | 2019_06_18_TestRheology_05pctAlgLavender20PSI_PBS_StressSweeps_FlowCurves | 0.9_StressSweep_1 | 2019-06-18 | 05pctALGLavender20 | Stress Sweep | 0.5 | 500 | PBS | 0.9 | 153 | 0.9 | Phase Separation | 12 hours at 0.5PSI | Multi Wash |  | 52.7311 | 16.8539 | 55.359 | 28.1554 | 15.5866 | 1.76906 | 1 | 0.31962 | 140.057 | 2500.03 |  | 140.057
509 | 2019_06_18_TestRheology_05pctAlgLavender20PSI_PBS_StressSweeps_FlowCurves | 0.9_StressSweep_1 | 2019-06-18 | 05pctALGLavender20 | Stress Sweep | 0.5 | 500 | PBS | 0.9 | 153 | 0.9 | Phase Separation | 12 hours at 0.5PSI | Multi Wash |  | 51.1986 | 17.257 | 54.0287 | 33.7373 | 18.2278 | 2.11978 | 1 | 0.33706 | 145.611 | 2500.03 |  | 145.611
510 | 2019_06_18_TestRheology_05pctAlgLavender20PSI_PBS_StressSweeps_FlowCurves | 0.9_StressSweep_1 | 2019-06-18 | 05pctALGLavender20 | Stress Sweep | 0.5 | 500 | PBS | 0.9 | 153 | 0.9 | Phase Separation | 12 hours at 0.5PSI | Multi Wash |  | 49.4993 | 17.6769 | 52.561 | 40.1633 | 21.1102 | 2.52354 | 1 | 0.357115 | 151.195 | 2500.03 |  | 151.195
511 | 2019_06_18_TestRheology_05pctAlgLavender20PSI_PBS_StressSweeps_FlowCurves | 0.9_StressSweep_1 | 2019-06-18 | 05pctALGLavender20 | Stress Sweep | 0.5 | 500 | PBS | 0.9 | 153 | 0.9 | Phase Separation | 12 hours at 0.5PSI | Multi Wash |  | 47.3972 | 17.9972 | 50.6991 | 47.4821 | 24.073 | 2.98339 | 1 | 0.379709 | 156.843 | 2500.03 |  | 156.843
512 | 2019_06_18_TestRheology_05pctAlgLavender20PSI_PBS_StressSweeps_FlowCurves | 0.9_StressSweep_1 | 2019-06-18 | 05pctALGLavender20 | Stress Sweep | 0.5 | 500 | PBS | 0.9 | 153 | 0.9 | Phase Separation | 12 hours at 0.5PSI | Multi Wash |  | 44.9307 | 18.3167 | 48.5208 | 55.5048 | 26.9314 | 3.48747 | 1 | 0.407665 | 162.412 | 2500.03 |  | 162.412
513 | 2019_06_18_TestRheology_05pctAlgLavender20PSI_PBS_StressSweeps_FlowCurves | 0.9_StressSweep_1 | 2019-06-18 | 05pctALGLavender20 | Stress Sweep | 0.5 | 500 | PBS | 0.9 | 153 | 0.9 | Phase Separation | 12 hours at 0.5PSI | Multi Wash |  | 41.9903 | 18.6932 | 45.9633 | 63.9143 | 29.3771 | 4.01586 | 1 | 0.445179 | 168.059 | 2500.04 |  | 168.059
514 | 2019_06_18_TestRheology_05pctAlgLavender20PSI_PBS_StressSweeps_FlowCurves | 0.9_StressSweep_1 | 2019-06-18 | 05pctALGLavender20 | Stress Sweep | 0.5 | 500 | PBS | 0.9 | 153 | 0.9 | Phase Separation | 12 hours at 0.5PSI | Multi Wash |  | 38.5539 | 19.2964 | 43.1133 | 72.3413 | 31.1887 | 4.54534 | 1 | 0.500504 | 173.644 | 2500.02 |  | 173.644
515 | 2019_06_18_TestRheology_05pctAlgLavender20PSI_PBS_StressSweeps_FlowCurves | 0.9_StressSweep_1 | 2019-06-18 | 05pctALGLavender20 | Stress Sweep | 0.5 | 500 | PBS | 0.9 | 153 | 0.9 | Phase Separation | 12 hours at 0.5PSI | Multi Wash |  | 34.7976 | 20.0825 | 40.1768 | 81.3701 | 32.6919 | 5.11263 | 1 | 0.577125 | 179.26 | 2500.02 |  | 179.26
516 | 2019_06_18_TestRheology_05pctAlgLavender20PSI_PBS_StressSweeps_FlowCurves | 0.9_StressSweep_1 | 2019-06-18 | 05pctALGLavender20 | Stress Sweep | 0.5 | 500 | PBS | 0.9 | 153 | 0.9 | Phase Separation | 12 hours at 0.5PSI | Multi Wash |  | 30.7037 | 21.1725 | 37.296 | 91.0714 | 33.966 | 5.72219 | 1 | 0.689577 | 184.86 | 2500.03 |  | 184.86
517 | 2019_06_18_TestRheology_05pctAlgLavender20PSI_PBS_StressSweeps_FlowCurves | 0.9_StressSweep_1 | 2019-06-18 | 05pctALGLavender20 | Stress Sweep | 0.5 | 500 | PBS | 0.9 | 153 | 0.9 | Phase Separation | 12 hours at 0.5PSI | Multi Wash |  | 26.5466 | 21.6467 | 34.2535 | 103.796 | 35.5538 | 6.5217 | 1 | 0.815423 | 190.523 | 2500.03 |  | 190.523
518 | 2019_06_18_TestRheology_05pctAlgLavender20PSI_PBS_StressSweeps_FlowCurves | 0.9_StressSweep_1 | 2019-06-18 | 05pctALGLavender20 | Stress Sweep | 0.5 | 500 | PBS | 0.9 | 153 | 0.9 | Phase Separation | 12 hours at 0.5PSI | Multi Wash |  | 22.4501 | 21.819 | 31.3062 | 119.679 | 37.467 | 7.51968 | 1 | 0.971891 | 196.108 | 2500.03 |  | 196.108
519 | 2019_06_18_TestRheology_05pctAlgLavender20PSI_PBS_StressSweeps_FlowCurves | 0.9_StressSweep_1 | 2019-06-18 | 05pctALGLavender20 | Stress Sweep | 0.5 | 500 | PBS | 0.9 | 153 | 0.9 | Phase Separation | 12 hours at 0.5PSI | Multi Wash |  | 18.5038 | 21.7019 | 28.5195 | 139.516 | 39.7894 | 8.76606 | 1 | 1.17284 | 201.708 | 2500.03 |  | 201.708
520 | 2019_06_18_TestRheology_05pctAlgLavender20PSI_PBS_StressSweeps_FlowCurves | 0.9_StressSweep_1 | 2019-06-18 | 05pctALGLavender20 | Stress Sweep | 0.5 | 500 | PBS | 0.9 | 153 | 0.9 | Phase Separation | 12 hours at 0.5PSI | Multi Wash |  | 15.0653 | 20.7738 | 25.6615 | 166.008 | 42.6001 | 10.4306 | 1 | 1.37891 | 207.293 | 2500.01 |  | 207.293
521 | 2019_06_18_TestRheology_05pctAlgLavender20PSI_PBS_StressSweeps_FlowCurves | 0.9_StressSweep_1 | 2019-06-18 | 05pctALGLavender20 | Stress Sweep | 0.5 | 500 | PBS | 0.9 | 153 | 0.9 | Phase Separation | 12 hours at 0.5PSI | Multi Wash |  | 12.0502 | 19.8498 | 23.2211 | 199.198 | 46.256 | 12.516 | 1 | 1.64726 | 212.909 | 2500.03 |  | 212.909
522 | 2019_06_18_TestRheology_05pctAlgLavender20PSI_PBS_StressSweeps_FlowCurves | 0.9_StressSweep_1 | 2019-06-18 | 05pctALGLavender20 | Stress Sweep | 0.5 | 500 | PBS | 0.9 | 153 | 0.9 | Phase Separation | 12 hours at 0.5PSI | Multi Wash |  | 9.48121 | 18.9261 | 21.1681 | 241.074 | 51.0308 | 15.1471 | 1 | 1.99616 | 218.494 | 2500.03 |  | 218.494
523 | 2019_06_18_TestRheology_05pctAlgLavender20PSI_PBS_StressSweeps_FlowCurves | 0.9_StressSweep_1 | 2019-06-18 | 05pctALGLavender20 | Stress Sweep | 0.5 | 500 | PBS | 0.9 | 153 | 0.9 | Phase Separation | 12 hours at 0.5PSI | Multi Wash |  | 7.56294 | 18.0073 | 19.531 | 295.176 | 57.6508 | 18.5465 | 1 | 2.38099 | 224.094 | 2500.03 |  | 224.094
524 | 2019_06_18_TestRheology_05pctAlgLavender20PSI_PBS_StressSweeps_FlowCurves | 0.9_StressSweep_1 | 2019-06-18 | 05pctALGLavender20 | Stress Sweep | 0.5 | 500 | PBS | 0.9 | 153 | 0.9 | Phase Separation | 12 hours at 0.5PSI | Multi Wash |  | 6.21781 | 17.293 | 18.3768 | 364.578 | 66.9979 | 22.9071 | 1 | 2.7812 | 229.757 | 2500.02 |  | 229.757
525 | 2019_06_18_TestRheology_05pctAlgLavender20PSI_PBS_StressSweeps_FlowCurves | 0.9_StressSweep_2 | 2019-06-18 | 05pctALGLavender20 | Stress Sweep | 0.5 | 500 | PBS | 0.9 | 153 | 0.9 | Phase Separation | 12 hours at 0.5PSI | Multi Wash |  | 61.7583 | 13.3036 | 63.175 | 0.143961 | 0.0909474 | 0.00904535 | 1 | 0.215414 | 5.24161 | 2500.01 |  | 5.24161
526 | 2019_06_18_TestRheology_05pctAlgLavender20PSI_PBS_StressSweeps_FlowCurves | 0.9_StressSweep_2 | 2019-06-18 | 05pctALGLavender20 | Stress Sweep | 0.5 | 500 | PBS | 0.9 | 153 | 0.9 | Phase Separation | 12 hours at 0.5PSI | Multi Wash |  | 60.9123 | 13.6745 | 62.4284 | 0.1793 | 0.111934 | 0.0112657 | 1 | 0.224495 | 10.7952 | 2500.01 |  | 10.7952
527 | 2019_06_18_TestRheology_05pctAlgLavender20PSI_PBS_StressSweeps_FlowCurves | 0.9_StressSweep_2 | 2019-06-18 | 05pctALGLavender20 | Stress Sweep | 0.5 | 500 | PBS | 0.9 | 153 | 0.9 | Phase Separation | 12 hours at 0.5PSI | Multi Wash |  | 60.9413 | 12.9247 | 62.2968 | 0.237905 | 0.148207 | 0.014948 | 1 | 0.212084 | 16.4736 | 2500.02 |  | 16.4736
528 | 2019_06_18_TestRheology_05pctAlgLavender20PSI_PBS_StressSweeps_FlowCurves | 0.9_StressSweep_2 | 2019-06-18 | 05pctALGLavender20 | Stress Sweep | 0.5 | 500 | PBS | 0.9 | 153 | 0.9 | Phase Separation | 12 hours at 0.5PSI | Multi Wash |  | 60.8143 | 13.1759 | 62.2253 | 0.294446 | 0.18322 | 0.0185006 | 1 | 0.216658 | 22.0896 | 2500.02 |  | 22.0896
529 | 2019_06_18_TestRheology_05pctAlgLavender20PSI_PBS_StressSweeps_FlowCurves | 0.9_StressSweep_2 | 2019-06-18 | 05pctALGLavender20 | Stress Sweep | 0.5 | 500 | PBS | 0.9 | 153 | 0.9 | Phase Separation | 12 hours at 0.5PSI | Multi Wash |  | 60.3943 | 13.2656 | 61.834 | 0.370465 | 0.229074 | 0.023277 | 1 | 0.21965 | 27.6744 | 2500 |  | 27.6744
530 | 2019_06_18_TestRheology_05pctAlgLavender20PSI_PBS_StressSweeps_FlowCurves | 0.9_StressSweep_2 | 2019-06-18 | 05pctALGLavender20 | Stress Sweep | 0.5 | 500 | PBS | 0.9 | 153 | 0.9 | Phase Separation | 12 hours at 0.5PSI | Multi Wash |  | 60.562 | 13.0874 | 61.9599 | 0.471481 | 0.292129 | 0.029624 | 1 | 0.216099 | 33.3061 | 2500.02 |  | 33.3061
531 | 2019_06_18_TestRheology_05pctAlgLavender20PSI_PBS_StressSweeps_FlowCurves | 0.9_StressSweep_2 | 2019-06-18 | 05pctALGLavender20 | Stress Sweep | 0.5 | 500 | PBS | 0.9 | 153 | 0.9 | Phase Separation | 12 hours at 0.5PSI | Multi Wash |  | 60.4561 | 13.2729 | 61.896 | 0.586325 | 0.362912 | 0.0368399 | 1 | 0.219545 | 38.8285 | 2500.02 |  | 38.8285
532 | 2019_06_18_TestRheology_05pctAlgLavender20PSI_PBS_StressSweeps_FlowCurves | 0.9_StressSweep_2 | 2019-06-18 | 05pctALGLavender20 | Stress Sweep | 0.5 | 500 | PBS | 0.9 | 153 | 0.9 | Phase Separation | 12 hours at 0.5PSI | Multi Wash |  | 60.183 | 13.0353 | 61.5785 | 0.753611 | 0.464062 | 0.0473508 | 1 | 0.216594 | 44.4445 | 2500.02 |  | 44.4445
533 | 2019_06_18_TestRheology_05pctAlgLavender20PSI_PBS_StressSweeps_FlowCurves | 0.9_StressSweep_2 | 2019-06-18 | 05pctALGLavender20 | Stress Sweep | 0.5 | 500 | PBS | 0.9 | 153 | 0.9 | Phase Separation | 12 hours at 0.5PSI | Multi Wash |  | 60.0276 | 13.2018 | 61.4622 | 0.938997 | 0.577128 | 0.0589989 | 1 | 0.219929 | 50.0293 | 2500.03 |  | 50.0293
534 | 2019_06_18_TestRheology_05pctAlgLavender20PSI_PBS_StressSweeps_FlowCurves | 0.9_StressSweep_2 | 2019-06-18 | 05pctALGLavender20 | Stress Sweep | 0.5 | 500 | PBS | 0.9 | 153 | 0.9 | Phase Separation | 12 hours at 0.5PSI | Multi Wash |  | 59.765 | 12.8612 | 61.1332 | 1.2155 | 0.743072 | 0.0763719 | 1 | 0.215196 | 55.6765 | 2500.03 |  | 55.6765
535 | 2019_06_18_TestRheology_05pctAlgLavender20PSI_PBS_StressSweeps_FlowCurves | 0.9_StressSweep_2 | 2019-06-18 | 05pctALGLavender20 | Stress Sweep | 0.5 | 500 | PBS | 0.9 | 153 | 0.9 | Phase Separation | 12 hours at 0.5PSI | Multi Wash |  | 59.5823 | 13.241 | 61.0358 | 1.48965 | 0.909218 | 0.0935972 | 1 | 0.222231 | 61.2769 | 2500.03 |  | 61.2769
536 | 2019_06_18_TestRheology_05pctAlgLavender20PSI_PBS_StressSweeps_FlowCurves | 0.9_StressSweep_2 | 2019-06-18 | 05pctALGLavender20 | Stress Sweep | 0.5 | 500 | PBS | 0.9 | 153 | 0.9 | Phase Separation | 12 hours at 0.5PSI | Multi Wash |  | 59.3025 | 13.2394 | 60.7624 | 1.87881 | 1.14161 | 0.118049 | 1 | 0.223252 | 66.9085 | 2500.03 |  | 66.9085
537 | 2019_06_18_TestRheology_05pctAlgLavender20PSI_PBS_StressSweeps_FlowCurves | 0.9_StressSweep_2 | 2019-06-18 | 05pctALGLavender20 | Stress Sweep | 0.5 | 500 | PBS | 0.9 | 153 | 0.9 | Phase Separation | 12 hours at 0.5PSI | Multi Wash |  | 59.0063 | 13.2099 | 60.4669 | 2.37441 | 1.43573 | 0.149189 | 1 | 0.223872 | 72.5401 | 2500.04 |  | 72.5401
538 | 2019_06_18_TestRheology_05pctAlgLavender20PSI_PBS_StressSweeps_FlowCurves | 0.9_StressSweep_2 | 2019-06-18 | 05pctALGLavender20 | Stress Sweep | 0.5 | 500 | PBS | 0.9 | 153 | 0.9 | Phase Separation | 12 hours at 0.5PSI | Multi Wash |  | 58.6562 | 13.1685 | 60.1162 | 3.00202 | 1.8047 | 0.188622 | 1 | 0.224503 | 78.1873 | 2500.04 |  | 78.1873
539 | 2019_06_18_TestRheology_05pctAlgLavender20PSI_PBS_StressSweeps_FlowCurves | 0.9_StressSweep_2 | 2019-06-18 | 05pctALGLavender20 | Stress Sweep | 0.5 | 500 | PBS | 0.9 | 153 | 0.9 | Phase Separation | 12 hours at 0.5PSI | Multi Wash |  | 58.3405 | 13.4234 | 59.8649 | 3.70937 | 2.22061 | 0.233067 | 1 | 0.230088 | 83.7721 | 2500.04 |  | 83.7721
540 | 2019_06_18_TestRheology_05pctAlgLavender20PSI_PBS_StressSweeps_FlowCurves | 0.9_StressSweep_2 | 2019-06-18 | 05pctALGLavender20 | Stress Sweep | 0.5 | 500 | PBS | 0.9 | 153 | 0.9 | Phase Separation | 12 hours at 0.5PSI | Multi Wash |  | 57.976 | 13.5721 | 59.5435 | 4.61897 | 2.7503 | 0.290219 | 1 | 0.234098 | 89.4038 | 2500.04 |  | 89.4038
541 | 2019_06_18_TestRheology_05pctAlgLavender20PSI_PBS_StressSweeps_FlowCurves | 0.9_StressSweep_2 | 2019-06-18 | 05pctALGLavender20 | Stress Sweep | 0.5 | 500 | PBS | 0.9 | 153 | 0.9 | Phase Separation | 12 hours at 0.5PSI | Multi Wash |  | 57.6151 | 13.853 | 59.2571 | 5.69338 | 3.37373 | 0.357726 | 1 | 0.24044 | 95.0666 | 2500.04 |  | 95.0666
542 | 2019_06_18_TestRheology_05pctAlgLavender20PSI_PBS_StressSweeps_FlowCurves | 0.9_StressSweep_2 | 2019-06-18 | 05pctALGLavender20 | Stress Sweep | 0.5 | 500 | PBS | 0.9 | 153 | 0.9 | Phase Separation | 12 hours at 0.5PSI | Multi Wash |  | 57.2414 | 14.1948 | 58.9752 | 6.98609 | 4.12006 | 0.438949 | 1 | 0.247982 | 100.651 | 2500.02 |  | 100.651
543 | 2019_06_18_TestRheology_05pctAlgLavender20PSI_PBS_StressSweeps_FlowCurves | 0.9_StressSweep_2 | 2019-06-18 | 05pctALGLavender20 | Stress Sweep | 0.5 | 500 | PBS | 0.9 | 153 | 0.9 | Phase Separation | 12 hours at 0.5PSI | Multi Wash |  | 56.7239 | 14.4406 | 58.5331 | 8.62114 | 5.04622 | 0.541682 | 1 | 0.254577 | 106.267 | 2500.03 |  | 106.267
544 | 2019_06_18_TestRheology_05pctAlgLavender20PSI_PBS_StressSweeps_FlowCurves | 0.9_StressSweep_2 | 2019-06-18 | 05pctALGLavender20 | Stress Sweep | 0.5 | 500 | PBS | 0.9 | 153 | 0.9 | Phase Separation | 12 hours at 0.5PSI | Multi Wash |  | 56.2981 | 14.883 | 58.2321 | 10.5025 | 6.11582 | 0.659891 | 1 | 0.264361 | 111.883 | 2500.03 |  | 111.883
545 | 2019_06_18_TestRheology_05pctAlgLavender20PSI_PBS_StressSweeps_FlowCurves | 0.9_StressSweep_2 | 2019-06-18 | 05pctALGLavender20 | Stress Sweep | 0.5 | 500 | PBS | 0.9 | 153 | 0.9 | Phase Separation | 12 hours at 0.5PSI | Multi Wash |  | 55.5147 | 15.088 | 57.5286 | 12.9466 | 7.44798 | 0.813457 | 1 | 0.271784 | 117.515 | 2500.01 |  | 117.515
546 | 2019_06_18_TestRheology_05pctAlgLavender20PSI_PBS_StressSweeps_FlowCurves | 0.9_StressSweep_2 | 2019-06-18 | 05pctALGLavender20 | Stress Sweep | 0.5 | 500 | PBS | 0.9 | 153 | 0.9 | Phase Separation | 12 hours at 0.5PSI | Multi Wash |  | 54.9441 | 15.5758 | 57.1092 | 15.7012 | 8.96684 | 0.986537 | 1 | 0.283484 | 123.1 | 2500.03 |  | 123.1
547 | 2019_06_18_TestRheology_05pctAlgLavender20PSI_PBS_StressSweeps_FlowCurves | 0.9_StressSweep_2 | 2019-06-18 | 05pctALGLavender20 | Stress Sweep | 0.5 | 500 | PBS | 0.9 | 153 | 0.9 | Phase Separation | 12 hours at 0.5PSI | Multi Wash |  | 53.9183 | 15.8069 | 56.1875 | 19.2106 | 10.794 | 1.20704 | 1 | 0.293164 | 128.685 | 2500.03 |  | 128.685
548 | 2019_06_18_TestRheology_05pctAlgLavender20PSI_PBS_StressSweeps_FlowCurves | 0.9_StressSweep_2 | 2019-06-18 | 05pctALGLavender20 | Stress Sweep | 0.5 | 500 | PBS | 0.9 | 153 | 0.9 | Phase Separation | 12 hours at 0.5PSI | Multi Wash |  | 52.9816 | 16.2032 | 55.4039 | 23.2728 | 12.894 | 1.46227 | 1 | 0.305827 | 134.332 | 2500.03 |  | 134.332
549 | 2019_06_18_TestRheology_05pctAlgLavender20PSI_PBS_StressSweeps_FlowCurves | 0.9_StressSweep_2 | 2019-06-18 | 05pctALGLavender20 | Stress Sweep | 0.5 | 500 | PBS | 0.9 | 153 | 0.9 | Phase Separation | 12 hours at 0.5PSI | Multi Wash |  | 51.8053 | 16.5428 | 54.3824 | 28.1293 | 15.2974 | 1.76742 | 1 | 0.319327 | 139.917 | 2500.06 |  | 139.917
550 | 2019_06_18_TestRheology_05pctAlgLavender20PSI_PBS_StressSweeps_FlowCurves | 0.9_StressSweep_2 | 2019-06-18 | 05pctALGLavender20 | Stress Sweep | 0.5 | 500 | PBS | 0.9 | 153 | 0.9 | Phase Separation | 12 hours at 0.5PSI | Multi Wash |  | 50.4486 | 16.8516 | 53.1887 | 33.8727 | 18.0164 | 2.12828 | 1 | 0.334034 | 145.548 | 2500.04 |  | 145.548
551 | 2019_06_18_TestRheology_05pctAlgLavender20PSI_PBS_StressSweeps_FlowCurves | 0.9_StressSweep_2 | 2019-06-18 | 05pctALGLavender20 | Stress Sweep | 0.5 | 500 | PBS | 0.9 | 153 | 0.9 | Phase Separation | 12 hours at 0.5PSI | Multi Wash |  | 48.7547 | 17.0892 | 51.663 | 40.5257 | 20.9368 | 2.54631 | 1 | 0.350513 | 151.133 | 2500.06 |  | 151.133
552 | 2019_06_18_TestRheology_05pctAlgLavender20PSI_PBS_StressSweeps_FlowCurves | 0.9_StressSweep_2 | 2019-06-18 | 05pctALGLavender20 | Stress Sweep | 0.5 | 500 | PBS | 0.9 | 153 | 0.9 | Phase Separation | 12 hours at 0.5PSI | Multi Wash |  | 46.8474 | 17.3693 | 49.9637 | 48.0304 | 23.9977 | 3.01784 | 1 | 0.370764 | 156.765 | 2500.06 |  | 156.765
553 | 2019_06_18_TestRheology_05pctAlgLavender20PSI_PBS_StressSweeps_FlowCurves | 0.9_StressSweep_2 | 2019-06-18 | 05pctALGLavender20 | Stress Sweep | 0.5 | 500 | PBS | 0.9 | 153 | 0.9 | Phase Separation | 12 hours at 0.5PSI | Multi Wash |  | 44.5242 | 17.7021 | 47.9141 | 56.1213 | 26.89 | 3.5262 | 1 | 0.397584 | 162.349 | 2500.04 |  | 162.349
554 | 2019_06_18_TestRheology_05pctAlgLavender20PSI_PBS_StressSweeps_FlowCurves | 0.9_StressSweep_2 | 2019-06-18 | 05pctALGLavender20 | Stress Sweep | 0.5 | 500 | PBS | 0.9 | 153 | 0.9 | Phase Separation | 12 hours at 0.5PSI | Multi Wash |  | 41.6787 | 18.1452 | 45.4573 | 64.4432 | 29.2941 | 4.04909 | 1 | 0.435359 | 167.997 | 2500.04 |  | 167.997
555 | 2019_06_18_TestRheology_05pctAlgLavender20PSI_PBS_StressSweeps_FlowCurves | 0.9_StressSweep_2 | 2019-06-18 | 05pctALGLavender20 | Stress Sweep | 0.5 | 500 | PBS | 0.9 | 153 | 0.9 | Phase Separation | 12 hours at 0.5PSI | Multi Wash |  | 38.3612 | 18.8342 | 42.7353 | 72.8247 | 31.1219 | 4.57571 | 1 | 0.49097 | 173.566 | 2500.02 |  | 173.566
556 | 2019_06_18_TestRheology_05pctAlgLavender20PSI_PBS_StressSweeps_FlowCurves | 0.9_StressSweep_2 | 2019-06-18 | 05pctALGLavender20 | Stress Sweep | 0.5 | 500 | PBS | 0.9 | 153 | 0.9 | Phase Separation | 12 hours at 0.5PSI | Multi Wash |  | 34.753 | 19.7876 | 39.9915 | 81.7872 | 32.7079 | 5.13884 | 1 | 0.569378 | 179.229 | 2500.02 |  | 179.229
557 | 2019_06_18_TestRheology_05pctAlgLavender20PSI_PBS_StressSweeps_FlowCurves | 0.9_StressSweep_2 | 2019-06-18 | 05pctALGLavender20 | Stress Sweep | 0.5 | 500 | PBS | 0.9 | 153 | 0.9 | Phase Separation | 12 hours at 0.5PSI | Multi Wash |  | 30.9158 | 20.9773 | 37.3608 | 91.8297 | 34.3084 | 5.76983 | 1 | 0.67853 | 184.829 | 2500.02 |  | 184.829
558 | 2019_06_18_TestRheology_05pctAlgLavender20PSI_PBS_StressSweeps_FlowCurves | 0.9_StressSweep_2 | 2019-06-18 | 05pctALGLavender20 | Stress Sweep | 0.5 | 500 | PBS | 0.9 | 153 | 0.9 | Phase Separation | 12 hours at 0.5PSI | Multi Wash |  | 27.1139 | 21.6426 | 34.6924 | 105.077 | 36.4539 | 6.60221 | 1 | 0.798214 | 190.445 | 2500.02 |  | 190.445
559 | 2019_06_18_TestRheology_05pctAlgLavender20PSI_PBS_StressSweeps_FlowCurves | 0.9_StressSweep_2 | 2019-06-18 | 05pctALGLavender20 | Stress Sweep | 0.5 | 500 | PBS | 0.9 | 153 | 0.9 | Phase Separation | 12 hours at 0.5PSI | Multi Wash |  | 23.3089 | 22.0897 | 32.1133 | 121.371 | 38.9762 | 7.62597 | 1 | 0.947694 | 196.046 | 2500.04 |  | 196.046
560 | 2019_06_18_TestRheology_05pctAlgLavender20PSI_PBS_StressSweeps_FlowCurves | 0.9_StressSweep_2 | 2019-06-18 | 05pctALGLavender20 | Stress Sweep | 0.5 | 500 | PBS | 0.9 | 153 | 0.9 | Phase Separation | 12 hours at 0.5PSI | Multi Wash |  | 19.4928 | 22.1765 | 29.5257 | 141.481 | 41.7732 | 8.8895 | 1 | 1.13767 | 201.646 | 2500.04 |  | 201.646
561 | 2019_06_18_TestRheology_05pctAlgLavender20PSI_PBS_StressSweeps_FlowCurves | 0.9_StressSweep_2 | 2019-06-18 | 05pctALGLavender20 | Stress Sweep | 0.5 | 500 | PBS | 0.9 | 153 | 0.9 | Phase Separation | 12 hours at 0.5PSI | Multi Wash |  | 16.0565 | 21.6147 | 26.9259 | 167.794 | 45.1802 | 10.5428 | 1 | 1.34616 | 207.262 | 2500.02 |  | 207.262
562 | 2019_06_18_TestRheology_05pctAlgLavender20PSI_PBS_StressSweeps_FlowCurves | 0.9_StressSweep_2 | 2019-06-18 | 05pctALGLavender20 | Stress Sweep | 0.5 | 500 | PBS | 0.9 | 153 | 0.9 | Phase Separation | 12 hours at 0.5PSI | Multi Wash |  | 13.0766 | 20.9336 | 24.6823 | 201.173 | 49.6539 | 12.64 | 1 | 1.60084 | 212.925 | 2499.96 |  | 212.925
563 | 2019_06_18_TestRheology_05pctAlgLavender20PSI_PBS_StressSweeps_FlowCurves | 0.9_StressSweep_2 | 2019-06-18 | 05pctALGLavender20 | Stress Sweep | 0.5 | 500 | PBS | 0.9 | 153 | 0.9 | Phase Separation | 12 hours at 0.5PSI | Multi Wash |  | 10.6204 | 20.2875 | 22.8992 | 243.58 | 55.7779 | 15.3046 | 1 | 1.91024 | 218.463 | 2500.03 |  | 218.463
564 | 2019_06_18_TestRheology_05pctAlgLavender20PSI_PBS_StressSweeps_FlowCurves | 0.9_StressSweep_2 | 2019-06-18 | 05pctALGLavender20 | Stress Sweep | 0.5 | 500 | PBS | 0.9 | 153 | 0.9 | Phase Separation | 12 hours at 0.5PSI | Multi Wash |  | 8.65058 | 19.4768 | 21.3114 | 297.948 | 63.4971 | 18.7207 | 1 | 2.2515 | 224.079 | 2500.02 |  | 224.079
565 | 2019_06_18_TestRheology_05pctAlgLavender20PSI_PBS_StressSweeps_FlowCurves | 0.9_StressSweep_2 | 2019-06-18 | 05pctALGLavender20 | Stress Sweep | 0.5 | 500 | PBS | 0.9 | 153 | 0.9 | Phase Separation | 12 hours at 0.5PSI | Multi Wash |  | 7.2966 | 18.9605 | 20.3161 | 367.659 | 74.6937 | 23.1007 | 1 | 2.59855 | 229.71 | 2500.02 |  | 229.71
566 | 2019_06_19_TestRheology_2pctALG_CaCl2_OscStressSweeps | 0.6_StressSweep1 | 2019-06-19 | 2pctALG_CaCl2 | Stress Sweep | 2 | 550 | CaCl2 | 2 | 0 | 0.65 | Phase Separation | Grad Cylinder + Dry Towel | Single Wash |  | 4392.77 | -32.6281 | 4392.89 | 0.000231342 | 0.0101626 | 1.45356e-05 | 1 | -0.00742768 | 5.19481 | 2500.01 |  | 5.19481
567 | 2019_06_19_TestRheology_2pctALG_CaCl2_OscStressSweeps | 0.6_StressSweep1 | 2019-06-19 | 2pctALG_CaCl2 | Stress Sweep | 2 | 550 | CaCl2 | 2 | 0 | 0.65 | Phase Separation | Grad Cylinder + Dry Towel | Single Wash |  | 4598.14 | 133.668 | 4600.08 | 0.000277309 | 0.0127565 | 1.74238e-05 | 1 | 0.0290699 | 10.8732 | 2500.03 |  | 10.8732
568 | 2019_06_19_TestRheology_2pctALG_CaCl2_OscStressSweeps | 0.6_StressSweep1 | 2019-06-19 | 2pctALG_CaCl2 | Stress Sweep | 2 | 550 | CaCl2 | 2 | 0 | 0.65 | Phase Separation | Grad Cylinder + Dry Towel | Single Wash |  | 4460.54 | 1389.77 | 4672.03 | 0.000344074 | 0.0160753 | 2.16188e-05 | 1 | 0.311571 | 16.3644 | 2500.01 |  | 16.3644
569 | 2019_06_19_TestRheology_2pctALG_CaCl2_OscStressSweeps | 0.6_StressSweep1 | 2019-06-19 | 2pctALG_CaCl2 | Stress Sweep | 2 | 550 | CaCl2 | 2 | 0 | 0.65 | Phase Separation | Grad Cylinder + Dry Towel | Single Wash |  | 4676.52 | 783.341 | 4741.67 | 0.000426441 | 0.0202204 | 2.67941e-05 | 1 | 0.167505 | 21.9804 | 2500.01 |  | 21.9804
570 | 2019_06_19_TestRheology_2pctALG_CaCl2_OscStressSweeps | 0.6_StressSweep1 | 2019-06-19 | 2pctALG_CaCl2 | Stress Sweep | 2 | 550 | CaCl2 | 2 | 0 | 0.65 | Phase Separation | Grad Cylinder + Dry Towel | Single Wash |  | 4530.81 | 1266.63 | 4704.53 | 0.000540173 | 0.0254126 | 3.39401e-05 | 1 | 0.27956 | 27.5652 | 2500.03 |  | 27.5652
571 | 2019_06_19_TestRheology_2pctALG_CaCl2_OscStressSweeps | 0.6_StressSweep1 | 2019-06-19 | 2pctALG_CaCl2 | Stress Sweep | 2 | 550 | CaCl2 | 2 | 0 | 0.65 | Phase Separation | Grad Cylinder + Dry Towel | Single Wash |  | 4529.95 | 1160.45 | 4676.22 | 0.000684176 | 0.0319936 | 4.29881e-05 | 1 | 0.256172 | 33.1657 | 2500.03 |  | 33.1657
572 | 2019_06_19_TestRheology_2pctALG_CaCl2_OscStressSweeps | 0.6_StressSweep1 | 2019-06-19 | 2pctALG_CaCl2 | Stress Sweep | 2 | 550 | CaCl2 | 2 | 0 | 0.65 | Phase Separation | Grad Cylinder + Dry Towel | Single Wash |  | 4553.83 | 1065.29 | 4676.77 | 0.000861249 | 0.0402786 | 5.41139e-05 | 1 | 0.233932 | 38.7661 | 2500.01 |  | 38.7661
573 | 2019_06_19_TestRheology_2pctALG_CaCl2_OscStressSweeps | 0.6_StressSweep1 | 2019-06-19 | 2pctALG_CaCl2 | Stress Sweep | 2 | 550 | CaCl2 | 2 | 0 | 0.65 | Phase Separation | Grad Cylinder + Dry Towel | Single Wash |  | 4618.75 | 906.654 | 4706.89 | 0.00107832 | 0.0507555 | 6.7753e-05 | 1 | 0.196299 | 44.3821 | 2500.01 |  | 44.3821
574 | 2019_06_19_TestRheology_2pctALG_CaCl2_OscStressSweeps | 0.6_StressSweep1 | 2019-06-19 | 2pctALG_CaCl2 | Stress Sweep | 2 | 550 | CaCl2 | 2 | 0 | 0.65 | Phase Separation | Grad Cylinder + Dry Towel | Single Wash |  | 4580.62 | 1061.08 | 4701.91 | 0.00135743 | 0.0638251 | 8.52899e-05 | 1 | 0.231645 | 49.9981 | 2500.03 |  | 49.9981
575 | 2019_06_19_TestRheology_2pctALG_CaCl2_OscStressSweeps | 0.6_StressSweep1 | 2019-06-19 | 2pctALG_CaCl2 | Stress Sweep | 2 | 550 | CaCl2 | 2 | 0 | 0.65 | Phase Separation | Grad Cylinder + Dry Towel | Single Wash |  | 4645.75 | 948.744 | 4741.64 | 0.00169536 | 0.0803879 | 0.000106523 | 1 | 0.204218 | 55.6609 | 2500.01 |  | 55.6609
576 | 2019_06_19_TestRheology_2pctALG_CaCl2_OscStressSweeps | 0.6_StressSweep1 | 2019-06-19 | 2pctALG_CaCl2 | Stress Sweep | 2 | 550 | CaCl2 | 2 | 0 | 0.65 | Phase Separation | Grad Cylinder + Dry Towel | Single Wash |  | 4596.68 | 1057.41 | 4716.73 | 0.00214502 | 0.101175 | 0.000134775 | 1 | 0.230037 | 61.2613 | 2500.02 |  | 61.2613
577 | 2019_06_19_TestRheology_2pctALG_CaCl2_OscStressSweeps | 0.6_StressSweep1 | 2019-06-19 | 2pctALG_CaCl2 | Stress Sweep | 2 | 550 | CaCl2 | 2 | 0 | 0.65 | Phase Separation | Grad Cylinder + Dry Towel | Single Wash |  | 4626.91 | 995.975 | 4732.9 | 0.00269184 | 0.127402 | 0.000169133 | 1 | 0.215257 | 66.8617 | 2500.02 |  | 66.8617
578 | 2019_06_19_TestRheology_2pctALG_CaCl2_OscStressSweeps | 0.6_StressSweep1 | 2019-06-19 | 2pctALG_CaCl2 | Stress Sweep | 2 | 550 | CaCl2 | 2 | 0 | 0.65 | Phase Separation | Grad Cylinder + Dry Towel | Single Wash |  | 4628.05 | 1004.97 | 4735.91 | 0.00338619 | 0.160367 | 0.000212761 | 1 | 0.217147 | 72.4777 | 2500.04 |  | 72.4777
579 | 2019_06_19_TestRheology_2pctALG_CaCl2_OscStressSweeps | 0.6_StressSweep1 | 2019-06-19 | 2pctALG_CaCl2 | Stress Sweep | 2 | 550 | CaCl2 | 2 | 0 | 0.65 | Phase Separation | Grad Cylinder + Dry Towel | Single Wash |  | 4644.39 | 982.367 | 4747.15 | 0.00425388 | 0.201938 | 0.000267279 | 1 | 0.211517 | 78.0781 | 2499.98 |  | 78.0781
580 | 2019_06_19_TestRheology_2pctALG_CaCl2_OscStressSweeps | 0.6_StressSweep1 | 2019-06-19 | 2pctALG_CaCl2 | Stress Sweep | 2 | 550 | CaCl2 | 2 | 0 | 0.65 | Phase Separation | Grad Cylinder + Dry Towel | Single Wash |  | 4643.96 | 994.731 | 4749.3 | 0.00535291 | 0.254226 | 0.000336333 | 1 | 0.214199 | 83.6941 | 2500.02 |  | 83.6941
581 | 2019_06_19_TestRheology_2pctALG_CaCl2_OscStressSweeps | 0.6_StressSweep1 | 2019-06-19 | 2pctALG_CaCl2 | Stress Sweep | 2 | 550 | CaCl2 | 2 | 0 | 0.65 | Phase Separation | Grad Cylinder + Dry Towel | Single Wash |  | 4662.4 | 983.61 | 4765.03 | 0.00671527 | 0.319985 | 0.000421933 | 1 | 0.210966 | 89.279 | 2500.02 |  | 89.279
582 | 2019_06_19_TestRheology_2pctALG_CaCl2_OscStressSweeps | 0.6_StressSweep1 | 2019-06-19 | 2pctALG_CaCl2 | Stress Sweep | 2 | 550 | CaCl2 | 2 | 0 | 0.65 | Phase Separation | Grad Cylinder + Dry Towel | Single Wash |  | 4663 | 979.369 | 4764.74 | 0.00845548 | 0.402882 | 0.000531273 | 1 | 0.21003 | 94.895 | 2500.02 |  | 94.895
583 | 2019_06_19_TestRheology_2pctALG_CaCl2_OscStressSweeps | 0.6_StressSweep1 | 2019-06-19 | 2pctALG_CaCl2 | Stress Sweep | 2 | 550 | CaCl2 | 2 | 0 | 0.65 | Phase Separation | Grad Cylinder + Dry Towel | Single Wash |  | 4664.95 | 986.749 | 4768.17 | 0.0106375 | 0.507212 | 0.000668371 | 1 | 0.211524 | 100.464 | 2499.98 |  | 100.464
584 | 2019_06_19_TestRheology_2pctALG_CaCl2_OscStressSweeps | 0.6_StressSweep1 | 2019-06-19 | 2pctALG_CaCl2 | Stress Sweep | 2 | 550 | CaCl2 | 2 | 0 | 0.65 | Phase Separation | Grad Cylinder + Dry Towel | Single Wash |  | 4660.17 | 1000.78 | 4766.42 | 0.0133957 | 0.638497 | 0.000841679 | 1 | 0.214751 | 106.096 | 2499.98 |  | 106.096
585 | 2019_06_19_TestRheology_2pctALG_CaCl2_OscStressSweeps | 0.6_StressSweep1 | 2019-06-19 | 2pctALG_CaCl2 | Stress Sweep | 2 | 550 | CaCl2 | 2 | 0 | 0.65 | Phase Separation | Grad Cylinder + Dry Towel | Single Wash |  | 4674.17 | 972.454 | 4774.25 | 0.0168362 | 0.803805 | 0.00105785 | 1 | 0.208049 | 111.712 | 2500.03 |  | 111.712
586 | 2019_06_19_TestRheology_2pctALG_CaCl2_OscStressSweeps | 0.6_StressSweep1 | 2019-06-19 | 2pctALG_CaCl2 | Stress Sweep | 2 | 550 | CaCl2 | 2 | 0 | 0.65 | Phase Separation | Grad Cylinder + Dry Towel | Single Wash |  | 4676.65 | 982.638 | 4778.77 | 0.0211762 | 1.01196 | 0.00133054 | 1 | 0.210116 | 117.312 | 2499.99 |  | 117.312
587 | 2019_06_19_TestRheology_2pctALG_CaCl2_OscStressSweeps | 0.6_StressSweep1 | 2019-06-19 | 2pctALG_CaCl2 | Stress Sweep | 2 | 550 | CaCl2 | 2 | 0 | 0.65 | Phase Separation | Grad Cylinder + Dry Towel | Single Wash |  | 4679.68 | 983.425 | 4781.9 | 0.0266412 | 1.27396 | 0.00167392 | 1 | 0.210148 | 122.897 | 2500.03 |  | 122.897
588 | 2019_06_19_TestRheology_2pctALG_CaCl2_OscStressSweeps | 0.6_StressSweep1 | 2019-06-19 | 2pctALG_CaCl2 | Stress Sweep | 2 | 550 | CaCl2 | 2 | 0 | 0.65 | Phase Separation | Grad Cylinder + Dry Towel | Single Wash |  | 4683.34 | 981.61 | 4785.1 | 0.0335153 | 1.60374 | 0.00210583 | 1 | 0.209596 | 128.544 | 2500.03 |  | 128.544
589 | 2019_06_19_TestRheology_2pctALG_CaCl2_OscStressSweeps | 0.6_StressSweep1 | 2019-06-19 | 2pctALG_CaCl2 | Stress Sweep | 2 | 550 | CaCl2 | 2 | 0 | 0.65 | Phase Separation | Grad Cylinder + Dry Towel | Single Wash |  | 4686.38 | 984.184 | 4788.6 | 0.0421628 | 2.01901 | 0.00264917 | 1 | 0.21001 | 134.16 | 2500.03 |  | 134.16
590 | 2019_06_19_TestRheology_2pctALG_CaCl2_OscStressSweeps | 0.6_StressSweep1 | 2019-06-19 | 2pctALG_CaCl2 | Stress Sweep | 2 | 550 | CaCl2 | 2 | 0 | 0.65 | Phase Separation | Grad Cylinder + Dry Towel | Single Wash |  | 4683.98 | 990.379 | 4787.54 | 0.0530916 | 2.54178 | 0.00333585 | 1 | 0.211439 | 139.807 | 2500.04 |  | 139.807
591 | 2019_06_19_TestRheology_2pctALG_CaCl2_OscStressSweeps | 0.6_StressSweep1 | 2019-06-19 | 2pctALG_CaCl2 | Stress Sweep | 2 | 550 | CaCl2 | 2 | 0 | 0.65 | Phase Separation | Grad Cylinder + Dry Towel | Single Wash |  | 4684.7 | 986.816 | 4787.5 | 0.0668388 | 3.19991 | 0.00419961 | 1 | 0.210647 | 145.377 | 2500.04 |  | 145.377
592 | 2019_06_19_TestRheology_2pctALG_CaCl2_OscStressSweeps | 0.6_StressSweep1 | 2019-06-19 | 2pctALG_CaCl2 | Stress Sweep | 2 | 550 | CaCl2 | 2 | 0 | 0.65 | Phase Separation | Grad Cylinder + Dry Towel | Single Wash |  | 4679.2 | 986.938 | 4782.15 | 0.0842397 | 4.02847 | 0.00529294 | 1 | 0.21092 | 150.993 | 2500.04 |  | 150.993
593 | 2019_06_19_TestRheology_2pctALG_CaCl2_OscStressSweeps | 0.6_StressSweep1 | 2019-06-19 | 2pctALG_CaCl2 | Stress Sweep | 2 | 550 | CaCl2 | 2 | 0 | 0.65 | Phase Separation | Grad Cylinder + Dry Towel | Single Wash |  | 4671.37 | 988.017 | 4774.71 | 0.10622 | 5.07171 | 0.00667401 | 1 | 0.211505 | 156.624 | 2500.04 |  | 156.624
594 | 2019_06_19_TestRheology_2pctALG_CaCl2_OscStressSweeps | 0.6_StressSweep1 | 2019-06-19 | 2pctALG_CaCl2 | Stress Sweep | 2 | 550 | CaCl2 | 2 | 0 | 0.65 | Phase Separation | Grad Cylinder + Dry Towel | Single Wash |  | 4662.31 | 991.828 | 4766.64 | 0.133952 | 6.385 | 0.00841643 | 1 | 0.212733 | 162.271 | 2500.04 |  | 162.271
595 | 2019_06_19_TestRheology_2pctALG_CaCl2_OscStressSweeps | 0.6_StressSweep1 | 2019-06-19 | 2pctALG_CaCl2 | Stress Sweep | 2 | 550 | CaCl2 | 2 | 0 | 0.65 | Phase Separation | Grad Cylinder + Dry Towel | Single Wash |  | 4646.34 | 991.634 | 4750.98 | 0.169199 | 8.03858 | 0.0106311 | 1 | 0.213423 | 167.856 | 2500.04 |  | 167.856
596 | 2019_06_19_TestRheology_2pctALG_CaCl2_OscStressSweeps | 0.6_StressSweep1 | 2019-06-19 | 2pctALG_CaCl2 | Stress Sweep | 2 | 550 | CaCl2 | 2 | 0 | 0.65 | Phase Separation | Grad Cylinder + Dry Towel | Single Wash |  | 4626.55 | 994.728 | 4732.28 | 0.213859 | 10.1204 | 0.0134372 | 1 | 0.215004 | 173.488 | 2500 |  | 173.488
597 | 2019_06_19_TestRheology_2pctALG_CaCl2_OscStressSweeps | 0.6_StressSweep1 | 2019-06-19 | 2pctALG_CaCl2 | Stress Sweep | 2 | 550 | CaCl2 | 2 | 0 | 0.65 | Phase Separation | Grad Cylinder + Dry Towel | Single Wash |  | 4603.33 | 996.852 | 4710.03 | 0.270518 | 12.7415 | 0.0169971 | 1 | 0.21655 | 179.088 | 2500 |  | 179.088
598 | 2019_06_19_TestRheology_2pctALG_CaCl2_OscStressSweeps | 0.6_StressSweep1 | 2019-06-19 | 2pctALG_CaCl2 | Stress Sweep | 2 | 550 | CaCl2 | 2 | 0 | 0.65 | Phase Separation | Grad Cylinder + Dry Towel | Single Wash |  | 4574.48 | 999.97 | 4682.5 | 0.342588 | 16.0417 | 0.0215254 | 1 | 0.218597 | 184.72 | 2500.04 |  | 184.72
599 | 2019_06_19_TestRheology_2pctALG_CaCl2_OscStressSweeps | 0.6_StressSweep1 | 2019-06-19 | 2pctALG_CaCl2 | Stress Sweep | 2 | 550 | CaCl2 | 2 | 0 | 0.65 | Phase Separation | Grad Cylinder + Dry Towel | Single Wash |  | 4537.91 | 1006.24 | 4648.14 | 0.434516 | 20.1969 | 0.0273015 | 1 | 0.22174 | 190.336 | 2500.04 |  | 190.336
600 | 2019_06_19_TestRheology_2pctALG_CaCl2_OscStressSweeps | 0.6_StressSweep1 | 2019-06-19 | 2pctALG_CaCl2 | Stress Sweep | 2 | 550 | CaCl2 | 2 | 0 | 0.65 | Phase Separation | Grad Cylinder + Dry Towel | Single Wash |  | 4490.12 | 1012.19 | 4602.79 | 0.552474 | 25.4292 | 0.034713 | 1 | 0.225427 | 195.968 | 2500.04 |  | 195.968
601 | 2019_06_19_TestRheology_2pctALG_CaCl2_OscStressSweeps | 0.6_StressSweep1 | 2019-06-19 | 2pctALG_CaCl2 | Stress Sweep | 2 | 550 | CaCl2 | 2 | 0 | 0.65 | Phase Separation | Grad Cylinder + Dry Towel | Single Wash |  | 4411.14 | 1022.91 | 4528.19 | 0.707115 | 32.0195 | 0.0444293 | 1 | 0.231893 | 201.615 | 2500 |  | 201.615
602 | 2019_06_19_TestRheology_2pctALG_CaCl2_OscStressSweeps | 0.6_StressSweep1 | 2019-06-19 | 2pctALG_CaCl2 | Stress Sweep | 2 | 550 | CaCl2 | 2 | 0 | 0.65 | Phase Separation | Grad Cylinder + Dry Towel | Single Wash |  | 4292.27 | 1029.26 | 4413.95 | 0.913524 | 40.3225 | 0.0573984 | 1 | 0.239795 | 207.215 | 2500.05 |  | 207.215
603 | 2019_06_19_TestRheology_2pctALG_CaCl2_OscStressSweeps | 0.6_StressSweep1 | 2019-06-19 | 2pctALG_CaCl2 | Stress Sweep | 2 | 550 | CaCl2 | 2 | 0 | 0.65 | Phase Separation | Grad Cylinder + Dry Towel | Single Wash |  | 4148.91 | 1036.74 | 4276.48 | 1.18748 | 50.7823 | 0.0746114 | 1 | 0.249882 | 212.753 | 2500.05 |  | 212.753
604 | 2019_06_19_TestRheology_2pctALG_CaCl2_OscStressSweeps | 0.6_StressSweep1 | 2019-06-19 | 2pctALG_CaCl2 | Stress Sweep | 2 | 550 | CaCl2 | 2 | 0 | 0.65 | Phase Separation | Grad Cylinder + Dry Towel | Single Wash |  | 3959.95 | 1042.93 | 4094.98 | 1.56206 | 63.9663 | 0.0981473 | 1 | 0.263368 | 218.385 | 2500.04 |  | 218.385
605 | 2019_06_19_TestRheology_2pctALG_CaCl2_OscStressSweeps | 0.6_StressSweep1 | 2019-06-19 | 2pctALG_CaCl2 | Stress Sweep | 2 | 550 | CaCl2 | 2 | 0 | 0.65 | Phase Separation | Grad Cylinder + Dry Towel | Single Wash |  | 3707.08 | 1041.84 | 3850.7 | 2.09297 | 80.5941 | 0.131505 | 1 | 0.281041 | 224.001 | 2500 |  | 224.001
606 | 2019_06_19_TestRheology_2pctALG_CaCl2_OscStressSweeps | 0.6_StressSweep1 | 2019-06-19 | 2pctALG_CaCl2 | Stress Sweep | 2 | 550 | CaCl2 | 2 | 0 | 0.65 | Phase Separation | Grad Cylinder + Dry Towel | Single Wash |  | 3357.41 | 1023.18 | 3509.86 | 2.89461 | 101.597 | 0.181874 | 1 | 0.304752 | 229.617 | 2500 |  | 229.617
607 | 2019_06_19_TestRheology_2pctALG_CaCl2_OscStressSweeps | 0.6_StressSweep1 | 2019-06-19 | 2pctALG_CaCl2 | Stress Sweep | 2 | 550 | CaCl2 | 2 | 0 | 0.65 | Phase Separation | Grad Cylinder + Dry Towel | Single Wash |  | 2886.69 | 977.311 | 3047.64 | 4.20624 | 128.191 | 0.264286 | 1 | 0.338558 | 235.17 | 2500.04 |  | 235.17
608 | 2019_06_19_TestRheology_2pctALG_CaCl2_OscStressSweeps | 0.6_StressSweep1 | 2019-06-19 | 2pctALG_CaCl2 | Stress Sweep | 2 | 550 | CaCl2 | 2 | 0 | 0.65 | Phase Separation | Grad Cylinder + Dry Towel | Single Wash |  | 2234 | 856.879 | 2392.7 | 6.7765 | 162.141 | 0.42578 | 1 | 0.383562 | 240.818 | 2500.04 |  | 240.818
609 | 2019_06_19_TestRheology_2pctALG_CaCl2_OscStressSweeps | 0.6_StressSweep1 | 2019-06-19 | 2pctALG_CaCl2 | Stress Sweep | 2 | 550 | CaCl2 | 2 | 0 | 0.65 | Phase Separation | Grad Cylinder + Dry Towel | Single Wash |  | 1386.94 | 602.966 | 1512.34 | 13.6717 | 206.762 | 0.859019 | 1 | 0.434746 | 246.387 | 2500.06 |  | 246.387
610 | 2019_06_19_TestRheology_2pctALG_CaCl2_OscStressSweeps | 0.6_StressSweep1 | 2019-06-19 | 2pctALG_CaCl2 | Stress Sweep | 2 | 550 | CaCl2 | 2 | 0 | 0.65 | Phase Separation | Grad Cylinder + Dry Towel | Single Wash |  | 229.516 | 359.005 | 426.102 | 63.1184 | 268.948 | 3.96584 | 1 | 1.56418 | 252.034 | 2499.99 |  | 252.034
611 | 2019_06_19_TestRheology_2pctALG_CaCl2_OscStressSweeps | 0.6_StressSweep1 | 2019-06-19 | 2pctALG_CaCl2 | Stress Sweep | 2 | 550 | CaCl2 | 2 | 0 | 0.65 | Phase Separation | Grad Cylinder + Dry Towel | Single Wash |  | 4.94672 | 27.3824 | 27.8257 | 528.086 | 146.944 | 33.1806 | 1 | 5.53548 | 257.65 | 2499.99 |  | 257.65
612 | 2019_06_19_TestRheology_2pctALG_CaCl2_OscStressSweeps | 0.6_StressSweep1 | 2019-06-19 | 2pctALG_CaCl2 | Stress Sweep | 2 | 550 | CaCl2 | 2 | 0 | 0.65 | Phase Separation | Grad Cylinder + Dry Towel | Single Wash |  | 2.47441 | 18.1296 | 18.2977 | 679.586 | 124.349 | 42.6997 | 1 | 7.32685 | 263.297 | 2500.03 |  | 263.297
613 | 2019_06_19_TestRheology_2pctALG_CaCl2_OscStressSweeps | 0.6_StressSweep1 | 2019-06-19 | 2pctALG_CaCl2 | Stress Sweep | 2 | 550 | CaCl2 | 2 | 0 | 0.65 | Phase Separation | Grad Cylinder + Dry Towel | Single Wash |  | 1.67359 | 13.4405 | 13.5443 | 863.054 | 116.895 | 54.2273 | 1 | 8.03096 | 268.882 | 2500.01 |  | 268.882
614 | 2019_06_19_TestRheology_2pctALG_CaCl2_OscStressSweeps | 0.6_StressSweep1 | 2019-06-19 | 2pctALG_CaCl2 | Stress Sweep | 2 | 550 | CaCl2 | 2 | 0 | 0.65 | Phase Separation | Grad Cylinder + Dry Towel | Single Wash |  | 0.986144 | 10.3893 | 10.436 | 1085.78 | 113.312 | 68.2213 | 1 | 10.5353 | 274.467 | 2500 |  | 274.467
615 | 2019_06_19_TestRheology_2pctALG_CaCl2_OscStressSweeps | 0.6_StressSweep2 | 2019-06-19 | 2pctALG_CaCl2 | Stress Sweep | 2 | 550 | CaCl2 | 2 | 0 | 0.65 | Phase Separation | Grad Cylinder + Dry Towel | Single Wash |  | 3889.57 | 268.125 | 3898.8 | 0.000261093 | 0.0101795 | 1.64049e-05 | 1 | 0.0689345 | 5.22601 | 2500.01 |  | 5.22601
616 | 2019_06_19_TestRheology_2pctALG_CaCl2_OscStressSweeps | 0.6_StressSweep2 | 2019-06-19 | 2pctALG_CaCl2 | Stress Sweep | 2 | 550 | CaCl2 | 2 | 0 | 0.65 | Phase Separation | Grad Cylinder + Dry Towel | Single Wash |  | 4142.3 | 234.009 | 4148.9 | 0.000307889 | 0.012774 | 1.93452e-05 | 1 | 0.0564926 | 10.7796 | 2500.05 |  | 10.7796
617 | 2019_06_19_TestRheology_2pctALG_CaCl2_OscStressSweeps | 0.6_StressSweep2 | 2019-06-19 | 2pctALG_CaCl2 | Stress Sweep | 2 | 550 | CaCl2 | 2 | 0 | 0.65 | Phase Separation | Grad Cylinder + Dry Towel | Single Wash |  | 3761.33 | 783.944 | 3842.15 | 0.000419639 | 0.0161232 | 2.63667e-05 | 1 | 0.208422 | 16.4112 | 2500.01 |  | 16.4112
618 | 2019_06_19_TestRheology_2pctALG_CaCl2_OscStressSweeps | 0.6_StressSweep2 | 2019-06-19 | 2pctALG_CaCl2 | Stress Sweep | 2 | 550 | CaCl2 | 2 | 0 | 0.65 | Phase Separation | Grad Cylinder + Dry Towel | Single Wash |  | 3851.92 | 678.524 | 3911.22 | 0.000518319 | 0.0202726 | 3.25669e-05 | 1 | 0.176152 | 21.996 | 2500.05 |  | 21.996
619 | 2019_06_19_TestRheology_2pctALG_CaCl2_OscStressSweeps | 0.6_StressSweep2 | 2019-06-19 | 2pctALG_CaCl2 | Stress Sweep | 2 | 550 | CaCl2 | 2 | 0 | 0.65 | Phase Separation | Grad Cylinder + Dry Towel | Single Wash |  | 3725.74 | 875.796 | 3827.29 | 0.000665928 | 0.025487 | 4.18415e-05 | 1 | 0.235066 | 27.6276 | 2500.05 |  | 27.6276
620 | 2019_06_19_TestRheology_2pctALG_CaCl2_OscStressSweeps | 0.6_StressSweep2 | 2019-06-19 | 2pctALG_CaCl2 | Stress Sweep | 2 | 550 | CaCl2 | 2 | 0 | 0.65 | Phase Separation | Grad Cylinder + Dry Towel | Single Wash |  | 3872.77 | 659.312 | 3928.49 | 0.000816505 | 0.0320763 | 5.13025e-05 | 1 | 0.170243 | 33.2125 | 2500.01 |  | 33.2125
621 | 2019_06_19_TestRheology_2pctALG_CaCl2_OscStressSweeps | 0.6_StressSweep2 | 2019-06-19 | 2pctALG_CaCl2 | Stress Sweep | 2 | 550 | CaCl2 | 2 | 0 | 0.65 | Phase Separation | Grad Cylinder + Dry Towel | Single Wash |  | 3772.01 | 887.239 | 3874.95 | 0.0010421 | 0.0403808 | 6.5477e-05 | 1 | 0.235217 | 38.7973 | 2500.05 |  | 38.7973
622 | 2019_06_19_TestRheology_2pctALG_CaCl2_OscStressSweeps | 0.6_StressSweep2 | 2019-06-19 | 2pctALG_CaCl2 | Stress Sweep | 2 | 550 | CaCl2 | 2 | 0 | 0.65 | Phase Separation | Grad Cylinder + Dry Towel | Single Wash |  | 3753.75 | 910.286 | 3862.55 | 0.00131737 | 0.0508841 | 8.27729e-05 | 1 | 0.2425 | 44.3977 | 2500.01 |  | 44.3977
623 | 2019_06_19_TestRheology_2pctALG_CaCl2_OscStressSweeps | 0.6_StressSweep2 | 2019-06-19 | 2pctALG_CaCl2 | Stress Sweep | 2 | 550 | CaCl2 | 2 | 0 | 0.65 | Phase Separation | Grad Cylinder + Dry Towel | Single Wash |  | 3820.43 | 880.094 | 3920.49 | 0.00163195 | 0.0639804 | 0.000102538 | 1 | 0.230365 | 50.0293 | 2500.05 |  | 50.0293
624 | 2019_06_19_TestRheology_2pctALG_CaCl2_OscStressSweeps | 0.6_StressSweep2 | 2019-06-19 | 2pctALG_CaCl2 | Stress Sweep | 2 | 550 | CaCl2 | 2 | 0 | 0.65 | Phase Separation | Grad Cylinder + Dry Towel | Single Wash |  | 3831.78 | 813.454 | 3917.17 | 0.0020574 | 0.0805918 | 0.00012927 | 1 | 0.212291 | 55.5985 | 2500.01 |  | 55.5985
625 | 2019_06_19_TestRheology_2pctALG_CaCl2_OscStressSweeps | 0.6_StressSweep2 | 2019-06-19 | 2pctALG_CaCl2 | Stress Sweep | 2 | 550 | CaCl2 | 2 | 0 | 0.65 | Phase Separation | Grad Cylinder + Dry Towel | Single Wash |  | 3826.95 | 891.569 | 3929.43 | 0.00258104 | 0.10142 | 0.000162172 | 1 | 0.232971 | 61.2301 | 2500.02 |  | 61.2301
626 | 2019_06_19_TestRheology_2pctALG_CaCl2_OscStressSweeps | 0.6_StressSweep2 | 2019-06-19 | 2pctALG_CaCl2 | Stress Sweep | 2 | 550 | CaCl2 | 2 | 0 | 0.65 | Phase Separation | Grad Cylinder + Dry Towel | Single Wash |  | 3824.54 | 857.973 | 3919.6 | 0.0032585 | 0.12772 | 0.000204737 | 1 | 0.224333 | 66.8461 | 2500.06 |  | 66.8461
627 | 2019_06_19_TestRheology_2pctALG_CaCl2_OscStressSweeps | 0.6_StressSweep2 | 2019-06-19 | 2pctALG_CaCl2 | Stress Sweep | 2 | 550 | CaCl2 | 2 | 0 | 0.65 | Phase Separation | Grad Cylinder + Dry Towel | Single Wash |  | 3842.77 | 827.146 | 3930.78 | 0.00408996 | 0.160767 | 0.00025698 | 1 | 0.215247 | 72.4465 | 2500.06 |  | 72.4465
628 | 2019_06_19_TestRheology_2pctALG_CaCl2_OscStressSweeps | 0.6_StressSweep2 | 2019-06-19 | 2pctALG_CaCl2 | Stress Sweep | 2 | 550 | CaCl2 | 2 | 0 | 0.65 | Phase Separation | Grad Cylinder + Dry Towel | Single Wash |  | 3846.33 | 826.497 | 3934.12 | 0.00514581 | 0.202442 | 0.000323321 | 1 | 0.21488 | 78.0469 | 2500.02 |  | 78.0469
629 | 2019_06_19_TestRheology_2pctALG_CaCl2_OscStressSweeps | 0.6_StressSweep2 | 2019-06-19 | 2pctALG_CaCl2 | Stress Sweep | 2 | 550 | CaCl2 | 2 | 0 | 0.65 | Phase Separation | Grad Cylinder + Dry Towel | Single Wash |  | 3849.87 | 845.226 | 3941.57 | 0.00646579 | 0.254853 | 0.000406258 | 1 | 0.219546 | 83.6473 | 2500.02 |  | 83.6473
630 | 2019_06_19_TestRheology_2pctALG_CaCl2_OscStressSweeps | 0.6_StressSweep2 | 2019-06-19 | 2pctALG_CaCl2 | Stress Sweep | 2 | 550 | CaCl2 | 2 | 0 | 0.65 | Phase Separation | Grad Cylinder + Dry Towel | Single Wash |  | 3862.82 | 828.705 | 3950.72 | 0.00811951 | 0.320779 | 0.000510164 | 1 | 0.214533 | 89.2322 | 2500.06 |  | 89.2322
631 | 2019_06_19_TestRheology_2pctALG_CaCl2_OscStressSweeps | 0.6_StressSweep2 | 2019-06-19 | 2pctALG_CaCl2 | Stress Sweep | 2 | 550 | CaCl2 | 2 | 0 | 0.65 | Phase Separation | Grad Cylinder + Dry Towel | Single Wash |  | 3864.06 | 832.823 | 3952.79 | 0.0102175 | 0.403877 | 0.000641985 | 1 | 0.21553 | 94.8794 | 2500.02 |  | 94.8794
632 | 2019_06_19_TestRheology_2pctALG_CaCl2_OscStressSweeps | 0.6_StressSweep2 | 2019-06-19 | 2pctALG_CaCl2 | Stress Sweep | 2 | 550 | CaCl2 | 2 | 0 | 0.65 | Phase Separation | Grad Cylinder + Dry Towel | Single Wash |  | 3864.51 | 830.794 | 3952.8 | 0.0128635 | 0.508469 | 0.000808239 | 1 | 0.214981 | 100.464 | 2500.02 |  | 100.464
633 | 2019_06_19_TestRheology_2pctALG_CaCl2_OscStressSweeps | 0.6_StressSweep2 | 2019-06-19 | 2pctALG_CaCl2 | Stress Sweep | 2 | 550 | CaCl2 | 2 | 0 | 0.65 | Phase Separation | Grad Cylinder + Dry Towel | Single Wash |  | 3868.23 | 829.049 | 3956.08 | 0.0161796 | 0.640079 | 0.0010166 | 1 | 0.214322 | 106.111 | 2500.06 |  | 106.111
634 | 2019_06_19_TestRheology_2pctALG_CaCl2_OscStressSweeps | 0.6_StressSweep2 | 2019-06-19 | 2pctALG_CaCl2 | Stress Sweep | 2 | 550 | CaCl2 | 2 | 0 | 0.65 | Phase Separation | Grad Cylinder + Dry Towel | Single Wash |  | 3874.31 | 825.368 | 3961.25 | 0.0203417 | 0.805784 | 0.00127811 | 1 | 0.213036 | 111.727 | 2500.02 |  | 111.727
635 | 2019_06_19_TestRheology_2pctALG_CaCl2_OscStressSweeps | 0.6_StressSweep2 | 2019-06-19 | 2pctALG_CaCl2 | Stress Sweep | 2 | 550 | CaCl2 | 2 | 0 | 0.65 | Phase Separation | Grad Cylinder + Dry Towel | Single Wash |  | 3873.25 | 834.224 | 3962.07 | 0.0256045 | 1.01447 | 0.00160878 | 1 | 0.215381 | 117.328 | 2500.06 |  | 117.328
636 | 2019_06_19_TestRheology_2pctALG_CaCl2_OscStressSweeps | 0.6_StressSweep2 | 2019-06-19 | 2pctALG_CaCl2 | Stress Sweep | 2 | 550 | CaCl2 | 2 | 0 | 0.65 | Phase Separation | Grad Cylinder + Dry Towel | Single Wash |  | 3873.1 | 837.488 | 3962.61 | 0.032229 | 1.27711 | 0.00202501 | 1 | 0.216232 | 122.928 | 2500.02 |  | 122.928
637 | 2019_06_19_TestRheology_2pctALG_CaCl2_OscStressSweeps | 0.6_StressSweep2 | 2019-06-19 | 2pctALG_CaCl2 | Stress Sweep | 2 | 550 | CaCl2 | 2 | 0 | 0.65 | Phase Separation | Grad Cylinder + Dry Towel | Single Wash |  | 3875.23 | 839.517 | 3965.12 | 0.0405462 | 1.6077 | 0.00254759 | 1 | 0.216637 | 128.544 | 2500.02 |  | 128.544
638 | 2019_06_19_TestRheology_2pctALG_CaCl2_OscStressSweeps | 0.6_StressSweep2 | 2019-06-19 | 2pctALG_CaCl2 | Stress Sweep | 2 | 550 | CaCl2 | 2 | 0 | 0.65 | Phase Separation | Grad Cylinder + Dry Towel | Single Wash |  | 3877.67 | 838.68 | 3967.33 | 0.0510169 | 2.024 | 0.00320548 | 1 | 0.216285 | 134.145 | 2500.02 |  | 134.145
639 | 2019_06_19_TestRheology_2pctALG_CaCl2_OscStressSweeps | 0.6_StressSweep2 | 2019-06-19 | 2pctALG_CaCl2 | Stress Sweep | 2 | 550 | CaCl2 | 2 | 0 | 0.65 | Phase Separation | Grad Cylinder + Dry Towel | Single Wash |  | 3877.89 | 840.946 | 3968.03 | 0.0642148 | 2.54806 | 0.00403474 | 1 | 0.216856 | 139.761 | 2500.02 |  | 139.761
640 | 2019_06_19_TestRheology_2pctALG_CaCl2_OscStressSweeps | 0.6_StressSweep2 | 2019-06-19 | 2pctALG_CaCl2 | Stress Sweep | 2 | 550 | CaCl2 | 2 | 0 | 0.65 | Phase Separation | Grad Cylinder + Dry Towel | Single Wash |  | 3873.64 | 837.735 | 3963.19 | 0.0809416 | 3.20787 | 0.00508571 | 1 | 0.216266 | 145.392 | 2500 |  | 145.392
641 | 2019_06_19_TestRheology_2pctALG_CaCl2_OscStressSweeps | 0.6_StressSweep2 | 2019-06-19 | 2pctALG_CaCl2 | Stress Sweep | 2 | 550 | CaCl2 | 2 | 0 | 0.65 | Phase Separation | Grad Cylinder + Dry Towel | Single Wash |  | 3869.73 | 839.825 | 3959.81 | 0.101987 | 4.03848 | 0.00640802 | 1 | 0.217024 | 150.993 | 2500.07 |  | 150.993
642 | 2019_06_19_TestRheology_2pctALG_CaCl2_OscStressSweeps | 0.6_StressSweep2 | 2019-06-19 | 2pctALG_CaCl2 | Stress Sweep | 2 | 550 | CaCl2 | 2 | 0 | 0.65 | Phase Separation | Grad Cylinder + Dry Towel | Single Wash |  | 3862.11 | 843.46 | 3953.14 | 0.128615 | 5.08433 | 0.00808113 | 1 | 0.218394 | 156.593 | 2500.02 |  | 156.593
643 | 2019_06_19_TestRheology_2pctALG_CaCl2_OscStressSweeps | 0.6_StressSweep2 | 2019-06-19 | 2pctALG_CaCl2 | Stress Sweep | 2 | 550 | CaCl2 | 2 | 0 | 0.65 | Phase Separation | Grad Cylinder + Dry Towel | Single Wash |  | 3851.39 | 843.479 | 3942.67 | 0.162352 | 6.40102 | 0.0102009 | 1 | 0.219007 | 162.225 | 2500.02 |  | 162.225
644 | 2019_06_19_TestRheology_2pctALG_CaCl2_OscStressSweeps | 0.6_StressSweep2 | 2019-06-19 | 2pctALG_CaCl2 | Stress Sweep | 2 | 550 | CaCl2 | 2 | 0 | 0.65 | Phase Separation | Grad Cylinder + Dry Towel | Single Wash |  | 3832.36 | 847.631 | 3924.98 | 0.205323 | 8.05889 | 0.0129008 | 1 | 0.221177 | 167.825 | 2500.03 |  | 167.825
645 | 2019_06_19_TestRheology_2pctALG_CaCl2_OscStressSweeps | 0.6_StressSweep2 | 2019-06-19 | 2pctALG_CaCl2 | Stress Sweep | 2 | 550 | CaCl2 | 2 | 0 | 0.65 | Phase Separation | Grad Cylinder + Dry Towel | Single Wash |  | 3808.22 | 850.126 | 3901.95 | 0.260033 | 10.1463 | 0.0163383 | 1 | 0.223235 | 173.363 | 2500.02 |  | 173.363
646 | 2019_06_19_TestRheology_2pctALG_CaCl2_OscStressSweeps | 0.6_StressSweep2 | 2019-06-19 | 2pctALG_CaCl2 | Stress Sweep | 2 | 550 | CaCl2 | 2 | 0 | 0.65 | Phase Separation | Grad Cylinder + Dry Towel | Single Wash |  | 3773.36 | 852.665 | 3868.5 | 0.330231 | 12.775 | 0.020749 | 1 | 0.22597 | 178.979 | 2500.02 |  | 178.979
647 | 2019_06_19_TestRheology_2pctALG_CaCl2_OscStressSweeps | 0.6_StressSweep2 | 2019-06-19 | 2pctALG_CaCl2 | Stress Sweep | 2 | 550 | CaCl2 | 2 | 0 | 0.65 | Phase Separation | Grad Cylinder + Dry Towel | Single Wash |  | 3726.38 | 853.701 | 3822.92 | 0.420765 | 16.0855 | 0.0264374 | 1 | 0.229097 | 184.564 | 2500.02 |  | 184.564
648 | 2019_06_19_TestRheology_2pctALG_CaCl2_OscStressSweeps | 0.6_StressSweep2 | 2019-06-19 | 2pctALG_CaCl2 | Stress Sweep | 2 | 550 | CaCl2 | 2 | 0 | 0.65 | Phase Separation | Grad Cylinder + Dry Towel | Single Wash |  | 3665.6 | 854.381 | 3763.85 | 0.538143 | 20.2549 | 0.0338125 | 1 | 0.233081 | 190.196 | 2500.03 |  | 190.196
649 | 2019_06_19_TestRheology_2pctALG_CaCl2_OscStressSweeps | 0.6_StressSweep2 | 2019-06-19 | 2pctALG_CaCl2 | Stress Sweep | 2 | 550 | CaCl2 | 2 | 0 | 0.65 | Phase Separation | Grad Cylinder + Dry Towel | Single Wash |  | 3594.11 | 855.426 | 3694.5 | 0.690384 | 25.5063 | 0.0433781 | 1 | 0.238008 | 195.671 | 2500.03 |  | 195.671
650 | 2019_06_19_TestRheology_2pctALG_CaCl2_OscStressSweeps | 0.6_StressSweep2 | 2019-06-19 | 2pctALG_CaCl2 | Stress Sweep | 2 | 550 | CaCl2 | 2 | 0 | 0.65 | Phase Separation | Grad Cylinder + Dry Towel | Single Wash |  | 3498.37 | 856.517 | 3601.69 | 0.891872 | 32.1225 | 0.056038 | 1 | 0.244833 | 201.365 | 2500.02 |  | 201.365
651 | 2019_06_19_TestRheology_2pctALG_CaCl2_OscStressSweeps | 0.6_StressSweep2 | 2019-06-19 | 2pctALG_CaCl2 | Stress Sweep | 2 | 550 | CaCl2 | 2 | 0 | 0.65 | Phase Separation | Grad Cylinder + Dry Towel | Single Wash |  | 3380.83 | 857.702 | 3487.93 | 1.15998 | 40.4592 | 0.0728836 | 1 | 0.253696 | 206.981 | 2500.02 |  | 206.981
652 | 2019_06_19_TestRheology_2pctALG_CaCl2_OscStressSweeps | 0.6_StressSweep2 | 2019-06-19 | 2pctALG_CaCl2 | Stress Sweep | 2 | 550 | CaCl2 | 2 | 0 | 0.65 | Phase Separation | Grad Cylinder + Dry Towel | Single Wash |  | 3210.82 | 849.406 | 3321.28 | 1.5348 | 50.9748 | 0.0964341 | 1 | 0.264545 | 212.597 | 2500.02 |  | 212.597
653 | 2019_06_19_TestRheology_2pctALG_CaCl2_OscStressSweeps | 0.6_StressSweep2 | 2019-06-19 | 2pctALG_CaCl2 | Stress Sweep | 2 | 550 | CaCl2 | 2 | 0 | 0.65 | Phase Separation | Grad Cylinder + Dry Towel | Single Wash |  | 2995.63 | 833.662 | 3109.47 | 2.06609 | 64.2445 | 0.129816 | 1 | 0.278292 | 218.151 | 2500.02 |  | 218.151
654 | 2019_06_19_TestRheology_2pctALG_CaCl2_OscStressSweeps | 0.6_StressSweep2 | 2019-06-19 | 2pctALG_CaCl2 | Stress Sweep | 2 | 550 | CaCl2 | 2 | 0 | 0.65 | Phase Separation | Grad Cylinder + Dry Towel | Single Wash |  | 2681.05 | 797.634 | 2797.19 | 2.89705 | 81.036 | 0.182027 | 1 | 0.297508 | 223.782 | 2500.02 |  | 223.782
655 | 2019_06_19_TestRheology_2pctALG_CaCl2_OscStressSweeps | 0.6_StressSweep2 | 2019-06-19 | 2pctALG_CaCl2 | Stress Sweep | 2 | 550 | CaCl2 | 2 | 0 | 0.65 | Phase Separation | Grad Cylinder + Dry Towel | Single Wash |  | 2278.84 | 730.223 | 2392.98 | 4.27721 | 102.353 | 0.268745 | 1 | 0.320436 | 229.398 | 2500.02 |  | 229.398
656 | 2019_06_19_TestRheology_2pctALG_CaCl2_OscStressSweeps | 0.6_StressSweep2 | 2019-06-19 | 2pctALG_CaCl2 | Stress Sweep | 2 | 550 | CaCl2 | 2 | 0 | 0.65 | Phase Separation | Grad Cylinder + Dry Towel | Single Wash |  | 1824.17 | 636.864 | 1932.14 | 6.70499 | 129.55 | 0.421287 | 1 | 0.349126 | 235.03 | 2500.06 |  | 235.03
657 | 2019_06_19_TestRheology_2pctALG_CaCl2_OscStressSweeps | 0.6_StressSweep2 | 2019-06-19 | 2pctALG_CaCl2 | Stress Sweep | 2 | 550 | CaCl2 | 2 | 0 | 0.65 | Phase Separation | Grad Cylinder + Dry Towel | Single Wash |  | 1322.95 | 504.58 | 1415.91 | 11.637 | 164.77 | 0.731174 | 1 | 0.381404 | 240.646 | 2500.02 |  | 240.646
658 | 2019_06_19_TestRheology_2pctALG_CaCl2_OscStressSweeps | 0.6_StressSweep2 | 2019-06-19 | 2pctALG_CaCl2 | Stress Sweep | 2 | 550 | CaCl2 | 2 | 0 | 0.65 | Phase Separation | Grad Cylinder + Dry Towel | Single Wash |  | 807.717 | 364.563 | 886.179 | 23.9333 | 212.092 | 1.50377 | 1 | 0.45135 | 246.293 | 2500.01 |  | 246.293
659 | 2019_06_19_TestRheology_2pctALG_CaCl2_OscStressSweeps | 0.6_StressSweep2 | 2019-06-19 | 2pctALG_CaCl2 | Stress Sweep | 2 | 550 | CaCl2 | 2 | 0 | 0.65 | Phase Separation | Grad Cylinder + Dry Towel | Single Wash |  | 13.4422 | 120.073 | 120.823 | 195.866 | 236.652 | 12.3066 | 1 | 8.93256 | 251.862 | 2500.02 |  | 251.862
660 | 2019_06_19_TestRheology_2pctALG_CaCl2_OscStressSweeps | 0.6_StressSweep2 | 2019-06-19 | 2pctALG_CaCl2 | Stress Sweep | 2 | 550 | CaCl2 | 2 | 0 | 0.65 | Phase Separation | Grad Cylinder + Dry Towel | Single Wash |  | 4.45261 | 24.1833 | 24.5898 | 536.591 | 131.947 | 33.715 | 1 | 5.43127 | 257.416 | 2500.06 |  | 257.416
661 | 2019_06_19_TestRheology_2pctALG_CaCl2_OscStressSweeps | 0.6_StressSweep2 | 2019-06-19 | 2pctALG_CaCl2 | Stress Sweep | 2 | 550 | CaCl2 | 2 | 0 | 0.65 | Phase Separation | Grad Cylinder + Dry Towel | Single Wash |  | 2.38392 | 16.7512 | 16.92 | 683.417 | 115.634 | 42.9403 | 1 | 7.02673 | 263.032 | 2500.02 |  | 263.032
662 | 2019_06_19_TestRheology_2pctALG_CaCl2_OscStressSweeps | 0.6_StressSweep2 | 2019-06-19 | 2pctALG_CaCl2 | Stress Sweep | 2 | 550 | CaCl2 | 2 | 0 | 0.65 | Phase Separation | Grad Cylinder + Dry Towel | Single Wash |  | 1.32672 | 12.527 | 12.5971 | 861.088 | 108.472 | 54.1037 | 1 | 9.44209 | 268.695 | 2500.03 |  | 268.695
663 | 2019_06_19_TestRheology_2pctALG_CaCl2_OscStressSweeps | 0.6_StressSweep2 | 2019-06-19 | 2pctALG_CaCl2 | Stress Sweep | 2 | 550 | CaCl2 | 2 | 0 | 0.65 | Phase Separation | Grad Cylinder + Dry Towel | Single Wash |  | 0.811806 | 9.46396 | 9.49872 | 1085.53 | 103.111 | 68.2057 | 1 | 11.6579 | 274.28 | 2500.06 |  | 274.28
664 | 2019_06_19_TestRheology_2pctALG_CaCl2_OscStressSweeps | 0.7_StressSweep1 | 2019-06-19 | 2pctALG_CaCl2 | Stress Sweep | 2 | 550 | CaCl2 | 2 | 0 | 0.75 | Phase Separation | Grad Cylinder + Dry Towel | Single Wash |  | 9895.99 | 814.963 | 9929.49 | 0.000101586 | 0.010087 | 6.38283e-06 | 1 | 0.0823529 | 5.22601 | 2500 | 23 | 5.22601
665 | 2019_06_19_TestRheology_2pctALG_CaCl2_OscStressSweeps | 0.7_StressSweep1 | 2019-06-19 | 2pctALG_CaCl2 | Stress Sweep | 2 | 550 | CaCl2 | 2 | 0 | 0.75 | Phase Separation | Grad Cylinder + Dry Towel | Single Wash |  | 9105.61 | 3174.35 | 9643.06 | 0.000131362 | 0.0126674 | 8.25375e-06 | 1 | 0.348615 | 10.92 | 2500 | 22.999 | 10.92
666 | 2019_06_19_TestRheology_2pctALG_CaCl2_OscStressSweeps | 0.7_StressSweep1 | 2019-06-19 | 2pctALG_CaCl2 | Stress Sweep | 2 | 550 | CaCl2 | 2 | 0 | 0.75 | Phase Separation | Grad Cylinder + Dry Towel | Single Wash |  | 8202.8 | 3801.28 | 9040.78 | 0.000176728 | 0.0159776 | 1.11042e-05 | 1 | 0.463412 | 16.536 | 2500.04 | 23 | 16.536
667 | 2019_06_19_TestRheology_2pctALG_CaCl2_OscStressSweeps | 0.7_StressSweep1 | 2019-06-19 | 2pctALG_CaCl2 | Stress Sweep | 2 | 550 | CaCl2 | 2 | 0 | 0.75 | Phase Separation | Grad Cylinder + Dry Towel | Single Wash |  | 10176.3 | 736.814 | 10202.9 | 0.000196906 | 0.0200902 | 1.2372e-05 | 1 | 0.0724049 | 22.1364 | 2500 | 22.998 | 22.1364
668 | 2019_06_19_TestRheology_2pctALG_CaCl2_OscStressSweeps | 0.7_StressSweep1 | 2019-06-19 | 2pctALG_CaCl2 | Stress Sweep | 2 | 550 | CaCl2 | 2 | 0 | 0.75 | Phase Separation | Grad Cylinder + Dry Towel | Single Wash |  | 10101.4 | 1631.07 | 10232.3 | 0.000246788 | 0.025252 | 1.55062e-05 | 1 | 0.16147 | 27.7836 | 2500 | 23.003 | 27.7836
669 | 2019_06_19_TestRheology_2pctALG_CaCl2_OscStressSweeps | 0.7_StressSweep1 | 2019-06-19 | 2pctALG_CaCl2 | Stress Sweep | 2 | 550 | CaCl2 | 2 | 0 | 0.75 | Phase Separation | Grad Cylinder + Dry Towel | Single Wash |  | 10185.4 | 1585.48 | 10308 | 0.000308359 | 0.0317857 | 1.93748e-05 | 1 | 0.155663 | 33.3841 | 2500.04 | 23.007 | 33.3841
670 | 2019_06_19_TestRheology_2pctALG_CaCl2_OscStressSweeps | 0.7_StressSweep1 | 2019-06-19 | 2pctALG_CaCl2 | Stress Sweep | 2 | 550 | CaCl2 | 2 | 0 | 0.75 | Phase Separation | Grad Cylinder + Dry Towel | Single Wash |  | 10208.7 | 1533.85 | 10323.3 | 0.000387609 | 0.0400141 | 2.43542e-05 | 1 | 0.150249 | 39.0001 | 2500.01 | 23.005 | 39.0001
671 | 2019_06_19_TestRheology_2pctALG_CaCl2_OscStressSweeps | 0.7_StressSweep1 | 2019-06-19 | 2pctALG_CaCl2 | Stress Sweep | 2 | 550 | CaCl2 | 2 | 0 | 0.75 | Phase Separation | Grad Cylinder + Dry Towel | Single Wash |  | 9534.04 | 2940.25 | 9977.13 | 0.000505368 | 0.0504212 | 3.17532e-05 | 1 | 0.308395 | 44.6005 | 2500.01 | 23.004 | 44.6005
672 | 2019_06_19_TestRheology_2pctALG_CaCl2_OscStressSweeps | 0.7_StressSweep1 | 2019-06-19 | 2pctALG_CaCl2 | Stress Sweep | 2 | 550 | CaCl2 | 2 | 0 | 0.75 | Phase Separation | Grad Cylinder + Dry Towel | Single Wash |  | 9812.2 | 2721.14 | 10182.5 | 0.000622687 | 0.0634053 | 3.91246e-05 | 1 | 0.277322 | 50.2321 | 2500 | 22.995 | 50.2321
673 | 2019_06_19_TestRheology_2pctALG_CaCl2_OscStressSweeps | 0.7_StressSweep1 | 2019-06-19 | 2pctALG_CaCl2 | Stress Sweep | 2 | 550 | CaCl2 | 2 | 0 | 0.75 | Phase Separation | Grad Cylinder + Dry Towel | Single Wash |  | 9873.18 | 2188.72 | 10112.9 | 0.000789793 | 0.0798707 | 4.96241e-05 | 1 | 0.221684 | 55.8481 | 2500 | 23.007 | 55.8481
674 | 2019_06_19_TestRheology_2pctALG_CaCl2_OscStressSweeps | 0.7_StressSweep1 | 2019-06-19 | 2pctALG_CaCl2 | Stress Sweep | 2 | 550 | CaCl2 | 2 | 0 | 0.75 | Phase Separation | Grad Cylinder + Dry Towel | Single Wash |  | 9967.63 | 2084.82 | 10183.3 | 0.000987122 | 0.100522 | 6.20227e-05 | 1 | 0.209159 | 61.4797 | 2500.04 | 23.007 | 61.4797
675 | 2019_06_19_TestRheology_2pctALG_CaCl2_OscStressSweeps | 0.7_StressSweep1 | 2019-06-19 | 2pctALG_CaCl2 | Stress Sweep | 2 | 550 | CaCl2 | 2 | 0 | 0.75 | Phase Separation | Grad Cylinder + Dry Towel | Single Wash |  | 10122.2 | 1705.45 | 10264.8 | 0.00123314 | 0.12658 | 7.74804e-05 | 1 | 0.168486 | 67.0957 | 2500.04 | 22.998 | 67.0957
676 | 2019_06_19_TestRheology_2pctALG_CaCl2_OscStressSweeps | 0.7_StressSweep1 | 2019-06-19 | 2pctALG_CaCl2 | Stress Sweep | 2 | 550 | CaCl2 | 2 | 0 | 0.75 | Phase Separation | Grad Cylinder + Dry Towel | Single Wash |  | 10047.2 | 2022.23 | 10248.7 | 0.00155463 | 0.15933 | 9.76805e-05 | 1 | 0.201272 | 72.7117 | 2500 | 23.01 | 72.7117
677 | 2019_06_19_TestRheology_2pctALG_CaCl2_OscStressSweeps | 0.7_StressSweep1 | 2019-06-19 | 2pctALG_CaCl2 | Stress Sweep | 2 | 550 | CaCl2 | 2 | 0 | 0.75 | Phase Separation | Grad Cylinder + Dry Towel | Single Wash |  | 10039.3 | 2088.79 | 10254.3 | 0.00195657 | 0.200633 | 0.000122935 | 1 | 0.208061 | 78.2809 | 2500.04 | 22.997 | 78.2809
678 | 2019_06_19_TestRheology_2pctALG_CaCl2_OscStressSweeps | 0.7_StressSweep1 | 2019-06-19 | 2pctALG_CaCl2 | Stress Sweep | 2 | 550 | CaCl2 | 2 | 0 | 0.75 | Phase Separation | Grad Cylinder + Dry Towel | Single Wash |  | 10034.2 | 2083.79 | 10248.3 | 0.00246468 | 0.252587 | 0.00015486 | 1 | 0.207669 | 83.9125 | 2500 | 23.004 | 83.9125
679 | 2019_06_19_TestRheology_2pctALG_CaCl2_OscStressSweeps | 0.7_StressSweep1 | 2019-06-19 | 2pctALG_CaCl2 | Stress Sweep | 2 | 550 | CaCl2 | 2 | 0 | 0.75 | Phase Separation | Grad Cylinder + Dry Towel | Single Wash |  | 10170.5 | 1932.18 | 10352.4 | 0.00307099 | 0.317921 | 0.000192956 | 1 | 0.189979 | 89.4974 | 2500.01 | 23 | 89.4974
680 | 2019_06_19_TestRheology_2pctALG_CaCl2_OscStressSweeps | 0.7_StressSweep1 | 2019-06-19 | 2pctALG_CaCl2 | Stress Sweep | 2 | 550 | CaCl2 | 2 | 0 | 0.75 | Phase Separation | Grad Cylinder + Dry Towel | Single Wash |  | 10085.8 | 1988.11 | 10279.8 | 0.003894 | 0.400296 | 0.000244667 | 1 | 0.197121 | 95.129 | 2500.01 | 23.002 | 95.129
681 | 2019_06_19_TestRheology_2pctALG_CaCl2_OscStressSweeps | 0.7_StressSweep1 | 2019-06-19 | 2pctALG_CaCl2 | Stress Sweep | 2 | 550 | CaCl2 | 2 | 0 | 0.75 | Phase Separation | Grad Cylinder + Dry Towel | Single Wash |  | 10084.4 | 2044.6 | 10289.6 | 0.00489769 | 0.503954 | 0.000307731 | 1 | 0.202748 | 100.745 | 2500 | 22.992 | 100.745
682 | 2019_06_19_TestRheology_2pctALG_CaCl2_OscStressSweeps | 0.7_StressSweep1 | 2019-06-19 | 2pctALG_CaCl2 | Stress Sweep | 2 | 550 | CaCl2 | 2 | 0 | 0.75 | Phase Separation | Grad Cylinder + Dry Towel | Single Wash |  | 10085 | 2051.88 | 10291.6 | 0.00616423 | 0.6344 | 0.00038731 | 1 | 0.203458 | 106.345 | 2500.05 | 23.005 | 106.345
683 | 2019_06_19_TestRheology_2pctALG_CaCl2_OscStressSweeps | 0.7_StressSweep1 | 2019-06-19 | 2pctALG_CaCl2 | Stress Sweep | 2 | 550 | CaCl2 | 2 | 0 | 0.75 | Phase Separation | Grad Cylinder + Dry Towel | Single Wash |  | 10077.3 | 2123.29 | 10298.5 | 0.00775484 | 0.798636 | 0.000487251 | 1 | 0.210701 | 111.946 | 2500.01 | 23.009 | 111.946
684 | 2019_06_19_TestRheology_2pctALG_CaCl2_OscStressSweeps | 0.7_StressSweep1 | 2019-06-19 | 2pctALG_CaCl2 | Stress Sweep | 2 | 550 | CaCl2 | 2 | 0 | 0.75 | Phase Separation | Grad Cylinder + Dry Towel | Single Wash |  | 10084.4 | 2118.87 | 10304.6 | 0.00975753 | 1.00547 | 0.000613084 | 1 | 0.210113 | 117.515 | 2500.01 | 23.009 | 117.515
685 | 2019_06_19_TestRheology_2pctALG_CaCl2_OscStressSweeps | 0.7_StressSweep1 | 2019-06-19 | 2pctALG_CaCl2 | Stress Sweep | 2 | 550 | CaCl2 | 2 | 0 | 0.75 | Phase Separation | Grad Cylinder + Dry Towel | Single Wash |  | 10109.1 | 2115.12 | 10328 | 0.0122558 | 1.26578 | 0.000770057 | 1 | 0.209229 | 123.131 | 2500.01 | 23.011 | 123.131
686 | 2019_06_19_TestRheology_2pctALG_CaCl2_OscStressSweeps | 0.7_StressSweep1 | 2019-06-19 | 2pctALG_CaCl2 | Stress Sweep | 2 | 550 | CaCl2 | 2 | 0 | 0.75 | Phase Separation | Grad Cylinder + Dry Towel | Single Wash |  | 10125.2 | 2095.67 | 10339.8 | 0.0154109 | 1.59345 | 0.000968296 | 1 | 0.206976 | 128.669 | 2500.01 | 22.994 | 128.669
687 | 2019_06_19_TestRheology_2pctALG_CaCl2_OscStressSweeps | 0.7_StressSweep1 | 2019-06-19 | 2pctALG_CaCl2 | Stress Sweep | 2 | 550 | CaCl2 | 2 | 0 | 0.75 | Phase Separation | Grad Cylinder + Dry Towel | Single Wash |  | 10123.8 | 2118.35 | 10343 | 0.0193954 | 2.00607 | 0.00121865 | 1 | 0.209245 | 134.285 | 2500.01 | 23.001 | 134.285
688 | 2019_06_19_TestRheology_2pctALG_CaCl2_OscStressSweeps | 0.7_StressSweep1 | 2019-06-19 | 2pctALG_CaCl2 | Stress Sweep | 2 | 550 | CaCl2 | 2 | 0 | 0.75 | Phase Separation | Grad Cylinder + Dry Towel | Single Wash |  | 10146.4 | 2095.91 | 10360.6 | 0.0243759 | 2.52548 | 0.00153158 | 1 | 0.206568 | 139.901 | 2500.01 | 23 | 139.901
689 | 2019_06_19_TestRheology_2pctALG_CaCl2_OscStressSweeps | 0.7_StressSweep1 | 2019-06-19 | 2pctALG_CaCl2 | Stress Sweep | 2 | 550 | CaCl2 | 2 | 0 | 0.75 | Phase Separation | Grad Cylinder + Dry Towel | Single Wash |  | 10153.1 | 2093.83 | 10366.8 | 0.0306687 | 3.17937 | 0.00192697 | 1 | 0.206225 | 145.517 | 2500.01 | 23.016 | 145.517
690 | 2019_06_19_TestRheology_2pctALG_CaCl2_OscStressSweeps | 0.7_StressSweep1 | 2019-06-19 | 2pctALG_CaCl2 | Stress Sweep | 2 | 550 | CaCl2 | 2 | 0 | 0.75 | Phase Separation | Grad Cylinder + Dry Towel | Single Wash |  | 10159 | 2101.83 | 10374.1 | 0.0385821 | 4.00256 | 0.00242419 | 1 | 0.206895 | 151.133 | 2500.01 | 22.998 | 151.133
691 | 2019_06_19_TestRheology_2pctALG_CaCl2_OscStressSweeps | 0.7_StressSweep1 | 2019-06-19 | 2pctALG_CaCl2 | Stress Sweep | 2 | 550 | CaCl2 | 2 | 0 | 0.75 | Phase Separation | Grad Cylinder + Dry Towel | Single Wash |  | 10165.8 | 2100.85 | 10380.6 | 0.0485418 | 5.03894 | 0.00304997 | 1 | 0.206659 | 156.749 | 2500.01 | 23.007 | 156.749
692 | 2019_06_19_TestRheology_2pctALG_CaCl2_OscStressSweeps | 0.7_StressSweep1 | 2019-06-19 | 2pctALG_CaCl2 | Stress Sweep | 2 | 550 | CaCl2 | 2 | 0 | 0.75 | Phase Separation | Grad Cylinder + Dry Towel | Single Wash |  | 10179.2 | 2093.48 | 10392.2 | 0.0610421 | 6.34364 | 0.00383539 | 1 | 0.205663 | 162.396 | 2500.01 | 23.002 | 162.396
693 | 2019_06_19_TestRheology_2pctALG_CaCl2_OscStressSweeps | 0.7_StressSweep1 | 2019-06-19 | 2pctALG_CaCl2 | Stress Sweep | 2 | 550 | CaCl2 | 2 | 0 | 0.75 | Phase Separation | Grad Cylinder + Dry Towel | Single Wash |  | 10179.2 | 2102.61 | 10394.1 | 0.0768333 | 7.98615 | 0.00482758 | 1 | 0.206559 | 167.981 | 2500.01 | 22.99 | 167.981
694 | 2019_06_19_TestRheology_2pctALG_CaCl2_OscStressSweeps | 0.7_StressSweep1 | 2019-06-19 | 2pctALG_CaCl2 | Stress Sweep | 2 | 550 | CaCl2 | 2 | 0 | 0.75 | Phase Separation | Grad Cylinder + Dry Towel | Single Wash |  | 10183.7 | 2101.43 | 10398.3 | 0.0966886 | 10.0539 | 0.00607512 | 1 | 0.206352 | 173.582 | 2500.01 | 23.001 | 173.582
695 | 2019_06_19_TestRheology_2pctALG_CaCl2_OscStressSweeps | 0.7_StressSweep1 | 2019-06-19 | 2pctALG_CaCl2 | Stress Sweep | 2 | 550 | CaCl2 | 2 | 0 | 0.75 | Phase Separation | Grad Cylinder + Dry Towel | Single Wash |  | 10178.7 | 2103.54 | 10393.8 | 0.121777 | 12.6572 | 0.00765146 | 1 | 0.206661 | 179.182 | 2500.01 | 23.002 | 179.182
696 | 2019_06_19_TestRheology_2pctALG_CaCl2_OscStressSweeps | 0.7_StressSweep1 | 2019-06-19 | 2pctALG_CaCl2 | Stress Sweep | 2 | 550 | CaCl2 | 2 | 0 | 0.75 | Phase Separation | Grad Cylinder + Dry Towel | Single Wash |  | 10172.5 | 2099.22 | 10386.9 | 0.153411 | 15.9346 | 0.00963909 | 1 | 0.206361 | 184.798 | 2500.01 | 22.998 | 184.798
697 | 2019_06_19_TestRheology_2pctALG_CaCl2_OscStressSweeps | 0.7_StressSweep1 | 2019-06-19 | 2pctALG_CaCl2 | Stress Sweep | 2 | 550 | CaCl2 | 2 | 0 | 0.75 | Phase Separation | Grad Cylinder + Dry Towel | Single Wash |  | 10152.5 | 2107.45 | 10368.9 | 0.193468 | 20.0605 | 0.0121559 | 1 | 0.20758 | 190.461 | 2500.01 | 23.01 | 190.461
698 | 2019_06_19_TestRheology_2pctALG_CaCl2_OscStressSweeps | 0.7_StressSweep1 | 2019-06-19 | 2pctALG_CaCl2 | Stress Sweep | 2 | 550 | CaCl2 | 2 | 0 | 0.75 | Phase Separation | Grad Cylinder + Dry Towel | Single Wash |  | 10134.1 | 2106.58 | 10350.7 | 0.243993 | 25.255 | 0.0153305 | 1 | 0.207871 | 196.014 | 2500.01 | 22.993 | 196.014
699 | 2019_06_19_TestRheology_2pctALG_CaCl2_OscStressSweeps | 0.7_StressSweep1 | 2019-06-19 | 2pctALG_CaCl2 | Stress Sweep | 2 | 550 | CaCl2 | 2 | 0 | 0.75 | Phase Separation | Grad Cylinder + Dry Towel | Single Wash |  | 10105.9 | 2110.49 | 10323.9 | 0.30797 | 31.7946 | 0.0193503 | 1 | 0.208837 | 201.677 | 2500.01 | 23.009 | 201.677
700 | 2019_06_19_TestRheology_2pctALG_CaCl2_OscStressSweeps | 0.7_StressSweep1 | 2019-06-19 | 2pctALG_CaCl2 | Stress Sweep | 2 | 550 | CaCl2 | 2 | 0 | 0.75 | Phase Separation | Grad Cylinder + Dry Towel | Single Wash |  | 10065.4 | 2114.64 | 10285.2 | 0.389178 | 40.0277 | 0.0244528 | 1 | 0.210089 | 207.231 | 2500.01 | 23.01 | 207.231
701 | 2019_06_19_TestRheology_2pctALG_CaCl2_OscStressSweeps | 0.7_StressSweep1 | 2019-06-19 | 2pctALG_CaCl2 | Stress Sweep | 2 | 550 | CaCl2 | 2 | 0 | 0.75 | Phase Separation | Grad Cylinder + Dry Towel | Single Wash |  | 10017 | 2116.66 | 10238.2 | 0.492207 | 50.393 | 0.0309263 | 1 | 0.211308 | 212.862 | 2500.01 | 23.014 | 212.862
702 | 2019_06_19_TestRheology_2pctALG_CaCl2_OscStressSweeps | 0.7_StressSweep1 | 2019-06-19 | 2pctALG_CaCl2 | Stress Sweep | 2 | 550 | CaCl2 | 2 | 0 | 0.75 | Phase Separation | Grad Cylinder + Dry Towel | Single Wash |  | 9948.5 | 2122.53 | 10172.4 | 0.623682 | 63.4434 | 0.0391871 | 1 | 0.213351 | 218.478 | 2500.01 | 22.997 | 218.478
703 | 2019_06_19_TestRheology_2pctALG_CaCl2_OscStressSweeps | 0.7_StressSweep1 | 2019-06-19 | 2pctALG_CaCl2 | Stress Sweep | 2 | 550 | CaCl2 | 2 | 0 | 0.75 | Phase Separation | Grad Cylinder + Dry Towel | Single Wash |  | 9857.09 | 2132.78 | 10085.2 | 0.791994 | 79.8741 | 0.0497625 | 1 | 0.21637 | 224.079 | 2500.01 | 22.987 | 224.079
704 | 2019_06_19_TestRheology_2pctALG_CaCl2_OscStressSweeps | 0.7_StressSweep1 | 2019-06-19 | 2pctALG_CaCl2 | Stress Sweep | 2 | 550 | CaCl2 | 2 | 0 | 0.75 | Phase Separation | Grad Cylinder + Dry Towel | Single Wash |  | 9740.45 | 2141.67 | 9973.12 | 1.00832 | 100.561 | 0.0633549 | 1 | 0.219874 | 229.71 | 2500.01 | 22.998 | 229.71
705 | 2019_06_19_TestRheology_2pctALG_CaCl2_OscStressSweeps | 0.7_StressSweep1 | 2019-06-19 | 2pctALG_CaCl2 | Stress Sweep | 2 | 550 | CaCl2 | 2 | 0 | 0.75 | Phase Separation | Grad Cylinder + Dry Towel | Single Wash |  | 9600 | 2154.08 | 9838.7 | 1.28684 | 126.609 | 0.0808547 | 1 | 0.224383 | 235.295 | 2500.05 | 22.997 | 235.295
706 | 2019_06_19_TestRheology_2pctALG_CaCl2_OscStressSweeps | 0.7_StressSweep1 | 2019-06-19 | 2pctALG_CaCl2 | Stress Sweep | 2 | 550 | CaCl2 | 2 | 0 | 0.75 | Phase Separation | Grad Cylinder + Dry Towel | Single Wash |  | 9422.04 | 2172.19 | 9669.19 | 1.6486 | 159.406 | 0.103584 | 1 | 0.230543 | 240.927 | 2500.01 | 23.001 | 240.927
707 | 2019_06_19_TestRheology_2pctALG_CaCl2_OscStressSweeps | 0.7_StressSweep1 | 2019-06-19 | 2pctALG_CaCl2 | Stress Sweep | 2 | 550 | CaCl2 | 2 | 0 | 0.75 | Phase Separation | Grad Cylinder + Dry Towel | Single Wash |  | 9169.29 | 2186.93 | 9426.49 | 2.12919 | 200.708 | 0.133781 | 1 | 0.238505 | 246.543 | 2500 | 23.002 | 246.543
708 | 2019_06_19_TestRheology_2pctALG_CaCl2_OscStressSweeps | 0.7_StressSweep1 | 2019-06-19 | 2pctALG_CaCl2 | Stress Sweep | 2 | 550 | CaCl2 | 2 | 0 | 0.75 | Phase Separation | Grad Cylinder + Dry Towel | Single Wash |  | 8825.78 | 2202.47 | 9096.44 | 2.77832 | 252.728 | 0.174567 | 1 | 0.249549 | 252.174 | 2500.04 | 23 | 252.174
709 | 2019_06_19_TestRheology_2pctALG_CaCl2_OscStressSweeps | 0.7_StressSweep1 | 2019-06-19 | 2pctALG_CaCl2 | Stress Sweep | 2 | 550 | CaCl2 | 2 | 0 | 0.75 | Phase Separation | Grad Cylinder + Dry Towel | Single Wash |  | 8363.69 | 2207.9 | 8650.21 | 3.67922 | 318.26 | 0.231172 | 1 | 0.263986 | 257.806 | 2499.99 | 23.006 | 257.806
710 | 2019_06_19_TestRheology_2pctALG_CaCl2_OscStressSweeps | 0.7_StressSweep1 | 2019-06-19 | 2pctALG_CaCl2 | Stress Sweep | 2 | 550 | CaCl2 | 2 | 0 | 0.75 | Phase Separation | Grad Cylinder + Dry Towel | Single Wash |  | 7767.29 | 2200.13 | 8072.88 | 4.96526 | 400.839 | 0.311976 | 1 | 0.283256 | 263.453 | 2500.02 | 22.997 | 263.453
711 | 2019_06_19_TestRheology_2pctALG_CaCl2_OscStressSweeps | 0.7_StressSweep1 | 2019-06-19 | 2pctALG_CaCl2 | Stress Sweep | 2 | 550 | CaCl2 | 2 | 0 | 0.75 | Phase Separation | Grad Cylinder + Dry Towel | Single Wash |  | 6907.73 | 2141.37 | 7232.02 | 6.98293 | 505.007 | 0.438751 | 1 | 0.309997 | 269.038 | 2500.01 | 22.99 | 269.038
712 | 2019_06_19_TestRheology_2pctALG_CaCl2_OscStressSweeps | 0.7_StressSweep1 | 2019-06-19 | 2pctALG_CaCl2 | Stress Sweep | 2 | 550 | CaCl2 | 2 | 0 | 0.75 | Phase Separation | Grad Cylinder + Dry Towel | Single Wash |  | 5724.56 | 2003.19 | 6064.93 | 10.4971 | 636.642 | 0.659553 | 1 | 0.349929 | 274.701 | 2500.03 | 22.99 | 274.701
713 | 2019_06_19_TestRheology_2pctALG_CaCl2_OscStressSweeps | 0.7_StressSweep1 | 2019-06-19 | 2pctALG_CaCl2 | Stress Sweep | 2 | 550 | CaCl2 | 2 | 0 | 0.75 | Phase Separation | Grad Cylinder + Dry Towel | Single Wash |  | 4242.08 | 1711.85 | 4574.46 | 17.5693 | 803.701 | 1.10391 | 1 | 0.403541 | 280.286 | 2500.07 | 23 | 280.286
714 | 2019_06_19_TestRheology_2pctALG_CaCl2_OscStressSweeps | 0.7_StressSweep1 | 2019-06-19 | 2pctALG_CaCl2 | Stress Sweep | 2 | 550 | CaCl2 | 2 | 0 | 0.75 | Phase Separation | Grad Cylinder + Dry Towel | Single Wash |  | 2459.76 | 1190.32 | 2732.63 | 37.3029 | 1019.35 | 2.34381 | 1 | 0.483914 | 285.839 | 2499.99 | 22.997 | 285.839
715 | 2019_06_19_TestRheology_2pctALG_CaCl2_OscStressSweeps | 0.7_StressSweep2 | 2019-06-19 | 2pctALG_CaCl2 | Stress Sweep | 2 | 550 | CaCl2 | 2 | 0 | 0.75 | Phase Separation | Grad Cylinder + Dry Towel | Single Wash |  | 9427.28 | -4384.86 | 10397.1 | 9.69423e-05 | 0.0100792 | 6.09107e-06 | 1 | -0.465125 | 5.19481 | 2500.01 | 23.001 | 5.19481
716 | 2019_06_19_TestRheology_2pctALG_CaCl2_OscStressSweeps | 0.7_StressSweep2 | 2019-06-19 | 2pctALG_CaCl2 | Stress Sweep | 2 | 550 | CaCl2 | 2 | 0 | 0.75 | Phase Separation | Grad Cylinder + Dry Towel | Single Wash |  | 10794.1 | -426.805 | 10802.5 | 0.000117227 | 0.0126634 | 7.36557e-06 | 1 | -0.0395407 | 10.8732 | 2500.07 | 23.005 | 10.8732
717 | 2019_06_19_TestRheology_2pctALG_CaCl2_OscStressSweeps | 0.7_StressSweep2 | 2019-06-19 | 2pctALG_CaCl2 | Stress Sweep | 2 | 550 | CaCl2 | 2 | 0 | 0.75 | Phase Separation | Grad Cylinder + Dry Towel | Single Wash |  | 11102.3 | 1068.96 | 11153.6 | 0.000143159 | 0.0159674 | 8.99492e-06 | 1 | 0.0962826 | 16.5048 | 2500.01 | 23.009 | 16.5048
718 | 2019_06_19_TestRheology_2pctALG_CaCl2_OscStressSweeps | 0.7_StressSweep2 | 2019-06-19 | 2pctALG_CaCl2 | Stress Sweep | 2 | 550 | CaCl2 | 2 | 0 | 0.75 | Phase Separation | Grad Cylinder + Dry Towel | Single Wash |  | 9285.4 | 4299.08 | 10232.3 | 0.000196235 | 0.0200794 | 1.23298e-05 | 1 | 0.462993 | 22.074 | 2499.99 | 22.999 | 22.074
719 | 2019_06_19_TestRheology_2pctALG_CaCl2_OscStressSweeps | 0.7_StressSweep2 | 2019-06-19 | 2pctALG_CaCl2 | Stress Sweep | 2 | 550 | CaCl2 | 2 | 0 | 0.75 | Phase Separation | Grad Cylinder + Dry Towel | Single Wash |  | 10148.8 | 3204.5 | 10642.7 | 0.000237175 | 0.0252418 | 1.49022e-05 | 1 | 0.315752 | 27.69 | 2500.03 | 23.002 | 27.69
720 | 2019_06_19_TestRheology_2pctALG_CaCl2_OscStressSweeps | 0.7_StressSweep2 | 2019-06-19 | 2pctALG_CaCl2 | Stress Sweep | 2 | 550 | CaCl2 | 2 | 0 | 0.75 | Phase Separation | Grad Cylinder + Dry Towel | Single Wash |  | 10875.9 | 1890.23 | 11038.9 | 0.000287832 | 0.0317734 | 1.8085e-05 | 1 | 0.173801 | 33.2905 | 2500.03 | 22.998 | 33.2905
721 | 2019_06_19_TestRheology_2pctALG_CaCl2_OscStressSweeps | 0.7_StressSweep2 | 2019-06-19 | 2pctALG_CaCl2 | Stress Sweep | 2 | 550 | CaCl2 | 2 | 0 | 0.75 | Phase Separation | Grad Cylinder + Dry Towel | Single Wash |  | 9877.37 | 3565.69 | 10501.3 | 0.000380901 | 0.0399995 | 2.39327e-05 | 1 | 0.360996 | 38.9377 | 2500.01 | 23.002 | 38.9377
722 | 2019_06_19_TestRheology_2pctALG_CaCl2_OscStressSweeps | 0.7_StressSweep2 | 2019-06-19 | 2pctALG_CaCl2 | Stress Sweep | 2 | 550 | CaCl2 | 2 | 0 | 0.75 | Phase Separation | Grad Cylinder + Dry Towel | Single Wash |  | 11000 | 1699.43 | 11130.5 | 0.000452814 | 0.0504006 | 2.84512e-05 | 1 | 0.154493 | 44.5225 | 2500.01 | 22.997 | 44.5225
723 | 2019_06_19_TestRheology_2pctALG_CaCl2_OscStressSweeps | 0.7_StressSweep2 | 2019-06-19 | 2pctALG_CaCl2 | Stress Sweep | 2 | 550 | CaCl2 | 2 | 0 | 0.75 | Phase Separation | Grad Cylinder + Dry Towel | Single Wash |  | 11033.5 | 1571.9 | 11144.9 | 0.000568725 | 0.0633839 | 3.57341e-05 | 1 | 0.142466 | 50.1385 | 2500.02 | 23.007 | 50.1385
724 | 2019_06_19_TestRheology_2pctALG_CaCl2_OscStressSweeps | 0.7_StressSweep2 | 2019-06-19 | 2pctALG_CaCl2 | Stress Sweep | 2 | 550 | CaCl2 | 2 | 0 | 0.75 | Phase Separation | Grad Cylinder + Dry Towel | Single Wash |  | 10653.3 | 2606.89 | 10967.6 | 0.000727904 | 0.0798335 | 4.57356e-05 | 1 | 0.244703 | 55.7545 | 2500.02 | 23 | 55.7545
725 | 2019_06_19_TestRheology_2pctALG_CaCl2_OscStressSweeps | 0.7_StressSweep2 | 2019-06-19 | 2pctALG_CaCl2 | Stress Sweep | 2 | 550 | CaCl2 | 2 | 0 | 0.75 | Phase Separation | Grad Cylinder + Dry Towel | Single Wash |  | 10610.8 | 2626.91 | 10931.1 | 0.000919201 | 0.100479 | 5.77551e-05 | 1 | 0.24757 | 61.3705 | 2500.02 | 22.996 | 61.3705
726 | 2019_06_19_TestRheology_2pctALG_CaCl2_OscStressSweeps | 0.7_StressSweep2 | 2019-06-19 | 2pctALG_CaCl2 | Stress Sweep | 2 | 550 | CaCl2 | 2 | 0 | 0.75 | Phase Separation | Grad Cylinder + Dry Towel | Single Wash |  | 10899.2 | 2264.38 | 11131.9 | 0.00113655 | 0.12652 | 7.14115e-05 | 1 | 0.207757 | 66.9709 | 2500 | 23.011 | 66.9709
727 | 2019_06_19_TestRheology_2pctALG_CaCl2_OscStressSweeps | 0.7_StressSweep2 | 2019-06-19 | 2pctALG_CaCl2 | Stress Sweep | 2 | 550 | CaCl2 | 2 | 0 | 0.75 | Phase Separation | Grad Cylinder + Dry Towel | Single Wash |  | 10701.4 | 2583.55 | 11008.8 | 0.00144667 | 0.159262 | 9.08971e-05 | 1 | 0.241421 | 72.6025 | 2500.02 | 23 | 72.6025
728 | 2019_06_19_TestRheology_2pctALG_CaCl2_OscStressSweeps | 0.7_StressSweep2 | 2019-06-19 | 2pctALG_CaCl2 | Stress Sweep | 2 | 550 | CaCl2 | 2 | 0 | 0.75 | Phase Separation | Grad Cylinder + Dry Towel | Single Wash |  | 10804.2 | 2450.15 | 11078.5 | 0.00181023 | 0.200546 | 0.00011374 | 1 | 0.226779 | 78.1405 | 2500.04 | 22.992 | 78.1405
729 | 2019_06_19_TestRheology_2pctALG_CaCl2_OscStressSweeps | 0.7_StressSweep2 | 2019-06-19 | 2pctALG_CaCl2 | Stress Sweep | 2 | 550 | CaCl2 | 2 | 0 | 0.75 | Phase Separation | Grad Cylinder + Dry Towel | Single Wash |  | 11011.5 | 1972.77 | 11186.8 | 0.0022569 | 0.252476 | 0.000141805 | 1 | 0.179156 | 83.7565 | 2500.04 | 22.993 | 83.7565
730 | 2019_06_19_TestRheology_2pctALG_CaCl2_OscStressSweeps | 0.7_StressSweep2 | 2019-06-19 | 2pctALG_CaCl2 | Stress Sweep | 2 | 550 | CaCl2 | 2 | 0 | 0.75 | Phase Separation | Grad Cylinder + Dry Towel | Single Wash |  | 10848.5 | 2363.86 | 11103 | 0.00286221 | 0.317792 | 0.000179838 | 1 | 0.217898 | 89.357 | 2500.04 | 23.003 | 89.357
731 | 2019_06_19_TestRheology_2pctALG_CaCl2_OscStressSweeps | 0.7_StressSweep2 | 2019-06-19 | 2pctALG_CaCl2 | Stress Sweep | 2 | 550 | CaCl2 | 2 | 0 | 0.75 | Phase Separation | Grad Cylinder + Dry Towel | Single Wash |  | 10921.4 | 2230.14 | 11146.8 | 0.00358955 | 0.40012 | 0.000225538 | 1 | 0.204199 | 94.9418 | 2500 | 22.997 | 94.9418
732 | 2019_06_19_TestRheology_2pctALG_CaCl2_OscStressSweeps | 0.7_StressSweep2 | 2019-06-19 | 2pctALG_CaCl2 | Stress Sweep | 2 | 550 | CaCl2 | 2 | 0 | 0.75 | Phase Separation | Grad Cylinder + Dry Towel | Single Wash |  | 10915.4 | 2280.96 | 11151.2 | 0.00451731 | 0.503734 | 0.000283831 | 1 | 0.208967 | 100.542 | 2500 | 23.001 | 100.542
733 | 2019_06_19_TestRheology_2pctALG_CaCl2_OscStressSweeps | 0.7_StressSweep2 | 2019-06-19 | 2pctALG_CaCl2 | Stress Sweep | 2 | 550 | CaCl2 | 2 | 0 | 0.75 | Phase Separation | Grad Cylinder + Dry Towel | Single Wash |  | 10954.8 | 2227.98 | 11179.1 | 0.00567237 | 0.63412 | 0.000356406 | 1 | 0.203379 | 106.174 | 2500 | 23.003 | 106.174
734 | 2019_06_19_TestRheology_2pctALG_CaCl2_OscStressSweeps | 0.7_StressSweep2 | 2019-06-19 | 2pctALG_CaCl2 | Stress Sweep | 2 | 550 | CaCl2 | 2 | 0 | 0.75 | Phase Separation | Grad Cylinder + Dry Towel | Single Wash |  | 10965.8 | 2221.59 | 11188.6 | 0.00713486 | 0.79829 | 0.000448297 | 1 | 0.202593 | 111.79 | 2500.04 | 22.999 | 111.79
735 | 2019_06_19_TestRheology_2pctALG_CaCl2_OscStressSweeps | 0.7_StressSweep2 | 2019-06-19 | 2pctALG_CaCl2 | Stress Sweep | 2 | 550 | CaCl2 | 2 | 0 | 0.75 | Phase Separation | Grad Cylinder + Dry Towel | Single Wash |  | 10950.7 | 2272.03 | 11183.9 | 0.00898646 | 1.00504 | 0.000564636 | 1 | 0.207478 | 117.375 | 2500.04 | 23.004 | 117.375
736 | 2019_06_19_TestRheology_2pctALG_CaCl2_OscStressSweeps | 0.7_StressSweep2 | 2019-06-19 | 2pctALG_CaCl2 | Stress Sweep | 2 | 550 | CaCl2 | 2 | 0 | 0.75 | Phase Separation | Grad Cylinder + Dry Towel | Single Wash |  | 10968.4 | 2265.52 | 11199.9 | 0.0112969 | 1.26524 | 0.000709803 | 1 | 0.206549 | 122.959 | 2500.04 | 22.987 | 122.959
737 | 2019_06_19_TestRheology_2pctALG_CaCl2_OscStressSweeps | 0.7_StressSweep2 | 2019-06-19 | 2pctALG_CaCl2 | Stress Sweep | 2 | 550 | CaCl2 | 2 | 0 | 0.75 | Phase Separation | Grad Cylinder + Dry Towel | Single Wash |  | 10998.3 | 2214.03 | 11218.9 | 0.0141972 | 1.59278 | 0.000892037 | 1 | 0.201307 | 128.56 | 2500.04 | 23.002 | 128.56
738 | 2019_06_19_TestRheology_2pctALG_CaCl2_OscStressSweeps | 0.7_StressSweep2 | 2019-06-19 | 2pctALG_CaCl2 | Stress Sweep | 2 | 550 | CaCl2 | 2 | 0 | 0.75 | Phase Separation | Grad Cylinder + Dry Towel | Single Wash |  | 11001.8 | 2228.64 | 11225.2 | 0.0178635 | 2.00521 | 0.0011224 | 1 | 0.202571 | 134.129 | 2500.02 | 23.002 | 134.129
739 | 2019_06_19_TestRheology_2pctALG_CaCl2_OscStressSweeps | 0.7_StressSweep2 | 2019-06-19 | 2pctALG_CaCl2 | Stress Sweep | 2 | 550 | CaCl2 | 2 | 0 | 0.75 | Phase Separation | Grad Cylinder + Dry Towel | Single Wash |  | 11020.6 | 2215.91 | 11241.2 | 0.0224568 | 2.5244 | 0.001411 | 1 | 0.20107 | 139.761 | 2500 | 22.996 | 139.761
740 | 2019_06_19_TestRheology_2pctALG_CaCl2_OscStressSweeps | 0.7_StressSweep2 | 2019-06-19 | 2pctALG_CaCl2 | Stress Sweep | 2 | 550 | CaCl2 | 2 | 0 | 0.75 | Phase Separation | Grad Cylinder + Dry Towel | Single Wash |  | 11033 | 2223.34 | 11254.8 | 0.0282369 | 3.178 | 0.00177418 | 1 | 0.201517 | 145.377 | 2500.01 | 23.013 | 145.377
741 | 2019_06_19_TestRheology_2pctALG_CaCl2_OscStressSweeps | 0.7_StressSweep2 | 2019-06-19 | 2pctALG_CaCl2 | Stress Sweep | 2 | 550 | CaCl2 | 2 | 0 | 0.75 | Phase Separation | Grad Cylinder + Dry Towel | Single Wash |  | 11034.7 | 2247.74 | 11261.3 | 0.0355273 | 4.00083 | 0.00223224 | 1 | 0.203698 | 150.961 | 2500.03 | 23 | 150.961
742 | 2019_06_19_TestRheology_2pctALG_CaCl2_OscStressSweeps | 0.7_StressSweep2 | 2019-06-19 | 2pctALG_CaCl2 | Stress Sweep | 2 | 550 | CaCl2 | 2 | 0 | 0.75 | Phase Separation | Grad Cylinder + Dry Towel | Single Wash |  | 11038.4 | 2259.14 | 11267.2 | 0.0447029 | 5.03677 | 0.00280876 | 1 | 0.204661 | 156.609 | 2500.03 | 22.995 | 156.609
743 | 2019_06_19_TestRheology_2pctALG_CaCl2_OscStressSweeps | 0.7_StressSweep2 | 2019-06-19 | 2pctALG_CaCl2 | Stress Sweep | 2 | 550 | CaCl2 | 2 | 0 | 0.75 | Phase Separation | Grad Cylinder + Dry Towel | Single Wash |  | 11048.8 | 2248.83 | 11275.3 | 0.0562371 | 6.34092 | 0.00353348 | 1 | 0.203536 | 162.225 | 2500.04 | 23.002 | 162.225
744 | 2019_06_19_TestRheology_2pctALG_CaCl2_OscStressSweeps | 0.7_StressSweep2 | 2019-06-19 | 2pctALG_CaCl2 | Stress Sweep | 2 | 550 | CaCl2 | 2 | 0 | 0.75 | Phase Separation | Grad Cylinder + Dry Towel | Single Wash |  | 11052.3 | 2234.96 | 11276 | 0.0707941 | 7.98275 | 0.00444812 | 1 | 0.202217 | 167.825 | 2500.01 | 23.002 | 167.825
745 | 2019_06_19_TestRheology_2pctALG_CaCl2_OscStressSweeps | 0.7_StressSweep2 | 2019-06-19 | 2pctALG_CaCl2 | Stress Sweep | 2 | 550 | CaCl2 | 2 | 0 | 0.75 | Phase Separation | Grad Cylinder + Dry Towel | Single Wash |  | 11047.2 | 2242.31 | 11272.5 | 0.0891525 | 10.0497 | 0.00560162 | 1 | 0.202975 | 173.457 | 2500.03 | 22.995 | 173.457
746 | 2019_06_19_TestRheology_2pctALG_CaCl2_OscStressSweeps | 0.7_StressSweep2 | 2019-06-19 | 2pctALG_CaCl2 | Stress Sweep | 2 | 550 | CaCl2 | 2 | 0 | 0.75 | Phase Separation | Grad Cylinder + Dry Towel | Single Wash |  | 11033.3 | 2248.98 | 11260.1 | 0.11236 | 12.6518 | 0.00705976 | 1 | 0.203837 | 179.042 | 2500.05 | 23.006 | 179.042
747 | 2019_06_19_TestRheology_2pctALG_CaCl2_OscStressSweeps | 0.7_StressSweep2 | 2019-06-19 | 2pctALG_CaCl2 | Stress Sweep | 2 | 550 | CaCl2 | 2 | 0 | 0.75 | Phase Separation | Grad Cylinder + Dry Towel | Single Wash |  | 11021.4 | 2246.91 | 11248.1 | 0.141605 | 15.9279 | 0.00889732 | 1 | 0.203868 | 184.658 | 2500.02 | 22.997 | 184.658
748 | 2019_06_19_TestRheology_2pctALG_CaCl2_OscStressSweeps | 0.7_StressSweep2 | 2019-06-19 | 2pctALG_CaCl2 | Stress Sweep | 2 | 550 | CaCl2 | 2 | 0 | 0.75 | Phase Separation | Grad Cylinder + Dry Towel | Single Wash |  | 11003.9 | 2250.29 | 11231.6 | 0.178533 | 20.0521 | 0.0112176 | 1 | 0.2045 | 190.258 | 2500.01 | 23.009 | 190.258
749 | 2019_06_19_TestRheology_2pctALG_CaCl2_OscStressSweeps | 0.7_StressSweep2 | 2019-06-19 | 2pctALG_CaCl2 | Stress Sweep | 2 | 550 | CaCl2 | 2 | 0 | 0.75 | Phase Separation | Grad Cylinder + Dry Towel | Single Wash |  | 10978.5 | 2251.45 | 11207 | 0.225255 | 25.2444 | 0.0141532 | 1 | 0.205078 | 195.936 | 2500.03 | 23.004 | 195.936
750 | 2019_06_19_TestRheology_2pctALG_CaCl2_OscStressSweeps | 0.7_StressSweep2 | 2019-06-19 | 2pctALG_CaCl2 | Stress Sweep | 2 | 550 | CaCl2 | 2 | 0 | 0.75 | Phase Separation | Grad Cylinder + Dry Towel | Single Wash |  | 10944.3 | 2253.28 | 11173.8 | 0.284426 | 31.7813 | 0.017871 | 1 | 0.205887 | 201.474 | 2500.05 | 23.004 | 201.474
751 | 2019_06_19_TestRheology_2pctALG_CaCl2_OscStressSweeps | 0.7_StressSweep2 | 2019-06-19 | 2pctALG_CaCl2 | Stress Sweep | 2 | 550 | CaCl2 | 2 | 0 | 0.75 | Phase Separation | Grad Cylinder + Dry Towel | Single Wash |  | 10900.5 | 2257.52 | 11131.8 | 0.359429 | 40.0109 | 0.0225836 | 1 | 0.207103 | 207.106 | 2500.03 | 23.005 | 207.106
752 | 2019_06_19_TestRheology_2pctALG_CaCl2_OscStressSweeps | 0.7_StressSweep2 | 2019-06-19 | 2pctALG_CaCl2 | Stress Sweep | 2 | 550 | CaCl2 | 2 | 0 | 0.75 | Phase Separation | Grad Cylinder + Dry Towel | Single Wash |  | 10837.6 | 2263.03 | 11071.3 | 0.454977 | 50.372 | 0.028587 | 1 | 0.208813 | 212.722 | 2500.01 | 22.998 | 212.722
753 | 2019_06_19_TestRheology_2pctALG_CaCl2_OscStressSweeps | 0.7_StressSweep2 | 2019-06-19 | 2pctALG_CaCl2 | Stress Sweep | 2 | 550 | CaCl2 | 2 | 0 | 0.75 | Phase Separation | Grad Cylinder + Dry Towel | Single Wash |  | 10762.4 | 2268.19 | 10998.8 | 0.576579 | 63.4168 | 0.0362275 | 1 | 0.210751 | 218.338 | 2500 | 23.006 | 218.338
754 | 2019_06_19_TestRheology_2pctALG_CaCl2_OscStressSweeps | 0.7_StressSweep2 | 2019-06-19 | 2pctALG_CaCl2 | Stress Sweep | 2 | 550 | CaCl2 | 2 | 0 | 0.75 | Phase Separation | Grad Cylinder + Dry Towel | Single Wash |  | 10683.2 | 2276.32 | 10923 | 0.730931 | 79.8397 | 0.0459258 | 1 | 0.213075 | 223.954 | 2500.02 | 23.006 | 223.954
755 | 2019_06_19_TestRheology_2pctALG_CaCl2_OscStressSweeps | 0.7_StressSweep2 | 2019-06-19 | 2pctALG_CaCl2 | Stress Sweep | 2 | 550 | CaCl2 | 2 | 0 | 0.75 | Phase Separation | Grad Cylinder + Dry Towel | Single Wash |  | 10578.3 | 2289.36 | 10823.2 | 0.928711 | 100.517 | 0.0583526 | 1 | 0.21642 | 229.554 | 2500.04 | 23 | 229.554
756 | 2019_06_19_TestRheology_2pctALG_CaCl2_OscStressSweeps | 0.7_StressSweep2 | 2019-06-19 | 2pctALG_CaCl2 | Stress Sweep | 2 | 550 | CaCl2 | 2 | 0 | 0.75 | Phase Separation | Grad Cylinder + Dry Towel | Single Wash |  | 10438.4 | 2299.6 | 10688.7 | 1.18397 | 126.551 | 0.0743912 | 1 | 0.220303 | 235.155 | 2500.04 | 23.008 | 235.155
757 | 2019_06_19_TestRheology_2pctALG_CaCl2_OscStressSweeps | 0.7_StressSweep2 | 2019-06-19 | 2pctALG_CaCl2 | Stress Sweep | 2 | 550 | CaCl2 | 2 | 0 | 0.75 | Phase Separation | Grad Cylinder + Dry Towel | Single Wash |  | 10250.5 | 2318.05 | 10509.3 | 1.5161 | 159.332 | 0.0952591 | 1 | 0.22614 | 240.74 | 2500.04 | 23.007 | 240.74
758 | 2019_06_19_TestRheology_2pctALG_CaCl2_OscStressSweeps | 0.7_StressSweep2 | 2019-06-19 | 2pctALG_CaCl2 | Stress Sweep | 2 | 550 | CaCl2 | 2 | 0 | 0.75 | Phase Separation | Grad Cylinder + Dry Towel | Single Wash |  | 10001.8 | 2333.88 | 10270.5 | 1.95327 | 200.61 | 0.122728 | 1 | 0.233346 | 246.34 | 2500.02 | 23 | 246.34
759 | 2019_06_19_TestRheology_2pctALG_CaCl2_OscStressSweeps | 0.7_StressSweep2 | 2019-06-19 | 2pctALG_CaCl2 | Stress Sweep | 2 | 550 | CaCl2 | 2 | 0 | 0.75 | Phase Separation | Grad Cylinder + Dry Towel | Single Wash |  | 9664.02 | 2349.14 | 9945.44 | 2.53981 | 252.596 | 0.159581 | 1 | 0.243081 | 251.972 | 2500.01 | 22.998 | 251.972
760 | 2019_06_19_TestRheology_2pctALG_CaCl2_OscStressSweeps | 0.7_StressSweep2 | 2019-06-19 | 2pctALG_CaCl2 | Stress Sweep | 2 | 550 | CaCl2 | 2 | 0 | 0.75 | Phase Separation | Grad Cylinder + Dry Towel | Single Wash |  | 9195.89 | 2360.83 | 9494.1 | 3.35029 | 318.079 | 0.210505 | 1 | 0.256727 | 257.525 | 2500.01 | 23.003 | 257.525
761 | 2019_06_19_TestRheology_2pctALG_CaCl2_OscStressSweeps | 0.7_StressSweep2 | 2019-06-19 | 2pctALG_CaCl2 | Stress Sweep | 2 | 550 | CaCl2 | 2 | 0 | 0.75 | Phase Separation | Grad Cylinder + Dry Towel | Single Wash |  | 8550.94 | 2359.03 | 8870.38 | 4.51608 | 400.593 | 0.283754 | 1 | 0.275879 | 263.141 | 2500.06 | 22.998 | 263.141
762 | 2019_06_19_TestRheology_2pctALG_CaCl2_OscStressSweeps | 0.7_StressSweep2 | 2019-06-19 | 2pctALG_CaCl2 | Stress Sweep | 2 | 550 | CaCl2 | 2 | 0 | 0.75 | Phase Separation | Grad Cylinder + Dry Towel | Single Wash |  | 7672.04 | 2309.65 | 8012.15 | 6.29838 | 504.636 | 0.395739 | 1 | 0.301048 | 268.788 | 2500.01 | 23.007 | 268.788
763 | 2019_06_19_TestRheology_2pctALG_CaCl2_OscStressSweeps | 0.7_StressSweep2 | 2019-06-19 | 2pctALG_CaCl2 | Stress Sweep | 2 | 550 | CaCl2 | 2 | 0 | 0.75 | Phase Separation | Grad Cylinder + Dry Towel | Single Wash |  | 6478.87 | 2178.67 | 6835.38 | 9.30473 | 636.013 | 0.584633 | 1 | 0.336273 | 274.42 | 2500 | 23.009 | 274.42
764 | 2019_06_19_TestRheology_2pctALG_CaCl2_OscStressSweeps | 0.7_StressSweep2 | 2019-06-19 | 2pctALG_CaCl2 | Stress Sweep | 2 | 550 | CaCl2 | 2 | 0 | 0.75 | Phase Separation | Grad Cylinder + Dry Towel | Single Wash |  | 4957.77 | 1907.38 | 5312.02 | 15.1059 | 802.428 | 0.949131 | 1 | 0.384726 | 280.02 | 2500.05 | 22.993 | 280.02
765 | 2019_06_19_TestRheology_2pctALG_CaCl2_OscStressSweeps | 0.7_StressSweep2 | 2019-06-19 | 2pctALG_CaCl2 | Stress Sweep | 2 | 550 | CaCl2 | 2 | 0 | 0.75 | Phase Separation | Grad Cylinder + Dry Towel | Single Wash |  | 3098.63 | 1401.89 | 3401 | 29.8639 | 1015.67 | 1.8764 | 1 | 0.452422 | 285.59 | 2500.03 | 23.006 | 285.59
766 | 2019_06_19_TestRheology_2pctALG_CaCl2_OscStressSweeps | 0.7_StressSweep2 | 2019-06-19 | 2pctALG_CaCl2 | Stress Sweep | 2 | 550 | CaCl2 | 2 | 0 | 0.75 | Phase Separation | Grad Cylinder + Dry Towel | Single Wash |  | 0.564409 | 9.90199 | 9.91807 | 2154.19 | 213.654 | 135.352 | 1 | 17.544 | 291.206 | 2500.01 | 23 | 291.206
767 | 2019_06_19_TestRheology_2pctALG_CaCl2_OscStressSweeps | 0.7_StressSweep3 | 2019-06-19 | 2pctALG_CaCl2 | Stress Sweep | 2 | 550 | CaCl2 | 2 | 0 | 0.75 | Phase Separation | Grad Cylinder + Dry Towel | Single Wash |  | 7192.76 | 3510.39 | 8003.66 | 0.000126116 | 0.0100939 | 7.92408e-06 | 1 | 0.488045 | 5.24161 | 2500.01 | 23.008 | 5.24161
768 | 2019_06_19_TestRheology_2pctALG_CaCl2_OscStressSweeps | 0.7_StressSweep3 | 2019-06-19 | 2pctALG_CaCl2 | Stress Sweep | 2 | 550 | CaCl2 | 2 | 0 | 0.75 | Phase Separation | Grad Cylinder + Dry Towel | Single Wash |  | 9067.47 | 1946.33 | 9274.01 | 0.00013665 | 0.0126729 | 8.58598e-06 | 1 | 0.21465 | 10.8264 | 2500.06 | 23.004 | 10.8264
769 | 2019_06_19_TestRheology_2pctALG_CaCl2_OscStressSweeps | 0.7_StressSweep3 | 2019-06-19 | 2pctALG_CaCl2 | Stress Sweep | 2 | 550 | CaCl2 | 2 | 0 | 0.75 | Phase Separation | Grad Cylinder + Dry Towel | Single Wash |  | 8855.94 | 1459.11 | 8975.33 | 0.000178118 | 0.0159867 | 1.11915e-05 | 1 | 0.164761 | 16.4268 | 2500.06 | 23.005 | 16.4268
770 | 2019_06_19_TestRheology_2pctALG_CaCl2_OscStressSweeps | 0.7_StressSweep3 | 2019-06-19 | 2pctALG_CaCl2 | Stress Sweep | 2 | 550 | CaCl2 | 2 | 0 | 0.75 | Phase Separation | Grad Cylinder + Dry Towel | Single Wash |  | 9111.75 | 169.692 | 9113.33 | 0.000220602 | 0.0201042 | 1.38609e-05 | 1 | 0.0186235 | 22.0272 | 2500 | 22.995 | 22.0272
771 | 2019_06_19_TestRheology_2pctALG_CaCl2_OscStressSweeps | 0.7_StressSweep3 | 2019-06-19 | 2pctALG_CaCl2 | Stress Sweep | 2 | 550 | CaCl2 | 2 | 0 | 0.75 | Phase Separation | Grad Cylinder + Dry Towel | Single Wash |  | 8620.88 | 2790.58 | 9061.28 | 0.000278818 | 0.0252645 | 1.75187e-05 | 1 | 0.323701 | 27.6276 | 2500.02 | 22.992 | 27.6276
772 | 2019_06_19_TestRheology_2pctALG_CaCl2_OscStressSweeps | 0.7_StressSweep3 | 2019-06-19 | 2pctALG_CaCl2 | Stress Sweep | 2 | 550 | CaCl2 | 2 | 0 | 0.75 | Phase Separation | Grad Cylinder + Dry Towel | Single Wash |  | 8226 | 3622.12 | 8988.14 | 0.000353762 | 0.0317966 | 2.22275e-05 | 1 | 0.440326 | 33.2593 | 2500.02 | 22.998 | 33.2593
773 | 2019_06_19_TestRheology_2pctALG_CaCl2_OscStressSweeps | 0.7_StressSweep3 | 2019-06-19 | 2pctALG_CaCl2 | Stress Sweep | 2 | 550 | CaCl2 | 2 | 0 | 0.75 | Phase Separation | Grad Cylinder + Dry Towel | Single Wash |  | 9103.52 | 2397.9 | 9414.03 | 0.000425219 | 0.0400303 | 2.67173e-05 | 1 | 0.263404 | 38.9065 | 2500 | 23 | 38.9065
774 | 2019_06_19_TestRheology_2pctALG_CaCl2_OscStressSweeps | 0.7_StressSweep3 | 2019-06-19 | 2pctALG_CaCl2 | Stress Sweep | 2 | 550 | CaCl2 | 2 | 0 | 0.75 | Phase Separation | Grad Cylinder + Dry Towel | Single Wash |  | 9167.15 | 1870.56 | 9356.05 | 0.000539198 | 0.0504476 | 3.38788e-05 | 1 | 0.20405 | 44.4601 | 2500.02 | 22.999 | 44.4601
775 | 2019_06_19_TestRheology_2pctALG_CaCl2_OscStressSweeps | 0.7_StressSweep3 | 2019-06-19 | 2pctALG_CaCl2 | Stress Sweep | 2 | 550 | CaCl2 | 2 | 0 | 0.75 | Phase Separation | Grad Cylinder + Dry Towel | Single Wash |  | 9223.22 | 1514.67 | 9346.77 | 0.000678801 | 0.0634459 | 4.26503e-05 | 1 | 0.164223 | 50.1385 | 2500.03 | 22.997 | 50.1385
776 | 2019_06_19_TestRheology_2pctALG_CaCl2_OscStressSweeps | 0.7_StressSweep3 | 2019-06-19 | 2pctALG_CaCl2 | Stress Sweep | 2 | 550 | CaCl2 | 2 | 0 | 0.75 | Phase Separation | Grad Cylinder + Dry Towel | Single Wash |  | 9169.62 | 2139.02 | 9415.8 | 0.000848604 | 0.0799029 | 5.33194e-05 | 1 | 0.233272 | 55.7077 | 2500 | 22.998 | 55.7077
777 | 2019_06_19_TestRheology_2pctALG_CaCl2_OscStressSweeps | 0.7_StressSweep3 | 2019-06-19 | 2pctALG_CaCl2 | Stress Sweep | 2 | 550 | CaCl2 | 2 | 0 | 0.75 | Phase Separation | Grad Cylinder + Dry Towel | Single Wash |  | 9116.22 | 2032.8 | 9340.12 | 0.00107677 | 0.100571 | 6.76551e-05 | 1 | 0.222987 | 61.3393 | 2500.03 | 23.006 | 61.3393
778 | 2019_06_19_TestRheology_2pctALG_CaCl2_OscStressSweeps | 0.7_StressSweep3 | 2019-06-19 | 2pctALG_CaCl2 | Stress Sweep | 2 | 550 | CaCl2 | 2 | 0 | 0.75 | Phase Separation | Grad Cylinder + Dry Towel | Single Wash |  | 9418.74 | 1706.67 | 9572.12 | 0.0013229 | 0.12663 | 8.31203e-05 | 1 | 0.181199 | 66.9553 | 2499.97 | 22.996 | 66.9553
779 | 2019_06_19_TestRheology_2pctALG_CaCl2_OscStressSweeps | 0.7_StressSweep3 | 2019-06-19 | 2pctALG_CaCl2 | Stress Sweep | 2 | 550 | CaCl2 | 2 | 0 | 0.75 | Phase Separation | Grad Cylinder + Dry Towel | Single Wash |  | 9160.95 | 2445.07 | 9481.64 | 0.00168102 | 0.159388 | 0.000105622 | 1 | 0.266901 | 72.5245 | 2500.07 | 23.01 | 72.5245
780 | 2019_06_19_TestRheology_2pctALG_CaCl2_OscStressSweeps | 0.7_StressSweep3 | 2019-06-19 | 2pctALG_CaCl2 | Stress Sweep | 2 | 550 | CaCl2 | 2 | 0 | 0.75 | Phase Separation | Grad Cylinder + Dry Towel | Single Wash |  | 9292.41 | 1905.6 | 9485.79 | 0.00211606 | 0.200725 | 0.000132956 | 1 | 0.205071 | 78.1249 | 2500.01 | 22.999 | 78.1249
781 | 2019_06_19_TestRheology_2pctALG_CaCl2_OscStressSweeps | 0.7_StressSweep3 | 2019-06-19 | 2pctALG_CaCl2 | Stress Sweep | 2 | 550 | CaCl2 | 2 | 0 | 0.75 | Phase Separation | Grad Cylinder + Dry Towel | Single Wash |  | 9209.72 | 2125.18 | 9451.74 | 0.00267357 | 0.252698 | 0.000167985 | 1 | 0.230754 | 83.7565 | 2500.03 | 23.005 | 83.7565
782 | 2019_06_19_TestRheology_2pctALG_CaCl2_OscStressSweeps | 0.7_StressSweep3 | 2019-06-19 | 2pctALG_CaCl2 | Stress Sweep | 2 | 550 | CaCl2 | 2 | 0 | 0.75 | Phase Separation | Grad Cylinder + Dry Towel | Single Wash |  | 9336.15 | 1964.54 | 9540.61 | 0.00333378 | 0.318063 | 0.000209468 | 1 | 0.210422 | 89.3726 | 2500.01 | 22.997 | 89.3726
783 | 2019_06_19_TestRheology_2pctALG_CaCl2_OscStressSweeps | 0.7_StressSweep3 | 2019-06-19 | 2pctALG_CaCl2 | Stress Sweep | 2 | 550 | CaCl2 | 2 | 0 | 0.75 | Phase Separation | Grad Cylinder + Dry Towel | Single Wash |  | 9292.56 | 2007.04 | 9506.83 | 0.00421243 | 0.400469 | 0.000264675 | 1 | 0.215984 | 94.9886 | 2500.03 | 22.996 | 94.9886
784 | 2019_06_19_TestRheology_2pctALG_CaCl2_OscStressSweeps | 0.7_StressSweep3 | 2019-06-19 | 2pctALG_CaCl2 | Stress Sweep | 2 | 550 | CaCl2 | 2 | 0 | 0.75 | Phase Separation | Grad Cylinder + Dry Towel | Single Wash |  | 9286.61 | 2020.51 | 9503.88 | 0.00530496 | 0.504177 | 0.000333321 | 1 | 0.217572 | 100.589 | 2500.07 | 22.995 | 100.589
785 | 2019_06_19_TestRheology_2pctALG_CaCl2_OscStressSweeps | 0.7_StressSweep3 | 2019-06-19 | 2pctALG_CaCl2 | Stress Sweep | 2 | 550 | CaCl2 | 2 | 0 | 0.75 | Phase Separation | Grad Cylinder + Dry Towel | Single Wash |  | 9348.08 | 1914.98 | 9542.21 | 0.00665125 | 0.634676 | 0.00041791 | 1 | 0.204853 | 106.205 | 2500.08 | 23.008 | 106.205
786 | 2019_06_19_TestRheology_2pctALG_CaCl2_OscStressSweeps | 0.7_StressSweep3 | 2019-06-19 | 2pctALG_CaCl2 | Stress Sweep | 2 | 550 | CaCl2 | 2 | 0 | 0.75 | Phase Separation | Grad Cylinder + Dry Towel | Single Wash |  | 9334.26 | 1954.75 | 9536.74 | 0.00837804 | 0.798992 | 0.000526408 | 1 | 0.209416 | 111.821 | 2500.03 | 22.997 | 111.821
787 | 2019_06_19_TestRheology_2pctALG_CaCl2_OscStressSweeps | 0.7_StressSweep3 | 2019-06-19 | 2pctALG_CaCl2 | Stress Sweep | 2 | 550 | CaCl2 | 2 | 0 | 0.75 | Phase Separation | Grad Cylinder + Dry Towel | Single Wash |  | 9367 | 1901.91 | 9558.14 | 0.0105242 | 1.00592 | 0.000661255 | 1 | 0.203043 | 117.437 | 2500.03 | 23.007 | 117.437
788 | 2019_06_19_TestRheology_2pctALG_CaCl2_OscStressSweeps | 0.7_StressSweep3 | 2019-06-19 | 2pctALG_CaCl2 | Stress Sweep | 2 | 550 | CaCl2 | 2 | 0 | 0.75 | Phase Separation | Grad Cylinder + Dry Towel | Single Wash |  | 9360.51 | 1919.08 | 9555.21 | 0.013253 | 1.26635 | 0.000832712 | 1 | 0.205019 | 123.022 | 2500.02 | 23.003 | 123.022
789 | 2019_06_19_TestRheology_2pctALG_CaCl2_OscStressSweeps | 0.7_StressSweep3 | 2019-06-19 | 2pctALG_CaCl2 | Stress Sweep | 2 | 550 | CaCl2 | 2 | 0 | 0.75 | Phase Separation | Grad Cylinder + Dry Towel | Single Wash |  | 9368.05 | 1915.26 | 9561.83 | 0.0166723 | 1.59418 | 0.00104755 | 1 | 0.204446 | 128.591 | 2500.01 | 22.995 | 128.591
790 | 2019_06_19_TestRheology_2pctALG_CaCl2_OscStressSweeps | 0.7_StressSweep3 | 2019-06-19 | 2pctALG_CaCl2 | Stress Sweep | 2 | 550 | CaCl2 | 2 | 0 | 0.75 | Phase Separation | Grad Cylinder + Dry Towel | Single Wash |  | 9371.81 | 1935.68 | 9569.62 | 0.0209723 | 2.00697 | 0.00131773 | 1 | 0.206542 | 134.238 | 2500.01 | 23.007 | 134.238
791 | 2019_06_19_TestRheology_2pctALG_CaCl2_OscStressSweeps | 0.7_StressSweep3 | 2019-06-19 | 2pctALG_CaCl2 | Stress Sweep | 2 | 550 | CaCl2 | 2 | 0 | 0.75 | Phase Separation | Grad Cylinder + Dry Towel | Single Wash |  | 9376.89 | 1953.24 | 9578.16 | 0.0263789 | 2.52661 | 0.00165743 | 1 | 0.208304 | 139.87 | 2500.04 | 22.997 | 139.87
792 | 2019_06_19_TestRheology_2pctALG_CaCl2_OscStressSweeps | 0.7_StressSweep3 | 2019-06-19 | 2pctALG_CaCl2 | Stress Sweep | 2 | 550 | CaCl2 | 2 | 0 | 0.75 | Phase Separation | Grad Cylinder + Dry Towel | Single Wash |  | 9401.79 | 1928.87 | 9597.61 | 0.0331413 | 3.18078 | 0.00208233 | 1 | 0.20516 | 145.47 | 2500.02 | 22.997 | 145.47
793 | 2019_06_19_TestRheology_2pctALG_CaCl2_OscStressSweeps | 0.7_StressSweep3 | 2019-06-19 | 2pctALG_CaCl2 | Stress Sweep | 2 | 550 | CaCl2 | 2 | 0 | 0.75 | Phase Separation | Grad Cylinder + Dry Towel | Single Wash |  | 9407.98 | 1935.53 | 9605.02 | 0.04169 | 4.00433 | 0.00261946 | 1 | 0.205733 | 151.055 | 2500.04 | 23.008 | 151.055
794 | 2019_06_19_TestRheology_2pctALG_CaCl2_OscStressSweeps | 0.7_StressSweep3 | 2019-06-19 | 2pctALG_CaCl2 | Stress Sweep | 2 | 550 | CaCl2 | 2 | 0 | 0.75 | Phase Separation | Grad Cylinder + Dry Towel | Single Wash |  | 9415.17 | 1943.25 | 9613.62 | 0.0524377 | 5.04116 | 0.00329476 | 1 | 0.206396 | 156.64 | 2500.04 | 22.997 | 156.64
795 | 2019_06_19_TestRheology_2pctALG_CaCl2_OscStressSweeps | 0.7_StressSweep3 | 2019-06-19 | 2pctALG_CaCl2 | Stress Sweep | 2 | 550 | CaCl2 | 2 | 0 | 0.75 | Phase Separation | Grad Cylinder + Dry Towel | Single Wash |  | 9426.72 | 1934.14 | 9623.1 | 0.06595 | 6.34644 | 0.00414376 | 1 | 0.205176 | 162.256 | 2499.98 | 23.007 | 162.256
796 | 2019_06_19_TestRheology_2pctALG_CaCl2_OscStressSweeps | 0.7_StressSweep3 | 2019-06-19 | 2pctALG_CaCl2 | Stress Sweep | 2 | 550 | CaCl2 | 2 | 0 | 0.75 | Phase Separation | Grad Cylinder + Dry Towel | Single Wash |  | 9429.1 | 1931.61 | 9624.92 | 0.0830104 | 7.98968 | 0.0052157 | 1 | 0.204856 | 167.815 | 2500.02 | 23.001 | 167.815
797 | 2019_06_19_TestRheology_2pctALG_CaCl2_OscStressSweeps | 0.7_StressSweep3 | 2019-06-19 | 2pctALG_CaCl2 | Stress Sweep | 2 | 550 | CaCl2 | 2 | 0 | 0.75 | Phase Separation | Grad Cylinder + Dry Towel | Single Wash |  | 9431.13 | 1936.43 | 9627.88 | 0.104471 | 10.0584 | 0.00656413 | 1 | 0.205323 | 173.443 | 2500.02 | 23.004 | 173.443
798 | 2019_06_19_TestRheology_2pctALG_CaCl2_OscStressSweeps | 0.7_StressSweep3 | 2019-06-19 | 2pctALG_CaCl2 | Stress Sweep | 2 | 550 | CaCl2 | 2 | 0 | 0.75 | Phase Separation | Grad Cylinder + Dry Towel | Single Wash |  | 9430.02 | 1935.53 | 9626.61 | 0.131539 | 12.6627 | 0.00826484 | 1 | 0.205252 | 179.09 | 2500.04 | 23.001 | 179.09
799 | 2019_06_19_TestRheology_2pctALG_CaCl2_OscStressSweeps | 0.7_StressSweep3 | 2019-06-19 | 2pctALG_CaCl2 | Stress Sweep | 2 | 550 | CaCl2 | 2 | 0 | 0.75 | Phase Separation | Grad Cylinder + Dry Towel | Single Wash |  | 9423.88 | 1936.66 | 9620.82 | 0.165699 | 15.9416 | 0.0104112 | 1 | 0.205506 | 184.69 | 2500.02 | 23.011 | 184.69
800 | 2019_06_19_TestRheology_2pctALG_CaCl2_OscStressSweeps | 0.7_StressSweep3 | 2019-06-19 | 2pctALG_CaCl2 | Stress Sweep | 2 | 550 | CaCl2 | 2 | 0 | 0.75 | Phase Separation | Grad Cylinder + Dry Towel | Single Wash |  | 9413.25 | 1934.82 | 9610.04 | 0.208837 | 20.0693 | 0.0131216 | 1 | 0.205542 | 190.338 | 2500.02 | 23.002 | 190.338
801 | 2019_06_19_TestRheology_2pctALG_CaCl2_OscStressSweeps | 0.7_StressSweep3 | 2019-06-19 | 2pctALG_CaCl2 | Stress Sweep | 2 | 550 | CaCl2 | 2 | 0 | 0.75 | Phase Separation | Grad Cylinder + Dry Towel | Single Wash |  | 9396.4 | 1934.35 | 9593.44 | 0.263368 | 25.2661 | 0.0165479 | 1 | 0.205861 | 195.954 | 2500.04 | 22.994 | 195.954
802 | 2019_06_19_TestRheology_2pctALG_CaCl2_OscStressSweeps | 0.7_StressSweep3 | 2019-06-19 | 2pctALG_CaCl2 | Stress Sweep | 2 | 550 | CaCl2 | 2 | 0 | 0.75 | Phase Separation | Grad Cylinder + Dry Towel | Single Wash |  | 9372.86 | 1934.2 | 9570.35 | 0.332365 | 31.8085 | 0.0208831 | 1 | 0.206361 | 201.554 | 2500.02 | 22.995 | 201.554
803 | 2019_06_19_TestRheology_2pctALG_CaCl2_OscStressSweeps | 0.7_StressSweep3 | 2019-06-19 | 2pctALG_CaCl2 | Stress Sweep | 2 | 550 | CaCl2 | 2 | 0 | 0.75 | Phase Separation | Grad Cylinder + Dry Towel | Single Wash |  | 9344.17 | 1933.11 | 9542.03 | 0.419671 | 40.0452 | 0.0263687 | 1 | 0.206878 | 207.217 | 2500.02 | 23 | 207.217
804 | 2019_06_19_TestRheology_2pctALG_CaCl2_OscStressSweeps | 0.7_StressSweep3 | 2019-06-19 | 2pctALG_CaCl2 | Stress Sweep | 2 | 550 | CaCl2 | 2 | 0 | 0.75 | Phase Separation | Grad Cylinder + Dry Towel | Single Wash |  | 9305.87 | 1930.75 | 9504.05 | 0.530459 | 50.415 | 0.0333297 | 1 | 0.207477 | 212.786 | 2500.04 | 22.994 | 212.786
805 | 2019_06_19_TestRheology_2pctALG_CaCl2_OscStressSweeps | 0.7_StressSweep3 | 2019-06-19 | 2pctALG_CaCl2 | Stress Sweep | 2 | 550 | CaCl2 | 2 | 0 | 0.75 | Phase Separation | Grad Cylinder + Dry Towel | Single Wash |  | 9259.3 | 1932.13 | 9458.74 | 0.671027 | 63.4707 | 0.0421619 | 1 | 0.208669 | 218.402 | 2500.02 | 23.001 | 218.402
806 | 2019_06_19_TestRheology_2pctALG_CaCl2_OscStressSweeps | 0.7_StressSweep3 | 2019-06-19 | 2pctALG_CaCl2 | Stress Sweep | 2 | 550 | CaCl2 | 2 | 0 | 0.75 | Phase Separation | Grad Cylinder + Dry Towel | Single Wash |  | 9203.82 | 1933.96 | 9404.81 | 0.849644 | 79.9075 | 0.0533847 | 1 | 0.210126 | 224.018 | 2500.02 | 23 | 224.018
807 | 2019_06_19_TestRheology_2pctALG_CaCl2_OscStressSweeps | 0.7_StressSweep3 | 2019-06-19 | 2pctALG_CaCl2 | Stress Sweep | 2 | 550 | CaCl2 | 2 | 0 | 0.75 | Phase Separation | Grad Cylinder + Dry Towel | Single Wash |  | 9131.7 | 1938.48 | 9335.19 | 1.07766 | 100.602 | 0.0677115 | 1 | 0.21228 | 229.618 | 2500.04 | 23.001 | 229.618
808 | 2019_06_19_TestRheology_2pctALG_CaCl2_OscStressSweeps | 0.7_StressSweep3 | 2019-06-19 | 2pctALG_CaCl2 | Stress Sweep | 2 | 550 | CaCl2 | 2 | 0 | 0.75 | Phase Separation | Grad Cylinder + Dry Towel | Single Wash |  | 9039.06 | 1948.98 | 9246.79 | 1.36974 | 126.657 | 0.0860634 | 1 | 0.215617 | 235.219 | 2500.01 | 23.001 | 235.219
809 | 2019_06_19_TestRheology_2pctALG_CaCl2_OscStressSweeps | 0.7_StressSweep3 | 2019-06-19 | 2pctALG_CaCl2 | Stress Sweep | 2 | 550 | CaCl2 | 2 | 0 | 0.75 | Phase Separation | Grad Cylinder + Dry Towel | Single Wash |  | 8912.33 | 1965.57 | 9126.51 | 1.74726 | 159.464 | 0.109784 | 1 | 0.220545 | 240.835 | 2500.01 | 22.995 | 240.835
810 | 2019_06_19_TestRheology_2pctALG_CaCl2_OscStressSweeps | 0.7_StressSweep3 | 2019-06-19 | 2pctALG_CaCl2 | Stress Sweep | 2 | 550 | CaCl2 | 2 | 0 | 0.75 | Phase Separation | Grad Cylinder + Dry Towel | Single Wash |  | 8725.94 | 1975.92 | 8946.85 | 2.2441 | 200.776 | 0.141001 | 1 | 0.226442 | 246.482 | 2500.03 | 22.988 | 246.482
811 | 2019_06_19_TestRheology_2pctALG_CaCl2_OscStressSweeps | 0.7_StressSweep3 | 2019-06-19 | 2pctALG_CaCl2 | Stress Sweep | 2 | 550 | CaCl2 | 2 | 0 | 0.75 | Phase Separation | Grad Cylinder + Dry Towel | Single Wash |  | 8468.22 | 1981.84 | 8697.04 | 2.90681 | 252.806 | 0.18264 | 1 | 0.234033 | 252.098 | 2500 | 22.996 | 252.098
812 | 2019_06_19_TestRheology_2pctALG_CaCl2_OscStressSweeps | 0.7_StressSweep3 | 2019-06-19 | 2pctALG_CaCl2 | Stress Sweep | 2 | 550 | CaCl2 | 2 | 0 | 0.75 | Phase Separation | Grad Cylinder + Dry Towel | Single Wash |  | 8098.38 | 1977.8 | 8336.39 | 3.81879 | 318.35 | 0.239942 | 1 | 0.244222 | 257.667 | 2500.06 | 22.991 | 257.667
813 | 2019_06_19_TestRheology_2pctALG_CaCl2_OscStressSweeps | 0.7_StressSweep3 | 2019-06-19 | 2pctALG_CaCl2 | Stress Sweep | 2 | 550 | CaCl2 | 2 | 0 | 0.75 | Phase Separation | Grad Cylinder + Dry Towel | Single Wash |  | 7606.11 | 1976.99 | 7858.84 | 5.10168 | 400.932 | 0.320548 | 1 | 0.259922 | 263.299 | 2500.01 | 22.997 | 263.299
814 | 2019_06_19_TestRheology_2pctALG_CaCl2_OscStressSweeps | 0.7_StressSweep3 | 2019-06-19 | 2pctALG_CaCl2 | Stress Sweep | 2 | 550 | CaCl2 | 2 | 0 | 0.75 | Phase Separation | Grad Cylinder + Dry Towel | Single Wash |  | 6879.58 | 1953.01 | 7151.42 | 7.06265 | 505.08 | 0.443759 | 1 | 0.283886 | 268.915 | 2500.04 | 22.996 | 268.915
815 | 2019_06_19_TestRheology_2pctALG_CaCl2_OscStressSweeps | 0.7_StressSweep3 | 2019-06-19 | 2pctALG_CaCl2 | Stress Sweep | 2 | 550 | CaCl2 | 2 | 0 | 0.75 | Phase Separation | Grad Cylinder + Dry Towel | Single Wash |  | 5859.2 | 1859.29 | 6147.13 | 10.3565 | 636.625 | 0.650716 | 1 | 0.317328 | 274.5 | 2500.04 | 22.997 | 274.5
816 | 2019_06_19_TestRheology_2pctALG_CaCl2_OscStressSweeps | 0.7_StressSweep3 | 2019-06-19 | 2pctALG_CaCl2 | Stress Sweep | 2 | 550 | CaCl2 | 2 | 0 | 0.75 | Phase Separation | Grad Cylinder + Dry Towel | Single Wash |  | 4366.69 | 1617.67 | 4656.7 | 17.2577 | 803.638 | 1.08433 | 1 | 0.370456 | 280.1 | 2500.01 | 23.002 | 280.1
817 | 2019_06_19_TestRheology_2pctALG_CaCl2_OscStressSweeps | 0.7_StressSweep3 | 2019-06-19 | 2pctALG_CaCl2 | Stress Sweep | 2 | 550 | CaCl2 | 2 | 0 | 0.75 | Phase Separation | Grad Cylinder + Dry Towel | Single Wash |  | 2107.91 | 1032.28 | 2347.1 | 43.5666 | 1022.55 | 2.73737 | 1 | 0.489719 | 285.669 | 2499.99 | 22.999 | 285.669
818 | 2019_06_19_TestRheology_2pctALG_CaCl2_OscStressSweeps | 0.7_StressSweep3 | 2019-06-19 | 2pctALG_CaCl2 | Stress Sweep | 2 | 550 | CaCl2 | 2 | 0 | 0.75 | Phase Separation | Grad Cylinder + Dry Towel | Single Wash |  | 0.2513 | 9.68741 | 9.69066 | 2144.2 | 207.788 | 134.724 | 1 | 38.5492 | 291.285 | 2500 | 23.001 | 291.285
819 | 2019_06_19_TestRheology_2pctALG_CaCl2_OscStressSweeps | 0.7_StressSweep3 | 2019-06-19 | 2pctALG_CaCl2 | Stress Sweep | 2 | 550 | CaCl2 | 2 | 0 | 0.75 | Phase Separation | Grad Cylinder + Dry Towel | Single Wash |  | 0.102147 | 7.24074 | 7.24146 | 2709.08 | 196.177 | 170.217 | 1 | 70.8852 | 296.917 | 2500.04 | 22.997 | 296.917
820 | 2019_06_26_TestRheology_SizeComparison_ConcentrationComparison_inCaCl2 | 2pct_600micron_0.65_Num1 | 2019-06-26 | SizeComparison_ConcComparison | Stress Sweep | 2 | 550 | CaCl2 | 2 | 0 | 0.65 | Phase Separation | Grad Cylinder + Dry Towel | Single Wash |  | 5999.59 | 700.807 | 6040.38 | 0.00016762 | 0.0101249 | 1.05318e-05 | 1 | 0.116809 | 5.24161 | 2500.06 |  | 5.24161
821 | 2019_06_26_TestRheology_SizeComparison_ConcentrationComparison_inCaCl2 | 2pct_600micron_0.65_Num1 | 2019-06-26 | SizeComparison_ConcComparison | Stress Sweep | 2 | 550 | CaCl2 | 2 | 0 | 0.65 | Phase Separation | Grad Cylinder + Dry Towel | Single Wash |  | 4964.96 | -575.435 | 4998.2 | 0.000254943 | 0.0127426 | 1.60186e-05 | 1 | -0.115899 | 10.9044 | 2499.97 |  | 10.9044
822 | 2019_06_26_TestRheology_SizeComparison_ConcentrationComparison_inCaCl2 | 2pct_600micron_0.65_Num1 | 2019-06-26 | SizeComparison_ConcComparison | Stress Sweep | 2 | 550 | CaCl2 | 2 | 0 | 0.65 | Phase Separation | Grad Cylinder + Dry Towel | Single Wash |  | 5231.1 | 969.183 | 5320.12 | 0.000301816 | 0.016057 | 1.89637e-05 | 1 | 0.185273 | 16.536 | 2500.05 |  | 16.536
823 | 2019_06_26_TestRheology_SizeComparison_ConcentrationComparison_inCaCl2 | 2pct_600micron_0.65_Num1 | 2019-06-26 | SizeComparison_ConcComparison | Stress Sweep | 2 | 550 | CaCl2 | 2 | 0 | 0.65 | Phase Separation | Grad Cylinder + Dry Towel | Single Wash |  | 5458.81 | 1419.45 | 5640.34 | 0.000357729 | 0.0201771 | 2.24768e-05 | 1 | 0.260029 | 22.1208 | 2499.97 |  | 22.1208
824 | 2019_06_26_TestRheology_SizeComparison_ConcentrationComparison_inCaCl2 | 2pct_600micron_0.65_Num1 | 2019-06-26 | SizeComparison_ConcComparison | Stress Sweep | 2 | 550 | CaCl2 | 2 | 0 | 0.65 | Phase Separation | Grad Cylinder + Dry Towel | Single Wash |  | 5381.35 | 1114.91 | 5495.63 | 0.000461696 | 0.0253731 | 2.90092e-05 | 1 | 0.20718 | 27.7524 | 2500.05 |  | 27.7524
825 | 2019_06_26_TestRheology_SizeComparison_ConcentrationComparison_inCaCl2 | 2pct_600micron_0.65_Num1 | 2019-06-26 | SizeComparison_ConcComparison | Stress Sweep | 2 | 550 | CaCl2 | 2 | 0 | 0.65 | Phase Separation | Grad Cylinder + Dry Towel | Single Wash |  | 5366.1 | 1097.83 | 5477.25 | 0.000583151 | 0.0319406 | 3.66404e-05 | 1 | 0.204587 | 33.3529 | 2499.98 |  | 33.3529
826 | 2019_06_26_TestRheology_SizeComparison_ConcentrationComparison_inCaCl2 | 2pct_600micron_0.65_Num1 | 2019-06-26 | SizeComparison_ConcComparison | Stress Sweep | 2 | 550 | CaCl2 | 2 | 0 | 0.65 | Phase Separation | Grad Cylinder + Dry Towel | Single Wash |  | 5787.99 | 1049.08 | 5882.3 | 0.0006831 | 0.040182 | 4.29205e-05 | 1 | 0.181252 | 38.9845 | 2500.04 |  | 38.9845
827 | 2019_06_26_TestRheology_SizeComparison_ConcentrationComparison_inCaCl2 | 2pct_600micron_0.65_Num1 | 2019-06-26 | SizeComparison_ConcComparison | Stress Sweep | 2 | 550 | CaCl2 | 2 | 0 | 0.65 | Phase Separation | Grad Cylinder + Dry Towel | Single Wash |  | 5555.5 | 1113.16 | 5665.92 | 0.00089394 | 0.05065 | 5.61679e-05 | 1 | 0.200371 | 44.5849 | 2499.99 |  | 44.5849
828 | 2019_06_26_TestRheology_SizeComparison_ConcentrationComparison_inCaCl2 | 2pct_600micron_0.65_Num1 | 2019-06-26 | SizeComparison_ConcComparison | Stress Sweep | 2 | 550 | CaCl2 | 2 | 0 | 0.65 | Phase Separation | Grad Cylinder + Dry Towel | Single Wash |  | 5578.26 | 1135.48 | 5692.66 | 0.00111888 | 0.0636939 | 7.03011e-05 | 1 | 0.203554 | 50.1697 | 2500.05 |  | 50.1697
829 | 2019_06_26_TestRheology_SizeComparison_ConcentrationComparison_inCaCl2 | 2pct_600micron_0.65_Num1 | 2019-06-26 | SizeComparison_ConcComparison | Stress Sweep | 2 | 550 | CaCl2 | 2 | 0 | 0.65 | Phase Separation | Grad Cylinder + Dry Towel | Single Wash |  | 5455.37 | 1170.91 | 5579.62 | 0.00143809 | 0.0802398 | 9.03577e-05 | 1 | 0.214634 | 55.7857 | 2500.05 |  | 55.7857
830 | 2019_06_26_TestRheology_SizeComparison_ConcentrationComparison_inCaCl2 | 2pct_600micron_0.65_Num1 | 2019-06-26 | SizeComparison_ConcComparison | Stress Sweep | 2 | 550 | CaCl2 | 2 | 0 | 0.65 | Phase Separation | Grad Cylinder + Dry Towel | Single Wash |  | 5547.38 | 1096.39 | 5654.69 | 0.00178574 | 0.100978 | 0.000112202 | 1 | 0.197642 | 61.2613 | 2500.05 |  | 61.2613
831 | 2019_06_26_TestRheology_SizeComparison_ConcentrationComparison_inCaCl2 | 2pct_600micron_0.65_Num1 | 2019-06-26 | SizeComparison_ConcComparison | Stress Sweep | 2 | 550 | CaCl2 | 2 | 0 | 0.65 | Phase Separation | Grad Cylinder + Dry Towel | Single Wash |  | 5547.59 | 1097.61 | 5655.13 | 0.00224848 | 0.127155 | 0.000141276 | 1 | 0.197854 | 67.0021 | 2500.06 |  | 67.0021
832 | 2019_06_26_TestRheology_SizeComparison_ConcentrationComparison_inCaCl2 | 2pct_600micron_0.65_Num1 | 2019-06-26 | SizeComparison_ConcComparison | Stress Sweep | 2 | 550 | CaCl2 | 2 | 0 | 0.65 | Phase Separation | Grad Cylinder + Dry Towel | Single Wash |  | 5537.12 | 1082.91 | 5642.02 | 0.00283697 | 0.160062 | 0.000178252 | 1 | 0.195572 | 72.6181 | 2500 |  | 72.6181
833 | 2019_06_26_TestRheology_SizeComparison_ConcentrationComparison_inCaCl2 | 2pct_600micron_0.65_Num1 | 2019-06-26 | SizeComparison_ConcComparison | Stress Sweep | 2 | 550 | CaCl2 | 2 | 0 | 0.65 | Phase Separation | Grad Cylinder + Dry Towel | Single Wash |  | 5519.15 | 1134.61 | 5634.57 | 0.00357713 | 0.201556 | 0.000224758 | 1 | 0.205576 | 78.2341 | 2500.06 |  | 78.2341
834 | 2019_06_26_TestRheology_SizeComparison_ConcentrationComparison_inCaCl2 | 2pct_600micron_0.65_Num1 | 2019-06-26 | SizeComparison_ConcComparison | Stress Sweep | 2 | 550 | CaCl2 | 2 | 0 | 0.65 | Phase Separation | Grad Cylinder + Dry Towel | Single Wash |  | 5542.81 | 1104.95 | 5651.87 | 0.00448954 | 0.253743 | 0.000282086 | 1 | 0.199348 | 83.8502 | 2500.01 |  | 83.8502
835 | 2019_06_26_TestRheology_SizeComparison_ConcentrationComparison_inCaCl2 | 2pct_600micron_0.65_Num1 | 2019-06-26 | SizeComparison_ConcComparison | Stress Sweep | 2 | 550 | CaCl2 | 2 | 0 | 0.65 | Phase Separation | Grad Cylinder + Dry Towel | Single Wash |  | 5563.43 | 1080.92 | 5667.46 | 0.00563535 | 0.319382 | 0.00035408 | 1 | 0.194291 | 89.4506 | 2500.01 |  | 89.4506
836 | 2019_06_26_TestRheology_SizeComparison_ConcentrationComparison_inCaCl2 | 2pct_600micron_0.65_Num1 | 2019-06-26 | SizeComparison_ConcComparison | Stress Sweep | 2 | 550 | CaCl2 | 2 | 0 | 0.65 | Phase Separation | Grad Cylinder + Dry Towel | Single Wash |  | 5565.8 | 1097.07 | 5672.9 | 0.00708841 | 0.402118 | 0.000445378 | 1 | 0.19711 | 95.051 | 2500.01 |  | 95.051
837 | 2019_06_26_TestRheology_SizeComparison_ConcentrationComparison_inCaCl2 | 2pct_600micron_0.65_Num1 | 2019-06-26 | SizeComparison_ConcComparison | Stress Sweep | 2 | 550 | CaCl2 | 2 | 0 | 0.65 | Phase Separation | Grad Cylinder + Dry Towel | Single Wash |  | 5574.72 | 1089.69 | 5680.22 | 0.00891247 | 0.506248 | 0.000559987 | 1 | 0.195469 | 100.667 | 2500.02 |  | 100.667
838 | 2019_06_26_TestRheology_SizeComparison_ConcentrationComparison_inCaCl2 | 2pct_600micron_0.65_Num1 | 2019-06-26 | SizeComparison_ConcComparison | Stress Sweep | 2 | 550 | CaCl2 | 2 | 0 | 0.65 | Phase Separation | Grad Cylinder + Dry Towel | Single Wash |  | 5584.92 | 1089.96 | 5690.29 | 0.0111994 | 0.637278 | 0.000703679 | 1 | 0.195161 | 106.267 | 2500.02 |  | 106.267
839 | 2019_06_26_TestRheology_SizeComparison_ConcentrationComparison_inCaCl2 | 2pct_600micron_0.65_Num1 | 2019-06-26 | SizeComparison_ConcComparison | Stress Sweep | 2 | 550 | CaCl2 | 2 | 0 | 0.65 | Phase Separation | Grad Cylinder + Dry Towel | Single Wash |  | 5584.77 | 1107.16 | 5693.46 | 0.0140909 | 0.802259 | 0.000885357 | 1 | 0.198246 | 111.868 | 2500.02 |  | 111.868
840 | 2019_06_26_TestRheology_SizeComparison_ConcentrationComparison_inCaCl2 | 2pct_600micron_0.65_Num1 | 2019-06-26 | SizeComparison_ConcComparison | Stress Sweep | 2 | 550 | CaCl2 | 2 | 0 | 0.65 | Phase Separation | Grad Cylinder + Dry Towel | Single Wash |  | 5599.72 | 1092.56 | 5705.31 | 0.0177032 | 1.01002 | 0.00111232 | 1 | 0.195109 | 117.515 | 2500.03 |  | 117.515
841 | 2019_06_26_TestRheology_SizeComparison_ConcentrationComparison_inCaCl2 | 2pct_600micron_0.65_Num1 | 2019-06-26 | SizeComparison_ConcComparison | Stress Sweep | 2 | 550 | CaCl2 | 2 | 0 | 0.65 | Phase Separation | Grad Cylinder + Dry Towel | Single Wash |  | 5605.44 | 1086.54 | 5709.78 | 0.0222691 | 1.27152 | 0.00139921 | 1 | 0.193837 | 123.147 | 2499.99 |  | 123.147
842 | 2019_06_26_TestRheology_SizeComparison_ConcentrationComparison_inCaCl2 | 2pct_600micron_0.65_Num1 | 2019-06-26 | SizeComparison_ConcComparison | Stress Sweep | 2 | 550 | CaCl2 | 2 | 0 | 0.65 | Phase Separation | Grad Cylinder + Dry Towel | Single Wash |  | 5611.88 | 1086.55 | 5716.1 | 0.0280027 | 1.60066 | 0.00175946 | 1 | 0.193615 | 128.747 | 2499.99 |  | 128.747
843 | 2019_06_26_TestRheology_SizeComparison_ConcentrationComparison_inCaCl2 | 2pct_600micron_0.65_Num1 | 2019-06-26 | SizeComparison_ConcComparison | Stress Sweep | 2 | 550 | CaCl2 | 2 | 0 | 0.65 | Phase Separation | Grad Cylinder + Dry Towel | Single Wash |  | 5613.05 | 1093.71 | 5718.61 | 0.0352382 | 2.01513 | 0.00221408 | 1 | 0.194851 | 134.379 | 2500.03 |  | 134.379
844 | 2019_06_26_TestRheology_SizeComparison_ConcentrationComparison_inCaCl2 | 2pct_600micron_0.65_Num1 | 2019-06-26 | SizeComparison_ConcComparison | Stress Sweep | 2 | 550 | CaCl2 | 2 | 0 | 0.65 | Phase Separation | Grad Cylinder + Dry Towel | Single Wash |  | 5622.58 | 1083.51 | 5726.03 | 0.0443044 | 2.53689 | 0.00278373 | 1 | 0.192707 | 139.979 | 2500 |  | 139.979
845 | 2019_06_26_TestRheology_SizeComparison_ConcentrationComparison_inCaCl2 | 2pct_600micron_0.65_Num1 | 2019-06-26 | SizeComparison_ConcComparison | Stress Sweep | 2 | 550 | CaCl2 | 2 | 0 | 0.65 | Phase Separation | Grad Cylinder + Dry Towel | Single Wash |  | 5619.53 | 1098.25 | 5725.84 | 0.0557774 | 3.19372 | 0.00350459 | 1 | 0.195434 | 145.626 | 2500.04 |  | 145.626
846 | 2019_06_26_TestRheology_SizeComparison_ConcentrationComparison_inCaCl2 | 2pct_600micron_0.65_Num1 | 2019-06-26 | SizeComparison_ConcComparison | Stress Sweep | 2 | 550 | CaCl2 | 2 | 0 | 0.65 | Phase Separation | Grad Cylinder + Dry Towel | Single Wash |  | 5626.71 | 1088.42 | 5731.02 | 0.0701557 | 4.02063 | 0.00440801 | 1 | 0.193438 | 151.227 | 2500.05 |  | 151.227
847 | 2019_06_26_TestRheology_SizeComparison_ConcentrationComparison_inCaCl2 | 2pct_600micron_0.65_Num1 | 2019-06-26 | SizeComparison_ConcComparison | Stress Sweep | 2 | 550 | CaCl2 | 2 | 0 | 0.65 | Phase Separation | Grad Cylinder + Dry Towel | Single Wash |  | 5628.45 | 1085.52 | 5732.17 | 0.0883036 | 5.06171 | 0.00554828 | 1 | 0.192863 | 156.858 | 2500.01 |  | 156.858
848 | 2019_06_26_TestRheology_SizeComparison_ConcentrationComparison_inCaCl2 | 2pct_600micron_0.65_Num1 | 2019-06-26 | SizeComparison_ConcComparison | Stress Sweep | 2 | 550 | CaCl2 | 2 | 0 | 0.65 | Phase Separation | Grad Cylinder + Dry Towel | Single Wash |  | 5628.27 | 1089.98 | 5732.85 | 0.111154 | 6.37232 | 0.00698404 | 1 | 0.193662 | 162.443 | 2500.02 |  | 162.443
849 | 2019_06_26_TestRheology_SizeComparison_ConcentrationComparison_inCaCl2 | 2pct_600micron_0.65_Num1 | 2019-06-26 | SizeComparison_ConcComparison | Stress Sweep | 2 | 550 | CaCl2 | 2 | 0 | 0.65 | Phase Separation | Grad Cylinder + Dry Towel | Single Wash |  | 5626.66 | 1086.62 | 5730.62 | 0.13999 | 8.02231 | 0.00879585 | 1 | 0.19312 | 168.059 | 2500.02 |  | 168.059
850 | 2019_06_26_TestRheology_SizeComparison_ConcentrationComparison_inCaCl2 | 2pct_600micron_0.65_Num1 | 2019-06-26 | SizeComparison_ConcComparison | Stress Sweep | 2 | 550 | CaCl2 | 2 | 0 | 0.65 | Phase Separation | Grad Cylinder + Dry Towel | Single Wash |  | 5623.51 | 1086.66 | 5727.53 | 0.176333 | 10.0995 | 0.0110793 | 1 | 0.193235 | 173.706 | 2500.06 |  | 173.706
851 | 2019_06_26_TestRheology_SizeComparison_ConcentrationComparison_inCaCl2 | 2pct_600micron_0.65_Num1 | 2019-06-26 | SizeComparison_ConcComparison | Stress Sweep | 2 | 550 | CaCl2 | 2 | 0 | 0.65 | Phase Separation | Grad Cylinder + Dry Towel | Single Wash |  | 5613.4 | 1086.22 | 5717.53 | 0.222382 | 12.7148 | 0.0139727 | 1 | 0.193504 | 179.307 | 2500.02 |  | 179.307
852 | 2019_06_26_TestRheology_SizeComparison_ConcentrationComparison_inCaCl2 | 2pct_600micron_0.65_Num1 | 2019-06-26 | SizeComparison_ConcComparison | Stress Sweep | 2 | 550 | CaCl2 | 2 | 0 | 0.65 | Phase Separation | Grad Cylinder + Dry Towel | Single Wash |  | 5600.93 | 1085.79 | 5705.2 | 0.280574 | 16.0073 | 0.017629 | 1 | 0.193859 | 184.907 | 2499.99 |  | 184.907
853 | 2019_06_26_TestRheology_SizeComparison_ConcentrationComparison_inCaCl2 | 2pct_600micron_0.65_Num1 | 2019-06-26 | SizeComparison_ConcComparison | Stress Sweep | 2 | 550 | CaCl2 | 2 | 0 | 0.65 | Phase Separation | Grad Cylinder + Dry Towel | Single Wash |  | 5586.75 | 1085.81 | 5691.29 | 0.354093 | 20.1524 | 0.0222483 | 1 | 0.194355 | 190.539 | 2500.03 |  | 190.539
854 | 2019_06_26_TestRheology_SizeComparison_ConcentrationComparison_inCaCl2 | 2pct_600micron_0.65_Num1 | 2019-06-26 | SizeComparison_ConcComparison | Stress Sweep | 2 | 550 | CaCl2 | 2 | 0 | 0.65 | Phase Separation | Grad Cylinder + Dry Towel | Single Wash |  | 5566.56 | 1083.91 | 5671.11 | 0.447379 | 25.3713 | 0.0281096 | 1 | 0.194717 | 196.17 | 2500.03 |  | 196.17
855 | 2019_06_26_TestRheology_SizeComparison_ConcentrationComparison_inCaCl2 | 2pct_600micron_0.65_Num1 | 2019-06-26 | SizeComparison_ConcComparison | Stress Sweep | 2 | 550 | CaCl2 | 2 | 0 | 0.65 | Phase Separation | Grad Cylinder + Dry Towel | Single Wash |  | 5545.93 | 1082.37 | 5650.56 | 0.565285 | 31.9418 | 0.0355179 | 1 | 0.195165 | 201.786 | 2500.04 |  | 201.786
856 | 2019_06_26_TestRheology_SizeComparison_ConcentrationComparison_inCaCl2 | 2pct_600micron_0.65_Num1 | 2019-06-26 | SizeComparison_ConcComparison | Stress Sweep | 2 | 550 | CaCl2 | 2 | 0 | 0.65 | Phase Separation | Grad Cylinder + Dry Towel | Single Wash |  | 5518.54 | 1082.65 | 5623.74 | 0.715078 | 40.2141 | 0.0449297 | 1 | 0.196185 | 207.418 | 2500.08 |  | 207.418
857 | 2019_06_26_TestRheology_SizeComparison_ConcentrationComparison_inCaCl2 | 2pct_600micron_0.65_Num1 | 2019-06-26 | SizeComparison_ConcComparison | Stress Sweep | 2 | 550 | CaCl2 | 2 | 0 | 0.65 | Phase Separation | Grad Cylinder + Dry Towel | Single Wash |  | 5493.62 | 1084.21 | 5599.59 | 0.904151 | 50.6287 | 0.0568095 | 1 | 0.197359 | 213.003 | 2500.02 |  | 213.003
858 | 2019_06_26_TestRheology_SizeComparison_ConcentrationComparison_inCaCl2 | 2pct_600micron_0.65_Num1 | 2019-06-26 | SizeComparison_ConcComparison | Stress Sweep | 2 | 550 | CaCl2 | 2 | 0 | 0.65 | Phase Separation | Grad Cylinder + Dry Towel | Single Wash |  | 5458.07 | 1087.52 | 5565.36 | 1.14533 | 63.7417 | 0.0719632 | 1 | 0.19925 | 218.65 | 2500.02 |  | 218.65
859 | 2019_06_26_TestRheology_SizeComparison_ConcentrationComparison_inCaCl2 | 2pct_600micron_0.65_Num1 | 2019-06-26 | SizeComparison_ConcComparison | Stress Sweep | 2 | 550 | CaCl2 | 2 | 0 | 0.65 | Phase Separation | Grad Cylinder + Dry Towel | Single Wash |  | 5400.38 | 1091.7 | 5509.62 | 1.45661 | 80.2537 | 0.0915215 | 1 | 0.202152 | 224.297 | 2500.03 |  | 224.297
860 | 2019_06_26_TestRheology_SizeComparison_ConcentrationComparison_inCaCl2 | 2pct_600micron_0.65_Num1 | 2019-06-26 | SizeComparison_ConcComparison | Stress Sweep | 2 | 550 | CaCl2 | 2 | 0 | 0.65 | Phase Separation | Grad Cylinder + Dry Towel | Single Wash |  | 5324.73 | 1098.89 | 5436.94 | 1.85852 | 101.047 | 0.116775 | 1 | 0.206375 | 229.882 | 2500.01 |  | 229.882
861 | 2019_06_26_TestRheology_SizeComparison_ConcentrationComparison_inCaCl2 | 2pct_600micron_0.65_Num1 | 2019-06-26 | SizeComparison_ConcComparison | Stress Sweep | 2 | 550 | CaCl2 | 2 | 0 | 0.65 | Phase Separation | Grad Cylinder + Dry Towel | Single Wash |  | 5223.67 | 1105.53 | 5339.37 | 2.38293 | 127.233 | 0.149724 | 1 | 0.211638 | 235.498 | 2500.01 |  | 235.498
862 | 2019_06_26_TestRheology_SizeComparison_ConcentrationComparison_inCaCl2 | 2pct_600micron_0.65_Num1 | 2019-06-26 | SizeComparison_ConcComparison | Stress Sweep | 2 | 550 | CaCl2 | 2 | 0 | 0.65 | Phase Separation | Grad Cylinder + Dry Towel | Single Wash |  | 5090.39 | 1116.59 | 5211.42 | 3.07435 | 160.217 | 0.193167 | 1 | 0.219352 | 241.145 | 2500.02 |  | 241.145
863 | 2019_06_26_TestRheology_SizeComparison_ConcentrationComparison_inCaCl2 | 2pct_600micron_0.65_Num1 | 2019-06-26 | SizeComparison_ConcComparison | Stress Sweep | 2 | 550 | CaCl2 | 2 | 0 | 0.65 | Phase Separation | Grad Cylinder + Dry Towel | Single Wash |  | 4903.48 | 1126.57 | 5031.23 | 4.01046 | 201.776 | 0.251985 | 1 | 0.22975 | 246.714 | 2499.99 |  | 246.714
864 | 2019_06_26_TestRheology_SizeComparison_ConcentrationComparison_inCaCl2 | 2pct_600micron_0.65_Num1 | 2019-06-26 | SizeComparison_ConcComparison | Stress Sweep | 2 | 550 | CaCl2 | 2 | 0 | 0.65 | Phase Separation | Grad Cylinder + Dry Towel | Single Wash |  | 4630.22 | 1139.06 | 4768.27 | 5.33042 | 254.169 | 0.33492 | 1 | 0.246007 | 252.315 | 2500.04 |  | 252.315
865 | 2019_06_26_TestRheology_SizeComparison_ConcentrationComparison_inCaCl2 | 2pct_600micron_0.65_Num1 | 2019-06-26 | SizeComparison_ConcComparison | Stress Sweep | 2 | 550 | CaCl2 | 2 | 0 | 0.65 | Phase Separation | Grad Cylinder + Dry Towel | Single Wash |  | 4227.76 | 1136.7 | 4377.91 | 7.31623 | 320.298 | 0.459692 | 1 | 0.268866 | 257.931 | 2500.04 |  | 257.931
866 | 2019_06_26_TestRheology_SizeComparison_ConcentrationComparison_inCaCl2 | 2pct_600micron_0.65_Num1 | 2019-06-26 | SizeComparison_ConcComparison | Stress Sweep | 2 | 550 | CaCl2 | 2 | 0 | 0.65 | Phase Separation | Grad Cylinder + Dry Towel | Single Wash |  | 3585.9 | 1095.77 | 3749.59 | 10.7758 | 404.05 | 0.677066 | 1 | 0.305578 | 263.484 | 2500.03 |  | 263.484
867 | 2019_06_26_TestRheology_SizeComparison_ConcentrationComparison_inCaCl2 | 2pct_600micron_0.65_Num1 | 2019-06-26 | SizeComparison_ConcComparison | Stress Sweep | 2 | 550 | CaCl2 | 2 | 0 | 0.65 | Phase Separation | Grad Cylinder + Dry Towel | Single Wash |  | 2570.24 | 948.543 | 2739.68 | 18.6625 | 511.293 | 1.1726 | 1 | 0.369048 | 269.069 | 2500.02 |  | 269.069
868 | 2019_06_26_TestRheology_SizeComparison_ConcentrationComparison_inCaCl2 | 2pct_600micron_0.65_Num1 | 2019-06-26 | SizeComparison_ConcComparison | Stress Sweep | 2 | 550 | CaCl2 | 2 | 0 | 0.65 | Phase Separation | Grad Cylinder + Dry Towel | Single Wash |  | 927.754 | 539.692 | 1073.31 | 61.6383 | 661.57 | 3.87285 | 1 | 0.581719 | 274.732 | 2500.01 |  | 274.732
869 | 2019_06_26_TestRheology_SizeComparison_ConcentrationComparison_inCaCl2 | 2pct_600micron_0.65_Num1 | 2019-06-26 | SizeComparison_ConcComparison | Stress Sweep | 2 | 550 | CaCl2 | 2 | 0 | 0.65 | Phase Separation | Grad Cylinder + Dry Towel | Single Wash |  | 0.742836 | 11.7979 | 11.8213 | 1354.99 | 160.178 | 85.1367 | 1 | 15.8823 | 280.364 | 2499.98 |  | 280.364
870 | 2019_06_26_TestRheology_SizeComparison_ConcentrationComparison_inCaCl2 | 2pct_600micron_0.65_Num1 | 2019-06-26 | SizeComparison_ConcComparison | Stress Sweep | 2 | 550 | CaCl2 | 2 | 0 | 0.65 | Phase Separation | Grad Cylinder + Dry Towel | Single Wash |  | 0.516798 | 9.03221 | 9.04699 | 1713.85 | 155.051 | 107.684 | 1 | 17.4773 | 285.933 | 2500.06 |  | 285.933
871 | 2019_06_26_TestRheology_SizeComparison_ConcentrationComparison_inCaCl2 | 2pct_600micron_0.65_Num1 | 2019-06-26 | SizeComparison_ConcComparison | Stress Sweep | 2 | 550 | CaCl2 | 2 | 0 | 0.65 | Phase Separation | Grad Cylinder + Dry Towel | Single Wash |  | 0.206954 | 7.36588 | 7.36878 | 2155.07 | 158.802 | 135.407 | 1 | 35.5918 | 291.565 | 2500.03 |  | 291.565
872 | 2019_06_26_TestRheology_SizeComparison_ConcentrationComparison_inCaCl2 | 2pct_600micron_0.65_Num1 | 2019-06-26 | SizeComparison_ConcComparison | Stress Sweep | 2 | 550 | CaCl2 | 2 | 0 | 0.65 | Phase Separation | Grad Cylinder + Dry Towel | Single Wash |  | 0.152313 | 6.07352 | 6.07543 | 2717.61 | 165.106 | 170.753 | 1 | 39.8753 | 297.134 | 2500.01 |  | 297.134
873 | 2019_06_26_TestRheology_SizeComparison_ConcentrationComparison_inCaCl2 | 2pct_600micron_0.65_Num2 | 2019-06-26 | SizeComparison_ConcComparison | Stress Sweep | 2 | 550 | CaCl2 | 2 | 0 | 0.65 | Phase Separation | Grad Cylinder + Dry Towel | Single Wash |  | 4405.69 | 1628.22 | 4696.93 | 0.000216007 | 0.0101457 | 1.35721e-05 | 1 | 0.369572 | 5.19481 | 2500 |  | 5.19481
874 | 2019_06_26_TestRheology_SizeComparison_ConcentrationComparison_inCaCl2 | 2pct_600micron_0.65_Num2 | 2019-06-26 | SizeComparison_ConcComparison | Stress Sweep | 2 | 550 | CaCl2 | 2 | 0 | 0.65 | Phase Separation | Grad Cylinder + Dry Towel | Single Wash |  | 4604.72 | 1492.36 | 4840.51 | 0.00026321 | 0.0127407 | 1.6538e-05 | 1 | 0.324093 | 10.8732 | 2500.05 |  | 10.8732
875 | 2019_06_26_TestRheology_SizeComparison_ConcentrationComparison_inCaCl2 | 2pct_600micron_0.65_Num2 | 2019-06-26 | SizeComparison_ConcComparison | Stress Sweep | 2 | 550 | CaCl2 | 2 | 0 | 0.65 | Phase Separation | Grad Cylinder + Dry Towel | Single Wash |  | 4610.42 | 1096.28 | 4738.97 | 0.000339235 | 0.0160762 | 2.13148e-05 | 1 | 0.237784 | 16.5828 | 2500.01 |  | 16.5828
876 | 2019_06_26_TestRheology_SizeComparison_ConcentrationComparison_inCaCl2 | 2pct_600micron_0.65_Num2 | 2019-06-26 | SizeComparison_ConcComparison | Stress Sweep | 2 | 550 | CaCl2 | 2 | 0 | 0.65 | Phase Separation | Grad Cylinder + Dry Towel | Single Wash |  | 4661.9 | 1364.54 | 4857.49 | 0.000416015 | 0.0202079 | 2.6139e-05 | 1 | 0.2927 | 22.1832 | 2500.02 |  | 22.1832
877 | 2019_06_26_TestRheology_SizeComparison_ConcentrationComparison_inCaCl2 | 2pct_600micron_0.65_Num2 | 2019-06-26 | SizeComparison_ConcComparison | Stress Sweep | 2 | 550 | CaCl2 | 2 | 0 | 0.65 | Phase Separation | Grad Cylinder + Dry Towel | Single Wash |  | 4775.41 | 1215.45 | 4927.66 | 0.00051547 | 0.0254006 | 3.2388e-05 | 1 | 0.254522 | 27.7992 | 2500.02 |  | 27.7992
878 | 2019_06_26_TestRheology_SizeComparison_ConcentrationComparison_inCaCl2 | 2pct_600micron_0.65_Num2 | 2019-06-26 | SizeComparison_ConcComparison | Stress Sweep | 2 | 550 | CaCl2 | 2 | 0 | 0.65 | Phase Separation | Grad Cylinder + Dry Towel | Single Wash |  | 4761.72 | 1012.94 | 4868.26 | 0.000656948 | 0.031982 | 4.12773e-05 | 1 | 0.212727 | 33.4465 | 2500.02 |  | 33.4465
879 | 2019_06_26_TestRheology_SizeComparison_ConcentrationComparison_inCaCl2 | 2pct_600micron_0.65_Num2 | 2019-06-26 | SizeComparison_ConcComparison | Stress Sweep | 2 | 550 | CaCl2 | 2 | 0 | 0.65 | Phase Separation | Grad Cylinder + Dry Towel | Single Wash |  | 4920.99 | 731.87 | 4975.11 | 0.000809158 | 0.0402565 | 5.08409e-05 | 1 | 0.148724 | 39.0469 | 2500.03 |  | 39.0469
880 | 2019_06_26_TestRheology_SizeComparison_ConcentrationComparison_inCaCl2 | 2pct_600micron_0.65_Num2 | 2019-06-26 | SizeComparison_ConcComparison | Stress Sweep | 2 | 550 | CaCl2 | 2 | 0 | 0.65 | Phase Separation | Grad Cylinder + Dry Towel | Single Wash |  | 4832.59 | 897.726 | 4915.27 | 0.0010321 | 0.0507303 | 6.48486e-05 | 1 | 0.185765 | 44.6473 | 2500.03 |  | 44.6473
881 | 2019_06_26_TestRheology_SizeComparison_ConcentrationComparison_inCaCl2 | 2pct_600micron_0.65_Num2 | 2019-06-26 | SizeComparison_ConcComparison | Stress Sweep | 2 | 550 | CaCl2 | 2 | 0 | 0.65 | Phase Separation | Grad Cylinder + Dry Towel | Single Wash |  | 4872.79 | 867.761 | 4949.46 | 0.00128891 | 0.0637942 | 8.09847e-05 | 1 | 0.178083 | 50.2165 | 2500.02 |  | 50.2165
882 | 2019_06_26_TestRheology_SizeComparison_ConcentrationComparison_inCaCl2 | 2pct_600micron_0.65_Num2 | 2019-06-26 | SizeComparison_ConcComparison | Stress Sweep | 2 | 550 | CaCl2 | 2 | 0 | 0.65 | Phase Separation | Grad Cylinder + Dry Towel | Single Wash |  | 4869.23 | 1038.67 | 4978.78 | 0.00161364 | 0.0803398 | 0.000101388 | 1 | 0.213314 | 55.8637 | 2500.04 |  | 55.8637
883 | 2019_06_26_TestRheology_SizeComparison_ConcentrationComparison_inCaCl2 | 2pct_600micron_0.65_Num2 | 2019-06-26 | SizeComparison_ConcComparison | Stress Sweep | 2 | 550 | CaCl2 | 2 | 0 | 0.65 | Phase Separation | Grad Cylinder + Dry Towel | Single Wash |  | 4901.01 | 949.507 | 4992.14 | 0.0020255 | 0.101116 | 0.000127266 | 1 | 0.193737 | 61.3549 | 2500.02 |  | 61.3549
884 | 2019_06_26_TestRheology_SizeComparison_ConcentrationComparison_inCaCl2 | 2pct_600micron_0.65_Num2 | 2019-06-26 | SizeComparison_ConcComparison | Stress Sweep | 2 | 550 | CaCl2 | 2 | 0 | 0.65 | Phase Separation | Grad Cylinder + Dry Towel | Single Wash |  | 4889.8 | 968.521 | 4984.8 | 0.00255435 | 0.127329 | 0.000160494 | 1 | 0.198069 | 67.1113 | 2499.98 |  | 67.1113
885 | 2019_06_26_TestRheology_SizeComparison_ConcentrationComparison_inCaCl2 | 2pct_600micron_0.65_Num2 | 2019-06-26 | SizeComparison_ConcComparison | Stress Sweep | 2 | 550 | CaCl2 | 2 | 0 | 0.65 | Phase Separation | Grad Cylinder + Dry Towel | Single Wash |  | 4890.53 | 933.574 | 4978.84 | 0.00321927 | 0.160282 | 0.000202273 | 1 | 0.190894 | 72.6961 | 2500.05 |  | 72.6961
886 | 2019_06_26_TestRheology_SizeComparison_ConcentrationComparison_inCaCl2 | 2pct_600micron_0.65_Num2 | 2019-06-26 | SizeComparison_ConcComparison | Stress Sweep | 2 | 550 | CaCl2 | 2 | 0 | 0.65 | Phase Separation | Grad Cylinder + Dry Towel | Single Wash |  | 4830.88 | 1092.74 | 4952.92 | 0.00407495 | 0.201829 | 0.000256036 | 1 | 0.2262 | 78.2965 | 2500.03 |  | 78.2965
887 | 2019_06_26_TestRheology_SizeComparison_ConcentrationComparison_inCaCl2 | 2pct_600micron_0.65_Num2 | 2019-06-26 | SizeComparison_ConcComparison | Stress Sweep | 2 | 550 | CaCl2 | 2 | 0 | 0.65 | Phase Separation | Grad Cylinder + Dry Towel | Single Wash |  | 4855.08 | 1096.8 | 4977.43 | 0.0051046 | 0.254077 | 0.000320731 | 1 | 0.225907 | 83.8813 | 2500.01 |  | 83.8813
888 | 2019_06_26_TestRheology_SizeComparison_ConcentrationComparison_inCaCl2 | 2pct_600micron_0.65_Num2 | 2019-06-26 | SizeComparison_ConcComparison | Stress Sweep | 2 | 550 | CaCl2 | 2 | 0 | 0.65 | Phase Separation | Grad Cylinder + Dry Towel | Single Wash |  | 4890.51 | 1029.23 | 4997.64 | 0.00639913 | 0.319805 | 0.000402069 | 1 | 0.210454 | 89.5286 | 2500 |  | 89.5286
889 | 2019_06_26_TestRheology_SizeComparison_ConcentrationComparison_inCaCl2 | 2pct_600micron_0.65_Num2 | 2019-06-26 | SizeComparison_ConcComparison | Stress Sweep | 2 | 550 | CaCl2 | 2 | 0 | 0.65 | Phase Separation | Grad Cylinder + Dry Towel | Single Wash |  | 4936.85 | 984.272 | 5034.02 | 0.00799822 | 0.402632 | 0.000502543 | 1 | 0.199372 | 95.1134 | 2500.02 |  | 95.1134
890 | 2019_06_26_TestRheology_SizeComparison_ConcentrationComparison_inCaCl2 | 2pct_600micron_0.65_Num2 | 2019-06-26 | SizeComparison_ConcComparison | Stress Sweep | 2 | 550 | CaCl2 | 2 | 0 | 0.65 | Phase Separation | Grad Cylinder + Dry Towel | Single Wash |  | 4949.16 | 993.156 | 5047.82 | 0.0100417 | 0.506886 | 0.000630938 | 1 | 0.200672 | 100.698 | 2500.05 |  | 100.698
891 | 2019_06_26_TestRheology_SizeComparison_ConcentrationComparison_inCaCl2 | 2pct_600micron_0.65_Num2 | 2019-06-26 | SizeComparison_ConcComparison | Stress Sweep | 2 | 550 | CaCl2 | 2 | 0 | 0.65 | Phase Separation | Grad Cylinder + Dry Towel | Single Wash |  | 4955.7 | 983.488 | 5052.35 | 0.0126295 | 0.638086 | 0.000793534 | 1 | 0.198456 | 106.33 | 2500.03 |  | 106.33
892 | 2019_06_26_TestRheology_SizeComparison_ConcentrationComparison_inCaCl2 | 2pct_600micron_0.65_Num2 | 2019-06-26 | SizeComparison_ConcComparison | Stress Sweep | 2 | 550 | CaCl2 | 2 | 0 | 0.65 | Phase Separation | Grad Cylinder + Dry Towel | Single Wash |  | 4964.77 | 992.871 | 5063.07 | 0.0158652 | 0.803267 | 0.000996841 | 1 | 0.199983 | 111.961 | 2500.03 |  | 111.961
893 | 2019_06_26_TestRheology_SizeComparison_ConcentrationComparison_inCaCl2 | 2pct_600micron_0.65_Num2 | 2019-06-26 | SizeComparison_ConcComparison | Stress Sweep | 2 | 550 | CaCl2 | 2 | 0 | 0.65 | Phase Separation | Grad Cylinder + Dry Towel | Single Wash |  | 4968.63 | 1006.71 | 5069.59 | 0.0199481 | 1.01129 | 0.00125337 | 1 | 0.202613 | 117.546 | 2500.01 |  | 117.546
894 | 2019_06_26_TestRheology_SizeComparison_ConcentrationComparison_inCaCl2 | 2pct_600micron_0.65_Num2 | 2019-06-26 | SizeComparison_ConcComparison | Stress Sweep | 2 | 550 | CaCl2 | 2 | 0 | 0.65 | Phase Separation | Grad Cylinder + Dry Towel | Single Wash |  | 4979.75 | 1008.93 | 5080.93 | 0.025056 | 1.27308 | 0.00157432 | 1 | 0.202607 | 122.991 | 2500.02 |  | 122.991
895 | 2019_06_26_TestRheology_SizeComparison_ConcentrationComparison_inCaCl2 | 2pct_600micron_0.65_Num2 | 2019-06-26 | SizeComparison_ConcComparison | Stress Sweep | 2 | 550 | CaCl2 | 2 | 0 | 0.65 | Phase Separation | Grad Cylinder + Dry Towel | Single Wash |  | 4988.46 | 1003.44 | 5088.38 | 0.0314958 | 1.60263 | 0.00197894 | 1 | 0.201153 | 128.716 | 2500.02 |  | 128.716
896 | 2019_06_26_TestRheology_SizeComparison_ConcentrationComparison_inCaCl2 | 2pct_600micron_0.65_Num2 | 2019-06-26 | SizeComparison_ConcComparison | Stress Sweep | 2 | 550 | CaCl2 | 2 | 0 | 0.65 | Phase Separation | Grad Cylinder + Dry Towel | Single Wash |  | 4993.81 | 1003.58 | 5093.65 | 0.0396101 | 2.0176 | 0.00248878 | 1 | 0.200964 | 134.363 | 2500.05 |  | 134.363
897 | 2019_06_26_TestRheology_SizeComparison_ConcentrationComparison_inCaCl2 | 2pct_600micron_0.65_Num2 | 2019-06-26 | SizeComparison_ConcComparison | Stress Sweep | 2 | 550 | CaCl2 | 2 | 0 | 0.65 | Phase Separation | Grad Cylinder + Dry Towel | Single Wash |  | 5001.42 | 1010.23 | 5102.43 | 0.0497794 | 2.53996 | 0.00312773 | 1 | 0.201989 | 139.963 | 2500.03 |  | 139.963
898 | 2019_06_26_TestRheology_SizeComparison_ConcentrationComparison_inCaCl2 | 2pct_600micron_0.65_Num2 | 2019-06-26 | SizeComparison_ConcComparison | Stress Sweep | 2 | 550 | CaCl2 | 2 | 0 | 0.65 | Phase Separation | Grad Cylinder + Dry Towel | Single Wash |  | 5006.25 | 1012.05 | 5107.53 | 0.062605 | 3.19757 | 0.00393359 | 1 | 0.202157 | 145.579 | 2500.03 |  | 145.579
899 | 2019_06_26_TestRheology_SizeComparison_ConcentrationComparison_inCaCl2 | 2pct_600micron_0.65_Num2 | 2019-06-26 | SizeComparison_ConcComparison | Stress Sweep | 2 | 550 | CaCl2 | 2 | 0 | 0.65 | Phase Separation | Grad Cylinder + Dry Towel | Single Wash |  | 5010.73 | 1008.66 | 5111.25 | 0.0787571 | 4.02547 | 0.00494845 | 1 | 0.2013 | 151.195 | 2500.01 |  | 151.195
900 | 2019_06_26_TestRheology_SizeComparison_ConcentrationComparison_inCaCl2 | 2pct_600micron_0.65_Num2 | 2019-06-26 | SizeComparison_ConcComparison | Stress Sweep | 2 | 550 | CaCl2 | 2 | 0 | 0.65 | Phase Separation | Grad Cylinder + Dry Towel | Single Wash |  | 5011.09 | 1009.18 | 5111.7 | 0.0991412 | 5.0678 | 0.00622923 | 1 | 0.20139 | 156.796 | 2500.02 |  | 156.796
901 | 2019_06_26_TestRheology_SizeComparison_ConcentrationComparison_inCaCl2 | 2pct_600micron_0.65_Num2 | 2019-06-26 | SizeComparison_ConcComparison | Stress Sweep | 2 | 550 | CaCl2 | 2 | 0 | 0.65 | Phase Separation | Grad Cylinder + Dry Towel | Single Wash |  | 5007.79 | 1015.09 | 5109.64 | 0.124862 | 6.37998 | 0.00784529 | 1 | 0.202701 | 162.443 | 2500 |  | 162.443
902 | 2019_06_26_TestRheology_SizeComparison_ConcentrationComparison_inCaCl2 | 2pct_600micron_0.65_Num2 | 2019-06-26 | SizeComparison_ConcComparison | Stress Sweep | 2 | 550 | CaCl2 | 2 | 0 | 0.65 | Phase Separation | Grad Cylinder + Dry Towel | Single Wash |  | 5004.56 | 1011.33 | 5105.72 | 0.157315 | 8.03204 | 0.00988436 | 1 | 0.202082 | 168.044 | 2500.02 |  | 168.044
903 | 2019_06_26_TestRheology_SizeComparison_ConcentrationComparison_inCaCl2 | 2pct_600micron_0.65_Num2 | 2019-06-26 | SizeComparison_ConcComparison | Stress Sweep | 2 | 550 | CaCl2 | 2 | 0 | 0.65 | Phase Separation | Grad Cylinder + Dry Towel | Single Wash |  | 4988.5 | 1016.46 | 5091.01 | 0.198625 | 10.112 | 0.01248 | 1 | 0.203761 | 173.644 | 2500.04 |  | 173.644
904 | 2019_06_26_TestRheology_SizeComparison_ConcentrationComparison_inCaCl2 | 2pct_600micron_0.65_Num2 | 2019-06-26 | SizeComparison_ConcComparison | Stress Sweep | 2 | 550 | CaCl2 | 2 | 0 | 0.65 | Phase Separation | Grad Cylinder + Dry Towel | Single Wash |  | 4974.89 | 1015.79 | 5077.54 | 0.250724 | 12.7306 | 0.0157534 | 1 | 0.204184 | 179.26 | 2500.03 |  | 179.26
905 | 2019_06_26_TestRheology_SizeComparison_ConcentrationComparison_inCaCl2 | 2pct_600micron_0.65_Num2 | 2019-06-26 | SizeComparison_ConcComparison | Stress Sweep | 2 | 550 | CaCl2 | 2 | 0 | 0.65 | Phase Separation | Grad Cylinder + Dry Towel | Single Wash |  | 4955.76 | 1014.49 | 5058.53 | 0.316844 | 16.0276 | 0.0199079 | 1 | 0.20471 | 184.923 | 2500.01 |  | 184.923
906 | 2019_06_26_TestRheology_SizeComparison_ConcentrationComparison_inCaCl2 | 2pct_600micron_0.65_Num2 | 2019-06-26 | SizeComparison_ConcComparison | Stress Sweep | 2 | 550 | CaCl2 | 2 | 0 | 0.65 | Phase Separation | Grad Cylinder + Dry Towel | Single Wash |  | 4929.05 | 1020.05 | 5033.49 | 0.400886 | 20.1785 | 0.0251884 | 1 | 0.206947 | 190.492 | 2500.01 |  | 190.492
907 | 2019_06_26_TestRheology_SizeComparison_ConcentrationComparison_inCaCl2 | 2pct_600micron_0.65_Num2 | 2019-06-26 | SizeComparison_ConcComparison | Stress Sweep | 2 | 550 | CaCl2 | 2 | 0 | 0.65 | Phase Separation | Grad Cylinder + Dry Towel | Single Wash |  | 4896.46 | 1016.6 | 5000.88 | 0.508014 | 25.4052 | 0.0319194 | 1 | 0.207619 | 196.092 | 2500.03 |  | 196.092
908 | 2019_06_26_TestRheology_SizeComparison_ConcentrationComparison_inCaCl2 | 2pct_600micron_0.65_Num2 | 2019-06-26 | SizeComparison_ConcComparison | Stress Sweep | 2 | 550 | CaCl2 | 2 | 0 | 0.65 | Phase Separation | Grad Cylinder + Dry Towel | Single Wash |  | 4859.46 | 1016.71 | 4964.68 | 0.644266 | 31.9858 | 0.0404804 | 1 | 0.209224 | 201.74 | 2500.04 |  | 201.74
909 | 2019_06_26_TestRheology_SizeComparison_ConcentrationComparison_inCaCl2 | 2pct_600micron_0.65_Num2 | 2019-06-26 | SizeComparison_ConcComparison | Stress Sweep | 2 | 550 | CaCl2 | 2 | 0 | 0.65 | Phase Separation | Grad Cylinder + Dry Towel | Single Wash |  | 4814.79 | 1015.82 | 4920.78 | 0.818401 | 40.2717 | 0.0514217 | 1 | 0.21098 | 207.309 | 2500.04 |  | 207.309
910 | 2019_06_26_TestRheology_SizeComparison_ConcentrationComparison_inCaCl2 | 2pct_600micron_0.65_Num2 | 2019-06-26 | SizeComparison_ConcComparison | Stress Sweep | 2 | 550 | CaCl2 | 2 | 0 | 0.65 | Phase Separation | Grad Cylinder + Dry Towel | Single Wash |  | 4742.72 | 1018.73 | 4850.9 | 1.04531 | 50.7071 | 0.065679 | 1 | 0.214799 | 212.956 | 2500.06 |  | 212.956
911 | 2019_06_26_TestRheology_SizeComparison_ConcentrationComparison_inCaCl2 | 2pct_600micron_0.65_Num2 | 2019-06-26 | SizeComparison_ConcComparison | Stress Sweep | 2 | 550 | CaCl2 | 2 | 0 | 0.65 | Phase Separation | Grad Cylinder + Dry Towel | Single Wash |  | 4643.92 | 1015.19 | 4753.59 | 1.34322 | 63.8512 | 0.084397 | 1 | 0.218606 | 218.556 | 2500.04 |  | 218.556
912 | 2019_06_26_TestRheology_SizeComparison_ConcentrationComparison_inCaCl2 | 2pct_600micron_0.65_Num2 | 2019-06-26 | SizeComparison_ConcComparison | Stress Sweep | 2 | 550 | CaCl2 | 2 | 0 | 0.65 | Phase Separation | Grad Cylinder + Dry Towel | Single Wash |  | 4529.2 | 1010.59 | 4640.58 | 1.73269 | 80.4066 | 0.108868 | 1 | 0.223128 | 224.172 | 2499.98 |  | 224.172
913 | 2019_06_26_TestRheology_SizeComparison_ConcentrationComparison_inCaCl2 | 2pct_600micron_0.65_Num2 | 2019-06-26 | SizeComparison_ConcComparison | Stress Sweep | 2 | 550 | CaCl2 | 2 | 0 | 0.65 | Phase Separation | Grad Cylinder + Dry Towel | Single Wash |  | 4375.9 | 998.729 | 4488.42 | 2.25618 | 101.267 | 0.14176 | 1 | 0.228234 | 229.788 | 2500.04 |  | 229.788
914 | 2019_06_26_TestRheology_SizeComparison_ConcentrationComparison_inCaCl2 | 2pct_600micron_0.65_Num2 | 2019-06-26 | SizeComparison_ConcComparison | Stress Sweep | 2 | 550 | CaCl2 | 2 | 0 | 0.65 | Phase Separation | Grad Cylinder + Dry Towel | Single Wash |  | 4183.88 | 982.05 | 4297.59 | 2.96812 | 127.558 | 0.186493 | 1 | 0.234722 | 235.42 | 2500.02 |  | 235.42
915 | 2019_06_26_TestRheology_SizeComparison_ConcentrationComparison_inCaCl2 | 2pct_600micron_0.65_Num2 | 2019-06-26 | SizeComparison_ConcComparison | Stress Sweep | 2 | 550 | CaCl2 | 2 | 0 | 0.65 | Phase Separation | Grad Cylinder + Dry Towel | Single Wash |  | 3968.25 | 966.169 | 4084.17 | 3.93453 | 160.693 | 0.247214 | 1 | 0.243475 | 241.052 | 2499.98 |  | 241.052
916 | 2019_06_26_TestRheology_SizeComparison_ConcentrationComparison_inCaCl2 | 2pct_600micron_0.65_Num2 | 2019-06-26 | SizeComparison_ConcComparison | Stress Sweep | 2 | 550 | CaCl2 | 2 | 0 | 0.65 | Phase Separation | Grad Cylinder + Dry Towel | Single Wash |  | 3703.34 | 941.248 | 3821.08 | 5.29923 | 202.488 | 0.332961 | 1 | 0.254162 | 246.668 | 2500.02 |  | 246.668
917 | 2019_06_26_TestRheology_SizeComparison_ConcentrationComparison_inCaCl2 | 2pct_600micron_0.65_Num2 | 2019-06-26 | SizeComparison_ConcComparison | Stress Sweep | 2 | 550 | CaCl2 | 2 | 0 | 0.65 | Phase Separation | Grad Cylinder + Dry Towel | Single Wash |  | 3380.7 | 918.138 | 3503.16 | 7.28615 | 255.245 | 0.457802 | 1 | 0.271582 | 252.284 | 2500.02 |  | 252.284
918 | 2019_06_26_TestRheology_SizeComparison_ConcentrationComparison_inCaCl2 | 2pct_600micron_0.65_Num2 | 2019-06-26 | SizeComparison_ConcComparison | Stress Sweep | 2 | 550 | CaCl2 | 2 | 0 | 0.65 | Phase Separation | Grad Cylinder + Dry Towel | Single Wash |  | 2939.89 | 872.667 | 3066.67 | 10.5012 | 322.039 | 0.659812 | 1 | 0.296837 | 257.822 | 2500.02 |  | 257.822
919 | 2019_06_26_TestRheology_SizeComparison_ConcentrationComparison_inCaCl2 | 2pct_600micron_0.65_Num2 | 2019-06-26 | SizeComparison_ConcComparison | Stress Sweep | 2 | 550 | CaCl2 | 2 | 0 | 0.65 | Phase Separation | Grad Cylinder + Dry Towel | Single Wash |  | 2357.58 | 788.947 | 2486.09 | 16.3741 | 407.075 | 1.02882 | 1 | 0.334642 | 263.438 | 2500.03 |  | 263.438
920 | 2019_06_26_TestRheology_SizeComparison_ConcentrationComparison_inCaCl2 | 2pct_600micron_0.65_Num2 | 2019-06-26 | SizeComparison_ConcComparison | Stress Sweep | 2 | 550 | CaCl2 | 2 | 0 | 0.65 | Phase Separation | Grad Cylinder + Dry Towel | Single Wash |  | 1670.09 | 646.465 | 1790.84 | 28.8539 | 516.728 | 1.81295 | 1 | 0.387084 | 269.022 | 2500 |  | 269.022
921 | 2019_06_26_TestRheology_SizeComparison_ConcentrationComparison_inCaCl2 | 2pct_600micron_0.65_Num2 | 2019-06-26 | SizeComparison_ConcComparison | Stress Sweep | 2 | 550 | CaCl2 | 2 | 0 | 0.65 | Phase Separation | Grad Cylinder + Dry Towel | Single Wash |  | -30.1672 | 42.0575 | 51.758 | 644.697 | 333.683 | 40.5075 | 1 | -1.39415 | 274.638 | 2500.04 |  | 274.638
922 | 2019_06_26_TestRheology_SizeComparison_ConcentrationComparison_inCaCl2 | 2pct_600micron_0.65_Num2 | 2019-06-26 | SizeComparison_ConcComparison | Stress Sweep | 2 | 550 | CaCl2 | 2 | 0 | 0.65 | Phase Separation | Grad Cylinder + Dry Towel | Single Wash |  | 0.764615 | 11.7046 | 11.7296 | 1355.88 | 159.039 | 85.1923 | 1 | 15.3079 | 280.254 | 2500.06 |  | 280.254
923 | 2019_06_26_TestRheology_SizeComparison_ConcentrationComparison_inCaCl2 | 2pct_600micron_0.65_Num2 | 2019-06-26 | SizeComparison_ConcComparison | Stress Sweep | 2 | 550 | CaCl2 | 2 | 0 | 0.65 | Phase Separation | Grad Cylinder + Dry Towel | Single Wash |  | 0.38765 | 9.08556 | 9.09383 | 1709.9 | 155.496 | 107.436 | 1 | 23.4375 | 285.808 | 2500 |  | 285.808
924 | 2019_06_26_TestRheology_SizeComparison_ConcentrationComparison_inCaCl2 | 2pct_300micron_0.65_Num1 | 2019-06-26 | SizeComparison_ConcComparison | Stress Sweep | 2 | 250 | CaCl2 | 2 | 0 | 0.65 | Phase Separation | Grad Cylinder + Dry Towel | Single Wash |  | 7059.06 | 1491.04 | 7214.81 | 0.000140097 | 0.0101077 | 8.80256e-06 | 1 | 0.211224 | 5.25721 | 2500.02 |  | 5.25721
925 | 2019_06_26_TestRheology_SizeComparison_ConcentrationComparison_inCaCl2 | 2pct_300micron_0.65_Num1 | 2019-06-26 | SizeComparison_ConcComparison | Stress Sweep | 2 | 250 | CaCl2 | 2 | 0 | 0.65 | Phase Separation | Grad Cylinder + Dry Towel | Single Wash |  | 6703.99 | 1887.08 | 6964.52 | 0.000182313 | 0.0126972 | 1.14551e-05 | 1 | 0.281487 | 10.9044 | 2500 |  | 10.9044
926 | 2019_06_26_TestRheology_SizeComparison_ConcentrationComparison_inCaCl2 | 2pct_300micron_0.65_Num1 | 2019-06-26 | SizeComparison_ConcComparison | Stress Sweep | 2 | 250 | CaCl2 | 2 | 0 | 0.65 | Phase Separation | Grad Cylinder + Dry Towel | Single Wash |  | 6836.31 | 1659.54 | 7034.86 | 0.000227624 | 0.016013 | 1.4302e-05 | 1 | 0.242754 | 16.4736 | 2500.01 |  | 16.4736
927 | 2019_06_26_TestRheology_SizeComparison_ConcentrationComparison_inCaCl2 | 2pct_300micron_0.65_Num1 | 2019-06-26 | SizeComparison_ConcComparison | Stress Sweep | 2 | 250 | CaCl2 | 2 | 0 | 0.65 | Phase Separation | Grad Cylinder + Dry Towel | Single Wash |  | 6768.18 | 1693.63 | 6976.87 | 0.00028865 | 0.0201387 | 1.81364e-05 | 1 | 0.250234 | 22.1364 | 2500.07 |  | 22.1364
928 | 2019_06_26_TestRheology_SizeComparison_ConcentrationComparison_inCaCl2 | 2pct_300micron_0.65_Num1 | 2019-06-26 | SizeComparison_ConcComparison | Stress Sweep | 2 | 250 | CaCl2 | 2 | 0 | 0.65 | Phase Separation | Grad Cylinder + Dry Towel | Single Wash |  | 6936.48 | 1457.12 | 7087.87 | 0.000357139 | 0.0253135 | 2.24397e-05 | 1 | 0.210066 | 27.7368 | 2499.99 |  | 27.7368
929 | 2019_06_26_TestRheology_SizeComparison_ConcentrationComparison_inCaCl2 | 2pct_300micron_0.65_Num1 | 2019-06-26 | SizeComparison_ConcComparison | Stress Sweep | 2 | 250 | CaCl2 | 2 | 0 | 0.65 | Phase Separation | Grad Cylinder + Dry Towel | Single Wash |  | 6875.79 | 1597.18 | 7058.86 | 0.000568265 | 0.040113 | 3.57051e-05 | 1 | 0.23229 | 38.9065 | 2500.01 |  | 38.9065
930 | 2019_06_26_TestRheology_SizeComparison_ConcentrationComparison_inCaCl2 | 2pct_300micron_0.65_Num1 | 2019-06-26 | SizeComparison_ConcComparison | Stress Sweep | 2 | 250 | CaCl2 | 2 | 0 | 0.65 | Phase Separation | Grad Cylinder + Dry Towel | Single Wash |  | 6805.5 | 1762.44 | 7030.01 | 0.000718989 | 0.050545 | 4.51754e-05 | 1 | 0.258973 | 44.5069 | 2500.02 |  | 44.5069
931 | 2019_06_26_TestRheology_SizeComparison_ConcentrationComparison_inCaCl2 | 2pct_300micron_0.65_Num1 | 2019-06-26 | SizeComparison_ConcComparison | Stress Sweep | 2 | 250 | CaCl2 | 2 | 0 | 0.65 | Phase Separation | Grad Cylinder + Dry Towel | Single Wash |  | 7087.33 | 1258.65 | 7198.23 | 0.000883022 | 0.063562 | 5.54819e-05 | 1 | 0.177592 | 50.1229 | 2500.02 |  | 50.1229
932 | 2019_06_26_TestRheology_SizeComparison_ConcentrationComparison_inCaCl2 | 2pct_300micron_0.65_Num1 | 2019-06-26 | SizeComparison_ConcComparison | Stress Sweep | 2 | 250 | CaCl2 | 2 | 0 | 0.65 | Phase Separation | Grad Cylinder + Dry Towel | Single Wash |  | 6844.43 | 1753.98 | 7065.6 | 0.0011331 | 0.0800605 | 7.1195e-05 | 1 | 0.256263 | 55.7389 | 2500.08 |  | 55.7389
933 | 2019_06_26_TestRheology_SizeComparison_ConcentrationComparison_inCaCl2 | 2pct_300micron_0.65_Num1 | 2019-06-26 | SizeComparison_ConcComparison | Stress Sweep | 2 | 250 | CaCl2 | 2 | 0 | 0.65 | Phase Separation | Grad Cylinder + Dry Towel | Single Wash |  | 6906.63 | 1748.24 | 7124.46 | 0.00141424 | 0.100757 | 8.88592e-05 | 1 | 0.253125 | 61.3393 | 2500.02 |  | 61.3393
934 | 2019_06_26_TestRheology_SizeComparison_ConcentrationComparison_inCaCl2 | 2pct_300micron_0.65_Num1 | 2019-06-26 | SizeComparison_ConcComparison | Stress Sweep | 2 | 250 | CaCl2 | 2 | 0 | 0.65 | Phase Separation | Grad Cylinder + Dry Towel | Single Wash |  | 7053.34 | 1537.43 | 7218.96 | 0.00175747 | 0.126871 | 0.000110425 | 1 | 0.217972 | 66.9085 | 2500.04 |  | 66.9085
935 | 2019_06_26_TestRheology_SizeComparison_ConcentrationComparison_inCaCl2 | 2pct_300micron_0.65_Num1 | 2019-06-26 | SizeComparison_ConcComparison | Stress Sweep | 2 | 250 | CaCl2 | 2 | 0 | 0.65 | Phase Separation | Grad Cylinder + Dry Towel | Single Wash |  | 7150.69 | 1332.7 | 7273.82 | 0.00219553 | 0.159699 | 0.000137949 | 1 | 0.186373 | 72.5245 | 2499.98 |  | 72.5245
936 | 2019_06_26_TestRheology_SizeComparison_ConcentrationComparison_inCaCl2 | 2pct_300micron_0.65_Num1 | 2019-06-26 | SizeComparison_ConcComparison | Stress Sweep | 2 | 250 | CaCl2 | 2 | 0 | 0.65 | Phase Separation | Grad Cylinder + Dry Towel | Single Wash |  | 7050.56 | 1558.82 | 7220.83 | 0.002785 | 0.2011 | 0.000174987 | 1 | 0.221092 | 78.1561 | 2500.02 |  | 78.1561
937 | 2019_06_26_TestRheology_SizeComparison_ConcentrationComparison_inCaCl2 | 2pct_300micron_0.65_Num1 | 2019-06-26 | SizeComparison_ConcComparison | Stress Sweep | 2 | 250 | CaCl2 | 2 | 0 | 0.65 | Phase Separation | Grad Cylinder + Dry Towel | Single Wash |  | 7107.63 | 1408.2 | 7245.79 | 0.00349412 | 0.253177 | 0.000219542 | 1 | 0.198126 | 83.7721 | 2500.01 |  | 83.7721
938 | 2019_06_26_TestRheology_SizeComparison_ConcentrationComparison_inCaCl2 | 2pct_300micron_0.65_Num1 | 2019-06-26 | SizeComparison_ConcComparison | Stress Sweep | 2 | 250 | CaCl2 | 2 | 0 | 0.65 | Phase Separation | Grad Cylinder + Dry Towel | Single Wash |  | 7085.27 | 1503.73 | 7243.09 | 0.00439961 | 0.318668 | 0.000276436 | 1 | 0.212233 | 89.3726 | 2500.05 |  | 89.3726
939 | 2019_06_26_TestRheology_SizeComparison_ConcentrationComparison_inCaCl2 | 2pct_300micron_0.65_Num1 | 2019-06-26 | SizeComparison_ConcComparison | Stress Sweep | 2 | 250 | CaCl2 | 2 | 0 | 0.65 | Phase Separation | Grad Cylinder + Dry Towel | Single Wash |  | 7078.42 | 1563.69 | 7249.08 | 0.00553473 | 0.401217 | 0.000347758 | 1 | 0.220909 | 95.0042 | 2500.01 |  | 95.0042
940 | 2019_06_26_TestRheology_SizeComparison_ConcentrationComparison_inCaCl2 | 2pct_300micron_0.65_Num1 | 2019-06-26 | SizeComparison_ConcComparison | Stress Sweep | 2 | 250 | CaCl2 | 2 | 0 | 0.65 | Phase Separation | Grad Cylinder + Dry Towel | Single Wash |  | 7093.06 | 1545.53 | 7259.49 | 0.006958 | 0.505115 | 0.000437184 | 1 | 0.217893 | 100.636 | 2499.99 |  | 100.636
941 | 2019_06_26_TestRheology_SizeComparison_ConcentrationComparison_inCaCl2 | 2pct_300micron_0.65_Num1 | 2019-06-26 | SizeComparison_ConcComparison | Stress Sweep | 2 | 250 | CaCl2 | 2 | 0 | 0.65 | Phase Separation | Grad Cylinder + Dry Towel | Single Wash |  | 7087.28 | 1577.03 | 7260.62 | 0.00875762 | 0.635857 | 0.000550257 | 1 | 0.222516 | 106.236 | 2500.03 |  | 106.236
942 | 2019_06_26_TestRheology_SizeComparison_ConcentrationComparison_inCaCl2 | 2pct_300micron_0.65_Num1 | 2019-06-26 | SizeComparison_ConcComparison | Stress Sweep | 2 | 250 | CaCl2 | 2 | 0 | 0.65 | Phase Separation | Grad Cylinder + Dry Towel | Single Wash |  | 7111.5 | 1540.78 | 7276.5 | 0.0110008 | 0.800475 | 0.000691202 | 1 | 0.216661 | 111.805 | 2500.06 |  | 111.805
943 | 2019_06_26_TestRheology_SizeComparison_ConcentrationComparison_inCaCl2 | 2pct_300micron_0.65_Num1 | 2019-06-26 | SizeComparison_ConcComparison | Stress Sweep | 2 | 250 | CaCl2 | 2 | 0 | 0.65 | Phase Separation | Grad Cylinder + Dry Towel | Single Wash |  | 7125.57 | 1554.73 | 7293.21 | 0.0138179 | 1.00777 | 0.000868205 | 1 | 0.21819 | 117.421 | 2500.06 |  | 117.421
944 | 2019_06_26_TestRheology_SizeComparison_ConcentrationComparison_inCaCl2 | 2pct_300micron_0.65_Num1 | 2019-06-26 | SizeComparison_ConcComparison | Stress Sweep | 2 | 250 | CaCl2 | 2 | 0 | 0.65 | Phase Separation | Grad Cylinder + Dry Towel | Single Wash |  | 7138.81 | 1554.66 | 7306.13 | 0.0173644 | 1.26867 | 0.00109104 | 1 | 0.217775 | 123.053 | 2500 |  | 123.053
945 | 2019_06_26_TestRheology_SizeComparison_ConcentrationComparison_inCaCl2 | 2pct_300micron_0.65_Num1 | 2019-06-26 | SizeComparison_ConcComparison | Stress Sweep | 2 | 250 | CaCl2 | 2 | 0 | 0.65 | Phase Separation | Grad Cylinder + Dry Towel | Single Wash |  | 7143.25 | 1563.15 | 7312.28 | 0.0218411 | 1.59708 | 0.00137232 | 1 | 0.21883 | 128.669 | 2500.02 |  | 128.669
946 | 2019_06_26_TestRheology_SizeComparison_ConcentrationComparison_inCaCl2 | 2pct_300micron_0.65_Num1 | 2019-06-26 | SizeComparison_ConcComparison | Stress Sweep | 2 | 250 | CaCl2 | 2 | 0 | 0.65 | Phase Separation | Grad Cylinder + Dry Towel | Single Wash |  | 7160.42 | 1553.89 | 7327.08 | 0.0274409 | 2.01062 | 0.00172416 | 1 | 0.217011 | 134.238 | 2500.04 |  | 134.238
947 | 2019_06_26_TestRheology_SizeComparison_ConcentrationComparison_inCaCl2 | 2pct_300micron_0.65_Num1 | 2019-06-26 | SizeComparison_ConcComparison | Stress Sweep | 2 | 250 | CaCl2 | 2 | 0 | 0.65 | Phase Separation | Grad Cylinder + Dry Towel | Single Wash |  | 7167.41 | 1562.7 | 7335.79 | 0.0345048 | 2.5312 | 0.002168 | 1 | 0.218028 | 139.807 | 2500.02 |  | 139.807
948 | 2019_06_26_TestRheology_SizeComparison_ConcentrationComparison_inCaCl2 | 2pct_300micron_0.65_Num1 | 2019-06-26 | SizeComparison_ConcComparison | Stress Sweep | 2 | 250 | CaCl2 | 2 | 0 | 0.65 | Phase Separation | Grad Cylinder + Dry Towel | Single Wash |  | 7180.19 | 1557.67 | 7347.21 | 0.0433708 | 3.18654 | 0.00272507 | 1 | 0.216939 | 145.47 | 2500 |  | 145.47
949 | 2019_06_26_TestRheology_SizeComparison_ConcentrationComparison_inCaCl2 | 2pct_300micron_0.65_Num1 | 2019-06-26 | SizeComparison_ConcComparison | Stress Sweep | 2 | 250 | CaCl2 | 2 | 0 | 0.65 | Phase Separation | Grad Cylinder + Dry Towel | Single Wash |  | 7186.75 | 1552.38 | 7352.5 | 0.054561 | 4.01159 | 0.00342817 | 1 | 0.216006 | 151.102 | 2500.03 |  | 151.102
950 | 2019_06_26_TestRheology_SizeComparison_ConcentrationComparison_inCaCl2 | 2pct_300micron_0.65_Num1 | 2019-06-26 | SizeComparison_ConcComparison | Stress Sweep | 2 | 250 | CaCl2 | 2 | 0 | 0.65 | Phase Separation | Grad Cylinder + Dry Towel | Single Wash |  | 7181.61 | 1564.73 | 7350.1 | 0.0687112 | 5.05034 | 0.00431725 | 1 | 0.21788 | 156.718 | 2500.05 |  | 156.718
951 | 2019_06_26_TestRheology_SizeComparison_ConcentrationComparison_inCaCl2 | 2pct_300micron_0.65_Num1 | 2019-06-26 | SizeComparison_ConcComparison | Stress Sweep | 2 | 250 | CaCl2 | 2 | 0 | 0.65 | Phase Separation | Grad Cylinder + Dry Towel | Single Wash |  | 7180.79 | 1554.93 | 7347.22 | 0.0865368 | 6.35805 | 0.00543727 | 1 | 0.21654 | 162.271 | 2500.01 |  | 162.271
952 | 2019_06_26_TestRheology_SizeComparison_ConcentrationComparison_inCaCl2 | 2pct_300micron_0.65_Num1 | 2019-06-26 | SizeComparison_ConcComparison | Stress Sweep | 2 | 250 | CaCl2 | 2 | 0 | 0.65 | Phase Separation | Grad Cylinder + Dry Towel | Single Wash |  | 7172.33 | 1556.64 | 7339.31 | 0.109062 | 8.00436 | 0.00685254 | 1 | 0.217035 | 167.903 | 2500.01 |  | 167.903
953 | 2019_06_26_TestRheology_SizeComparison_ConcentrationComparison_inCaCl2 | 2pct_300micron_0.65_Num1 | 2019-06-26 | SizeComparison_ConcComparison | Stress Sweep | 2 | 250 | CaCl2 | 2 | 0 | 0.65 | Phase Separation | Grad Cylinder + Dry Towel | Single Wash |  | 7158.62 | 1554.61 | 7325.48 | 0.137561 | 10.077 | 0.00864324 | 1 | 0.217166 | 173.504 | 2500.06 |  | 173.504
954 | 2019_06_26_TestRheology_SizeComparison_ConcentrationComparison_inCaCl2 | 2pct_300micron_0.65_Num1 | 2019-06-26 | SizeComparison_ConcComparison | Stress Sweep | 2 | 250 | CaCl2 | 2 | 0 | 0.65 | Phase Separation | Grad Cylinder + Dry Towel | Single Wash |  | 7132.95 | 1558.17 | 7301.16 | 0.17376 | 12.6865 | 0.0109177 | 1 | 0.218447 | 179.088 | 2500 |  | 179.088
955 | 2019_06_26_TestRheology_SizeComparison_ConcentrationComparison_inCaCl2 | 2pct_300micron_0.65_Num1 | 2019-06-26 | SizeComparison_ConcComparison | Stress Sweep | 2 | 250 | CaCl2 | 2 | 0 | 0.65 | Phase Separation | Grad Cylinder + Dry Towel | Single Wash |  | 7110.71 | 1551.63 | 7278.03 | 0.219453 | 15.9718 | 0.0137886 | 1 | 0.21821 | 184.689 | 2500.04 |  | 184.689
956 | 2019_06_26_TestRheology_SizeComparison_ConcentrationComparison_inCaCl2 | 2pct_300micron_0.65_Num1 | 2019-06-26 | SizeComparison_ConcComparison | Stress Sweep | 2 | 250 | CaCl2 | 2 | 0 | 0.65 | Phase Separation | Grad Cylinder + Dry Towel | Single Wash |  | 7073.25 | 1555.11 | 7242.18 | 0.277652 | 20.108 | 0.0174454 | 1 | 0.219858 | 190.336 | 2500.04 |  | 190.336
957 | 2019_06_26_TestRheology_SizeComparison_ConcentrationComparison_inCaCl2 | 2pct_300micron_0.65_Num1 | 2019-06-26 | SizeComparison_ConcComparison | Stress Sweep | 2 | 250 | CaCl2 | 2 | 0 | 0.65 | Phase Separation | Grad Cylinder + Dry Towel | Single Wash |  | 7027.87 | 1549.35 | 7196.63 | 0.351772 | 25.3158 | 0.0221025 | 1 | 0.220458 | 195.983 | 2500.06 |  | 195.983
958 | 2019_06_26_TestRheology_SizeComparison_ConcentrationComparison_inCaCl2 | 2pct_300micron_0.65_Num1 | 2019-06-26 | SizeComparison_ConcComparison | Stress Sweep | 2 | 250 | CaCl2 | 2 | 0 | 0.65 | Phase Separation | Grad Cylinder + Dry Towel | Single Wash |  | 6969.59 | 1551.36 | 7140.16 | 0.446384 | 31.8725 | 0.0280471 | 1 | 0.222589 | 201.584 | 2500.01 |  | 201.584
959 | 2019_06_26_TestRheology_SizeComparison_ConcentrationComparison_inCaCl2 | 2pct_300micron_0.65_Num1 | 2019-06-26 | SizeComparison_ConcComparison | Stress Sweep | 2 | 250 | CaCl2 | 2 | 0 | 0.65 | Phase Separation | Grad Cylinder + Dry Towel | Single Wash |  | 6898.42 | 1546.73 | 7069.69 | 0.567609 | 40.1282 | 0.0356639 | 1 | 0.224216 | 207.153 | 2500 |  | 207.153
960 | 2019_06_26_TestRheology_SizeComparison_ConcentrationComparison_inCaCl2 | 2pct_300micron_0.65_Num1 | 2019-06-26 | SizeComparison_ConcComparison | Stress Sweep | 2 | 250 | CaCl2 | 2 | 0 | 0.65 | Phase Separation | Grad Cylinder + Dry Towel | Single Wash |  | 6812.9 | 1543.38 | 6985.53 | 0.723254 | 50.5231 | 0.0454434 | 1 | 0.226538 | 212.831 | 2500.06 |  | 212.831
961 | 2019_06_26_TestRheology_SizeComparison_ConcentrationComparison_inCaCl2 | 2pct_300micron_0.65_Num1 | 2019-06-26 | SizeComparison_ConcComparison | Stress Sweep | 2 | 250 | CaCl2 | 2 | 0 | 0.65 | Phase Separation | Grad Cylinder + Dry Towel | Single Wash |  | 6704.58 | 1541.23 | 6879.44 | 0.924677 | 63.6126 | 0.0580992 | 1 | 0.229877 | 218.385 | 2500.01 |  | 218.385
962 | 2019_06_26_TestRheology_SizeComparison_ConcentrationComparison_inCaCl2 | 2pct_300micron_0.65_Num1 | 2019-06-26 | SizeComparison_ConcComparison | Stress Sweep | 2 | 250 | CaCl2 | 2 | 0 | 0.65 | Phase Separation | Grad Cylinder + Dry Towel | Single Wash |  | 6548.54 | 1532.4 | 6725.45 | 1.19097 | 80.0978 | 0.0748307 | 1 | 0.234006 | 223.97 | 2500 |  | 223.97
963 | 2019_06_26_TestRheology_SizeComparison_ConcentrationComparison_inCaCl2 | 2pct_300micron_0.65_Num1 | 2019-06-26 | SizeComparison_ConcComparison | Stress Sweep | 2 | 250 | CaCl2 | 2 | 0 | 0.65 | Phase Separation | Grad Cylinder + Dry Towel | Single Wash |  | 6355.64 | 1524.22 | 6535.85 | 1.5432 | 100.861 | 0.0969621 | 1 | 0.239821 | 229.586 | 2500.04 |  | 229.586
964 | 2019_06_26_TestRheology_SizeComparison_ConcentrationComparison_inCaCl2 | 2pct_300micron_0.65_Num1 | 2019-06-26 | SizeComparison_ConcComparison | Stress Sweep | 2 | 250 | CaCl2 | 2 | 0 | 0.65 | Phase Separation | Grad Cylinder + Dry Towel | Single Wash |  | 6075.31 | 1498.11 | 6257.29 | 2.03002 | 127.024 | 0.12755 | 1 | 0.24659 | 235.248 | 2500 |  | 235.248
965 | 2019_06_26_TestRheology_SizeComparison_ConcentrationComparison_inCaCl2 | 2pct_300micron_0.65_Num1 | 2019-06-26 | SizeComparison_ConcComparison | Stress Sweep | 2 | 250 | CaCl2 | 2 | 0 | 0.65 | Phase Separation | Grad Cylinder + Dry Towel | Single Wash |  | 5709.09 | 1459.33 | 5892.66 | 2.71526 | 160.001 | 0.170605 | 1 | 0.255616 | 240.864 | 2500.02 |  | 240.864
966 | 2019_06_26_TestRheology_SizeComparison_ConcentrationComparison_inCaCl2 | 2pct_300micron_0.65_Num1 | 2019-06-26 | SizeComparison_ConcComparison | Stress Sweep | 2 | 250 | CaCl2 | 2 | 0 | 0.65 | Phase Separation | Grad Cylinder + Dry Towel | Single Wash |  | 5226.51 | 1396.52 | 5409.87 | 3.72645 | 201.596 | 0.23414 | 1 | 0.267199 | 246.465 | 2500.06 |  | 246.465
967 | 2019_06_26_TestRheology_SizeComparison_ConcentrationComparison_inCaCl2 | 2pct_300micron_0.65_Num1 | 2019-06-26 | SizeComparison_ConcComparison | Stress Sweep | 2 | 250 | CaCl2 | 2 | 0 | 0.65 | Phase Separation | Grad Cylinder + Dry Towel | Single Wash |  | 4591.65 | 1309.53 | 4774.74 | 5.32248 | 254.134 | 0.334421 | 1 | 0.285197 | 252.05 | 2500.01 |  | 252.05
968 | 2019_06_26_TestRheology_SizeComparison_ConcentrationComparison_inCaCl2 | 2pct_300micron_0.65_Num1 | 2019-06-26 | SizeComparison_ConcComparison | Stress Sweep | 2 | 250 | CaCl2 | 2 | 0 | 0.65 | Phase Separation | Grad Cylinder + Dry Towel | Single Wash |  | 3784.96 | 1188.85 | 3967.27 | 8.08291 | 320.671 | 0.507864 | 1 | 0.314097 | 257.681 | 2500.03 |  | 257.681
969 | 2019_06_26_TestRheology_SizeComparison_ConcentrationComparison_inCaCl2 | 2pct_300micron_0.65_Num1 | 2019-06-26 | SizeComparison_ConcComparison | Stress Sweep | 2 | 250 | CaCl2 | 2 | 0 | 0.65 | Phase Separation | Grad Cylinder + Dry Towel | Single Wash |  | 2710.55 | 975.712 | 2880.81 | 14.0847 | 405.754 | 0.884969 | 1 | 0.359969 | 263.297 | 2500 |  | 263.297
970 | 2019_06_26_TestRheology_SizeComparison_ConcentrationComparison_inCaCl2 | 2pct_300micron_0.65_Num1 | 2019-06-26 | SizeComparison_ConcComparison | Stress Sweep | 2 | 250 | CaCl2 | 2 | 0 | 0.65 | Phase Separation | Grad Cylinder + Dry Towel | Single Wash |  | 1737.58 | 710.109 | 1877.08 | 27.4828 | 515.875 | 1.72679 | 1 | 0.408677 | 268.898 | 2500.01 |  | 268.898
971 | 2019_06_26_TestRheology_SizeComparison_ConcentrationComparison_inCaCl2 | 2pct_300micron_0.65_Num1 | 2019-06-26 | SizeComparison_ConcComparison | Stress Sweep | 2 | 250 | CaCl2 | 2 | 0 | 0.65 | Phase Separation | Grad Cylinder + Dry Towel | Single Wash |  | 1105.44 | 595.518 | 1255.64 | 52.3632 | 657.495 | 3.29008 | 1 | 0.538716 | 274.576 | 2500.04 |  | 274.576
972 | 2019_06_26_TestRheology_SizeComparison_ConcentrationComparison_inCaCl2 | 2pct_300micron_0.65_Num1 | 2019-06-26 | SizeComparison_ConcComparison | Stress Sweep | 2 | 250 | CaCl2 | 2 | 0 | 0.65 | Phase Separation | Grad Cylinder + Dry Towel | Single Wash |  | -2.54084 | 36.9206 | 37.008 | 1117.29 | 413.485 | 70.2012 | 1 | -14.5309 | 280.145 | 2499.98 |  | 280.145
973 | 2019_06_26_TestRheology_SizeComparison_ConcentrationComparison_inCaCl2 | 2pct_300micron_0.65_Num1 | 2019-06-26 | SizeComparison_ConcComparison | Stress Sweep | 2 | 250 | CaCl2 | 2 | 0 | 0.65 | Phase Separation | Grad Cylinder + Dry Towel | Single Wash |  | 0.649938 | 18.5753 | 18.5867 | 1654.13 | 307.449 | 103.932 | 1 | 28.5801 | 285.824 | 2499.99 |  | 285.824
974 | 2019_06_26_TestRheology_SizeComparison_ConcentrationComparison_inCaCl2 | 2pct_300micron_0.65_Num2 | 2019-06-26 | SizeComparison_ConcComparison | Stress Sweep | 2 | 250 | CaCl2 | 2 | 0 | 0.65 | Phase Separation | Grad Cylinder + Dry Towel | Single Wash |  | 3793.25 | 1042.01 | 3933.77 | 0.000258605 | 0.0101729 | 1.62486e-05 | 1 | 0.274702 | 5.21041 | 2500.05 |  | 5.21041
975 | 2019_06_26_TestRheology_SizeComparison_ConcentrationComparison_inCaCl2 | 2pct_300micron_0.65_Num2 | 2019-06-26 | SizeComparison_ConcComparison | Stress Sweep | 2 | 250 | CaCl2 | 2 | 0 | 0.65 | Phase Separation | Grad Cylinder + Dry Towel | Single Wash |  | 3629.51 | 829.782 | 3723.16 | 0.000343521 | 0.0127898 | 2.15841e-05 | 1 | 0.228621 | 10.8264 | 2500.01 |  | 10.8264
976 | 2019_06_26_TestRheology_SizeComparison_ConcentrationComparison_inCaCl2 | 2pct_300micron_0.65_Num2 | 2019-06-26 | SizeComparison_ConcComparison | Stress Sweep | 2 | 250 | CaCl2 | 2 | 0 | 0.65 | Phase Separation | Grad Cylinder + Dry Towel | Single Wash |  | 3961.65 | 461.888 | 3988.48 | 0.000404108 | 0.0161178 | 2.53909e-05 | 1 | 0.11659 | 16.4736 | 2500.03 |  | 16.4736
977 | 2019_06_26_TestRheology_SizeComparison_ConcentrationComparison_inCaCl2 | 2pct_300micron_0.65_Num2 | 2019-06-26 | SizeComparison_ConcComparison | Stress Sweep | 2 | 250 | CaCl2 | 2 | 0 | 0.65 | Phase Separation | Grad Cylinder + Dry Towel | Single Wash |  | 3758.02 | 980.338 | 3883.79 | 0.000521896 | 0.0202693 | 3.27917e-05 | 1 | 0.260865 | 22.074 | 2500.08 |  | 22.074
978 | 2019_06_26_TestRheology_SizeComparison_ConcentrationComparison_inCaCl2 | 2pct_300micron_0.65_Num2 | 2019-06-26 | SizeComparison_ConcComparison | Stress Sweep | 2 | 250 | CaCl2 | 2 | 0 | 0.65 | Phase Separation | Grad Cylinder + Dry Towel | Single Wash |  | 3808.11 | 938.354 | 3922.02 | 0.000649584 | 0.0254768 | 4.08145e-05 | 1 | 0.246409 | 27.7056 | 2500.06 |  | 27.7056
979 | 2019_06_26_TestRheology_SizeComparison_ConcentrationComparison_inCaCl2 | 2pct_300micron_0.65_Num2 | 2019-06-26 | SizeComparison_ConcComparison | Stress Sweep | 2 | 250 | CaCl2 | 2 | 0 | 0.65 | Phase Separation | Grad Cylinder + Dry Towel | Single Wash |  | 3878.45 | 977.319 | 3999.69 | 0.000801565 | 0.0320601 | 5.03638e-05 | 1 | 0.251987 | 33.3217 | 2500.04 |  | 33.3217
980 | 2019_06_26_TestRheology_SizeComparison_ConcentrationComparison_inCaCl2 | 2pct_300micron_0.65_Num2 | 2019-06-26 | SizeComparison_ConcComparison | Stress Sweep | 2 | 250 | CaCl2 | 2 | 0 | 0.65 | Phase Separation | Grad Cylinder + Dry Towel | Single Wash |  | 3890.55 | 1038.84 | 4026.86 | 0.00100212 | 0.0403539 | 6.29649e-05 | 1 | 0.267016 | 38.9377 | 2500.02 |  | 38.9377
981 | 2019_06_26_TestRheology_SizeComparison_ConcentrationComparison_inCaCl2 | 2pct_300micron_0.65_Num2 | 2019-06-26 | SizeComparison_ConcComparison | Stress Sweep | 2 | 250 | CaCl2 | 2 | 0 | 0.65 | Phase Separation | Grad Cylinder + Dry Towel | Single Wash |  | 3822.24 | 959.424 | 3940.81 | 0.00129079 | 0.0508677 | 8.11028e-05 | 1 | 0.251011 | 44.5381 | 2500.04 |  | 44.5381
982 | 2019_06_26_TestRheology_SizeComparison_ConcentrationComparison_inCaCl2 | 2pct_300micron_0.65_Num2 | 2019-06-26 | SizeComparison_ConcComparison | Stress Sweep | 2 | 250 | CaCl2 | 2 | 0 | 0.65 | Phase Separation | Grad Cylinder + Dry Towel | Single Wash |  | 3855.1 | 894.349 | 3957.48 | 0.00161647 | 0.0639713 | 0.000101566 | 1 | 0.231991 | 50.1385 | 2500.01 |  | 50.1385
983 | 2019_06_26_TestRheology_SizeComparison_ConcentrationComparison_inCaCl2 | 2pct_300micron_0.65_Num2 | 2019-06-26 | SizeComparison_ConcComparison | Stress Sweep | 2 | 250 | CaCl2 | 2 | 0 | 0.65 | Phase Separation | Grad Cylinder + Dry Towel | Single Wash |  | 3842.19 | 891.544 | 3944.27 | 0.00204293 | 0.0805787 | 0.000128361 | 1 | 0.23204 | 55.7389 | 2500.03 |  | 55.7389
984 | 2019_06_26_TestRheology_SizeComparison_ConcentrationComparison_inCaCl2 | 2pct_300micron_0.65_Num2 | 2019-06-26 | SizeComparison_ConcComparison | Stress Sweep | 2 | 250 | CaCl2 | 2 | 0 | 0.65 | Phase Separation | Grad Cylinder + Dry Towel | Single Wash |  | 3869.05 | 915.709 | 3975.94 | 0.00255039 | 0.101402 | 0.000160246 | 1 | 0.236675 | 61.3393 | 2500.01 |  | 61.3393
985 | 2019_06_26_TestRheology_SizeComparison_ConcentrationComparison_inCaCl2 | 2pct_300micron_0.65_Num2 | 2019-06-26 | SizeComparison_ConcComparison | Stress Sweep | 2 | 250 | CaCl2 | 2 | 0 | 0.65 | Phase Separation | Grad Cylinder + Dry Towel | Single Wash |  | 3876.25 | 914.617 | 3982.69 | 0.00320601 | 0.127686 | 0.00020144 | 1 | 0.235954 | 66.9397 | 2500.03 |  | 66.9397
986 | 2019_06_26_TestRheology_SizeComparison_ConcentrationComparison_inCaCl2 | 2pct_300micron_0.65_Num2 | 2019-06-26 | SizeComparison_ConcComparison | Stress Sweep | 2 | 250 | CaCl2 | 2 | 0 | 0.65 | Phase Separation | Grad Cylinder + Dry Towel | Single Wash |  | 3899.3 | 867.123 | 3994.55 | 0.00402364 | 0.160726 | 0.000252813 | 1 | 0.222379 | 72.5557 | 2500.01 |  | 72.5557
987 | 2019_06_26_TestRheology_SizeComparison_ConcentrationComparison_inCaCl2 | 2pct_300micron_0.65_Num2 | 2019-06-26 | SizeComparison_ConcComparison | Stress Sweep | 2 | 250 | CaCl2 | 2 | 0 | 0.65 | Phase Separation | Grad Cylinder + Dry Towel | Single Wash |  | 3891.87 | 906.293 | 3996 | 0.00506469 | 0.202385 | 0.000318224 | 1 | 0.232868 | 78.1717 | 2500.06 |  | 78.1717
988 | 2019_06_26_TestRheology_SizeComparison_ConcentrationComparison_inCaCl2 | 2pct_300micron_0.65_Num2 | 2019-06-26 | SizeComparison_ConcComparison | Stress Sweep | 2 | 250 | CaCl2 | 2 | 0 | 0.65 | Phase Separation | Grad Cylinder + Dry Towel | Single Wash |  | 3888.2 | 895.388 | 3989.97 | 0.00638601 | 0.2548 | 0.000401245 | 1 | 0.230283 | 83.8345 | 2500.02 |  | 83.8345
989 | 2019_06_26_TestRheology_SizeComparison_ConcentrationComparison_inCaCl2 | 2pct_300micron_0.65_Num2 | 2019-06-26 | SizeComparison_ConcComparison | Stress Sweep | 2 | 250 | CaCl2 | 2 | 0 | 0.65 | Phase Separation | Grad Cylinder + Dry Towel | Single Wash |  | 3891.46 | 917.915 | 3998.25 | 0.00802105 | 0.320702 | 0.000503978 | 1 | 0.235879 | 89.4506 | 2500.02 |  | 89.4506
990 | 2019_06_26_TestRheology_SizeComparison_ConcentrationComparison_inCaCl2 | 2pct_300micron_0.65_Num2 | 2019-06-26 | SizeComparison_ConcComparison | Stress Sweep | 2 | 250 | CaCl2 | 2 | 0 | 0.65 | Phase Separation | Grad Cylinder + Dry Towel | Single Wash |  | 3906.91 | 898.525 | 4008.9 | 0.010072 | 0.403777 | 0.000632844 | 1 | 0.229984 | 95.0666 | 2500.06 |  | 95.0666
991 | 2019_06_26_TestRheology_SizeComparison_ConcentrationComparison_inCaCl2 | 2pct_300micron_0.65_Num2 | 2019-06-26 | SizeComparison_ConcComparison | Stress Sweep | 2 | 250 | CaCl2 | 2 | 0 | 0.65 | Phase Separation | Grad Cylinder + Dry Towel | Single Wash |  | 3913.83 | 885.73 | 4012.8 | 0.012668 | 0.508341 | 0.000795953 | 1 | 0.226308 | 100.698 | 2500.02 |  | 100.698
992 | 2019_06_26_TestRheology_SizeComparison_ConcentrationComparison_inCaCl2 | 2pct_300micron_0.65_Num2 | 2019-06-26 | SizeComparison_ConcComparison | Stress Sweep | 2 | 250 | CaCl2 | 2 | 0 | 0.65 | Phase Separation | Grad Cylinder + Dry Towel | Single Wash |  | 3924.27 | 899.609 | 4026.06 | 0.0158936 | 0.639888 | 0.000998627 | 1 | 0.229243 | 106.33 | 2500.04 |  | 106.33
993 | 2019_06_26_TestRheology_SizeComparison_ConcentrationComparison_inCaCl2 | 2pct_300micron_0.65_Num2 | 2019-06-26 | SizeComparison_ConcComparison | Stress Sweep | 2 | 250 | CaCl2 | 2 | 0 | 0.65 | Phase Separation | Grad Cylinder + Dry Towel | Single Wash |  | 3929.35 | 896.554 | 4030.33 | 0.0199871 | 0.805546 | 0.00125583 | 1 | 0.228169 | 111.93 | 2500.02 |  | 111.93
994 | 2019_06_26_TestRheology_SizeComparison_ConcentrationComparison_inCaCl2 | 2pct_300micron_0.65_Num2 | 2019-06-26 | SizeComparison_ConcComparison | Stress Sweep | 2 | 250 | CaCl2 | 2 | 0 | 0.65 | Phase Separation | Grad Cylinder + Dry Towel | Single Wash |  | 3931.19 | 899.645 | 4032.82 | 0.0251478 | 1.01417 | 0.00158008 | 1 | 0.228848 | 117.515 | 2500.03 |  | 117.515
995 | 2019_06_26_TestRheology_SizeComparison_ConcentrationComparison_inCaCl2 | 2pct_300micron_0.65_Num2 | 2019-06-26 | SizeComparison_ConcComparison | Stress Sweep | 2 | 250 | CaCl2 | 2 | 0 | 0.65 | Phase Separation | Grad Cylinder + Dry Towel | Single Wash |  | 3937.4 | 892.775 | 4037.35 | 0.0316229 | 1.27673 | 0.00198693 | 1 | 0.226742 | 123.069 | 2500.05 |  | 123.069
996 | 2019_06_26_TestRheology_SizeComparison_ConcentrationComparison_inCaCl2 | 2pct_300micron_0.65_Num2 | 2019-06-26 | SizeComparison_ConcComparison | Stress Sweep | 2 | 250 | CaCl2 | 2 | 0 | 0.65 | Phase Separation | Grad Cylinder + Dry Towel | Single Wash |  | 3939.5 | 899.702 | 4040.93 | 0.0397733 | 1.60721 | 0.00249903 | 1 | 0.22838 | 128.7 | 2500.03 |  | 128.7
997 | 2019_06_26_TestRheology_SizeComparison_ConcentrationComparison_inCaCl2 | 2pct_300micron_0.65_Num2 | 2019-06-26 | SizeComparison_ConcComparison | Stress Sweep | 2 | 250 | CaCl2 | 2 | 0 | 0.65 | Phase Separation | Grad Cylinder + Dry Towel | Single Wash |  | 3944.45 | 893.128 | 4044.3 | 0.0500306 | 2.02338 | 0.00314351 | 1 | 0.226427 | 134.301 | 2500.03 |  | 134.301
998 | 2019_06_26_TestRheology_SizeComparison_ConcentrationComparison_inCaCl2 | 2pct_300micron_0.65_Num2 | 2019-06-26 | SizeComparison_ConcComparison | Stress Sweep | 2 | 250 | CaCl2 | 2 | 0 | 0.65 | Phase Separation | Grad Cylinder + Dry Towel | Single Wash |  | 3948.23 | 894.901 | 4048.38 | 0.0629204 | 2.54725 | 0.0039534 | 1 | 0.226659 | 139.901 | 2500.05 |  | 139.901
999 | 2019_06_26_TestRheology_SizeComparison_ConcentrationComparison_inCaCl2 | 2pct_300micron_0.65_Num2 | 2019-06-26 | SizeComparison_ConcComparison | Stress Sweep | 2 | 250 | CaCl2 | 2 | 0 | 0.65 | Phase Separation | Grad Cylinder + Dry Towel | Single Wash |  | 3951.96 | 892.658 | 4051.52 | 0.0791496 | 3.20676 | 0.00497311 | 1 | 0.225877 | 145.517 | 2499.99 |  | 145.517
1000 | 2019_06_26_TestRheology_SizeComparison_ConcentrationComparison_inCaCl2 | 2pct_300micron_0.65_Num2 | 2019-06-26 | SizeComparison_ConcComparison | Stress Sweep | 2 | 250 | CaCl2 | 2 | 0 | 0.65 | Phase Separation | Grad Cylinder + Dry Towel | Single Wash |  | 3953.36 | 893.745 | 4053.12 | 0.0996027 | 4.03702 | 0.00625822 | 1 | 0.226072 | 151.133 | 2500.04 |  | 151.133
1001 | 2019_06_26_TestRheology_SizeComparison_ConcentrationComparison_inCaCl2 | 2pct_300micron_0.65_Num2 | 2019-06-26 | SizeComparison_ConcComparison | Stress Sweep | 2 | 250 | CaCl2 | 2 | 0 | 0.65 | Phase Separation | Grad Cylinder + Dry Towel | Single Wash |  | 3954.37 | 893.569 | 4054.07 | 0.125365 | 5.08238 | 0.00787691 | 1 | 0.22597 | 156.749 | 2500.04 |  | 156.749
1002 | 2019_06_26_TestRheology_SizeComparison_ConcentrationComparison_inCaCl2 | 2pct_300micron_0.65_Num2 | 2019-06-26 | SizeComparison_ConcComparison | Stress Sweep | 2 | 250 | CaCl2 | 2 | 0 | 0.65 | Phase Separation | Grad Cylinder + Dry Towel | Single Wash |  | 3954.03 | 891.795 | 4053.35 | 0.157853 | 6.39834 | 0.00991822 | 1 | 0.225541 | 162.24 | 2500.04 |  | 162.24
1003 | 2019_06_26_TestRheology_SizeComparison_ConcentrationComparison_inCaCl2 | 2pct_300micron_0.65_Num2 | 2019-06-26 | SizeComparison_ConcComparison | Stress Sweep | 2 | 250 | CaCl2 | 2 | 0 | 0.65 | Phase Separation | Grad Cylinder + Dry Towel | Single Wash |  | 3949.59 | 891.541 | 4048.96 | 0.198944 | 8.05516 | 0.0125 | 1 | 0.22573 | 167.997 | 2500 |  | 167.997
1004 | 2019_06_26_TestRheology_SizeComparison_ConcentrationComparison_inCaCl2 | 2pct_300micron_0.65_Num2 | 2019-06-26 | SizeComparison_ConcComparison | Stress Sweep | 2 | 250 | CaCl2 | 2 | 0 | 0.65 | Phase Separation | Grad Cylinder + Dry Towel | Single Wash |  | 3944.1 | 890.956 | 4043.47 | 0.2508 | 10.141 | 0.0157582 | 1 | 0.225896 | 173.597 | 2500.04 |  | 173.597
1005 | 2019_06_26_TestRheology_SizeComparison_ConcentrationComparison_inCaCl2 | 2pct_300micron_0.65_Num2 | 2019-06-26 | SizeComparison_ConcComparison | Stress Sweep | 2 | 250 | CaCl2 | 2 | 0 | 0.65 | Phase Separation | Grad Cylinder + Dry Towel | Single Wash |  | 3937.08 | 888.605 | 4036.12 | 0.316322 | 12.7671 | 0.0198751 | 1 | 0.225701 | 179.104 | 2500.01 |  | 179.104
1006 | 2019_06_26_TestRheology_SizeComparison_ConcentrationComparison_inCaCl2 | 2pct_300micron_0.65_Num2 | 2019-06-26 | SizeComparison_ConcComparison | Stress Sweep | 2 | 250 | CaCl2 | 2 | 0 | 0.65 | Phase Separation | Grad Cylinder + Dry Towel | Single Wash |  | 3928.47 | 885.737 | 4027.08 | 0.399134 | 16.0735 | 0.0250783 | 1 | 0.225466 | 184.798 | 2500.01 |  | 184.798
1007 | 2019_06_26_TestRheology_SizeComparison_ConcentrationComparison_inCaCl2 | 2pct_300micron_0.65_Num2 | 2019-06-26 | SizeComparison_ConcComparison | Stress Sweep | 2 | 250 | CaCl2 | 2 | 0 | 0.65 | Phase Separation | Grad Cylinder + Dry Towel | Single Wash |  | 3917.93 | 884.688 | 4016.57 | 0.503811 | 20.2359 | 0.0316554 | 1 | 0.225805 | 190.445 | 2500.01 |  | 190.445
1008 | 2019_06_26_TestRheology_SizeComparison_ConcentrationComparison_inCaCl2 | 2pct_300micron_0.65_Num2 | 2019-06-26 | SizeComparison_ConcComparison | Stress Sweep | 2 | 250 | CaCl2 | 2 | 0 | 0.65 | Phase Separation | Grad Cylinder + Dry Towel | Single Wash |  | 3907.17 | 882.873 | 4005.68 | 0.636011 | 25.4765 | 0.0399618 | 1 | 0.225962 | 196.03 | 2500.05 |  | 196.03
1009 | 2019_06_26_TestRheology_SizeComparison_ConcentrationComparison_inCaCl2 | 2pct_300micron_0.65_Num2 | 2019-06-26 | SizeComparison_ConcComparison | Stress Sweep | 2 | 250 | CaCl2 | 2 | 0 | 0.65 | Phase Separation | Grad Cylinder + Dry Towel | Single Wash |  | 3895.83 | 882.436 | 3994.52 | 0.802957 | 32.0743 | 0.0504513 | 1 | 0.226508 | 201.599 | 2500.01 |  | 201.599
1010 | 2019_06_26_TestRheology_SizeComparison_ConcentrationComparison_inCaCl2 | 2pct_300micron_0.65_Num2 | 2019-06-26 | SizeComparison_ConcComparison | Stress Sweep | 2 | 250 | CaCl2 | 2 | 0 | 0.65 | Phase Separation | Grad Cylinder + Dry Towel | Single Wash |  | 3878.08 | 882.092 | 3977.13 | 1.01535 | 40.3816 | 0.0637961 | 1 | 0.227456 | 207.231 | 2500.01 |  | 207.231
1011 | 2019_06_26_TestRheology_SizeComparison_ConcentrationComparison_inCaCl2 | 2pct_300micron_0.65_Num2 | 2019-06-26 | SizeComparison_ConcComparison | Stress Sweep | 2 | 250 | CaCl2 | 2 | 0 | 0.65 | Phase Separation | Grad Cylinder + Dry Towel | Single Wash |  | 3854.07 | 880.272 | 3953.32 | 1.28604 | 50.8414 | 0.0808046 | 1 | 0.228401 | 212.847 | 2500.05 |  | 212.847
1012 | 2019_06_26_TestRheology_SizeComparison_ConcentrationComparison_inCaCl2 | 2pct_300micron_0.65_Num2 | 2019-06-26 | SizeComparison_ConcComparison | Stress Sweep | 2 | 250 | CaCl2 | 2 | 0 | 0.65 | Phase Separation | Grad Cylinder + Dry Towel | Single Wash |  | 3822.17 | 880.206 | 3922.21 | 1.63206 | 64.0128 | 0.102545 | 1 | 0.23029 | 218.447 | 2499.99 |  | 218.447
1013 | 2019_06_26_TestRheology_SizeComparison_ConcentrationComparison_inCaCl2 | 2pct_300micron_0.65_Num2 | 2019-06-26 | SizeComparison_ConcComparison | Stress Sweep | 2 | 250 | CaCl2 | 2 | 0 | 0.65 | Phase Separation | Grad Cylinder + Dry Towel | Single Wash |  | 3782.02 | 879.433 | 3882.92 | 2.07573 | 80.5988 | 0.130422 | 1 | 0.23253 | 224.079 | 2500.05 |  | 224.079
1014 | 2019_06_26_TestRheology_SizeComparison_ConcentrationComparison_inCaCl2 | 2pct_300micron_0.65_Num2 | 2019-06-26 | SizeComparison_ConcComparison | Stress Sweep | 2 | 250 | CaCl2 | 2 | 0 | 0.65 | Phase Separation | Grad Cylinder + Dry Towel | Single Wash |  | 3728.98 | 880.225 | 3831.46 | 2.64878 | 101.487 | 0.166427 | 1 | 0.23605 | 229.679 | 2500.01 |  | 229.679
1015 | 2019_06_26_TestRheology_SizeComparison_ConcentrationComparison_inCaCl2 | 2pct_300micron_0.65_Num2 | 2019-06-26 | SizeComparison_ConcComparison | Stress Sweep | 2 | 250 | CaCl2 | 2 | 0 | 0.65 | Phase Separation | Grad Cylinder + Dry Towel | Single Wash |  | 3652.72 | 880.835 | 3757.42 | 3.40126 | 127.8 | 0.213707 | 1 | 0.241145 | 235.28 | 2500.05 |  | 235.28
1016 | 2019_06_26_TestRheology_SizeComparison_ConcentrationComparison_inCaCl2 | 2pct_300micron_0.65_Num2 | 2019-06-26 | SizeComparison_ConcComparison | Stress Sweep | 2 | 250 | CaCl2 | 2 | 0 | 0.65 | Phase Separation | Grad Cylinder + Dry Towel | Single Wash |  | 3548.44 | 881.911 | 3656.39 | 4.40197 | 160.954 | 0.276584 | 1 | 0.248535 | 240.911 | 2500.01 |  | 240.911
1017 | 2019_06_26_TestRheology_SizeComparison_ConcentrationComparison_inCaCl2 | 2pct_300micron_0.65_Num2 | 2019-06-26 | SizeComparison_ConcComparison | Stress Sweep | 2 | 250 | CaCl2 | 2 | 0 | 0.65 | Phase Separation | Grad Cylinder + Dry Towel | Single Wash |  | 3397.72 | 880.797 | 3510.03 | 5.77636 | 202.752 | 0.36294 | 1 | 0.259232 | 246.512 | 2500.05 |  | 246.512
1018 | 2019_06_26_TestRheology_SizeComparison_ConcentrationComparison_inCaCl2 | 2pct_300micron_0.65_Num2 | 2019-06-26 | SizeComparison_ConcComparison | Stress Sweep | 2 | 250 | CaCl2 | 2 | 0 | 0.65 | Phase Separation | Grad Cylinder + Dry Towel | Single Wash |  | 3180.18 | 875.359 | 3298.45 | 7.74602 | 255.498 | 0.486697 | 1 | 0.275255 | 252.128 | 2500 |  | 252.128
1019 | 2019_06_26_TestRheology_SizeComparison_ConcentrationComparison_inCaCl2 | 2pct_300micron_0.65_Num2 | 2019-06-26 | SizeComparison_ConcComparison | Stress Sweep | 2 | 250 | CaCl2 | 2 | 0 | 0.65 | Phase Separation | Grad Cylinder + Dry Towel | Single Wash |  | 2859.57 | 857.52 | 2985.38 | 10.7924 | 322.195 | 0.678109 | 1 | 0.299877 | 257.775 | 2500 |  | 257.775
1020 | 2019_06_26_TestRheology_SizeComparison_ConcentrationComparison_inCaCl2 | 2pct_300micron_0.65_Num2 | 2019-06-26 | SizeComparison_ConcComparison | Stress Sweep | 2 | 250 | CaCl2 | 2 | 0 | 0.65 | Phase Separation | Grad Cylinder + Dry Towel | Single Wash |  | 2363.65 | 799.706 | 2495.27 | 16.3121 | 407.031 | 1.02492 | 1 | 0.338336 | 263.391 | 2500.03 |  | 263.391
1021 | 2019_06_26_TestRheology_SizeComparison_ConcentrationComparison_inCaCl2 | 2pct_300micron_0.65_Num2 | 2019-06-26 | SizeComparison_ConcComparison | Stress Sweep | 2 | 250 | CaCl2 | 2 | 0 | 0.65 | Phase Separation | Grad Cylinder + Dry Towel | Single Wash |  | 1586.14 | 634.86 | 1708.48 | 30.2857 | 517.425 | 1.90291 | 1 | 0.400254 | 269.038 | 2499.98 |  | 269.038
1022 | 2019_06_26_TestRheology_SizeComparison_ConcentrationComparison_inCaCl2 | 2pct_300micron_0.65_Num2 | 2019-06-26 | SizeComparison_ConcComparison | Stress Sweep | 2 | 250 | CaCl2 | 2 | 0 | 0.65 | Phase Separation | Grad Cylinder + Dry Towel | Single Wash |  | 1042.96 | 507.304 | 1159.79 | 56.9468 | 660.465 | 3.57807 | 1 | 0.486409 | 274.685 | 2500.03 |  | 274.685
1023 | 2019_06_26_TestRheology_SizeComparison_ConcentrationComparison_inCaCl2 | 2pct_300micron_0.65_Num2 | 2019-06-26 | SizeComparison_ConcComparison | Stress Sweep | 2 | 250 | CaCl2 | 2 | 0 | 0.65 | Phase Separation | Grad Cylinder + Dry Towel | Single Wash |  | -7.05242 | 37.9102 | 38.5606 | 1052.42 | 405.817 | 66.1252 | 1 | -5.37548 | 280.27 | 2499.99 |  | 280.27
1024 | 2019_06_26_TestRheology_SizeComparison_ConcentrationComparison_inCaCl2 | 2pct_300micron_0.65_Num2 | 2019-06-26 | SizeComparison_ConcComparison | Stress Sweep | 2 | 250 | CaCl2 | 2 | 0 | 0.65 | Phase Separation | Grad Cylinder + Dry Towel | Single Wash |  | 0.718941 | 18.1685 | 18.1828 | 1659.34 | 301.714 | 104.259 | 1 | 25.2712 | 285.902 | 2500.02 |  | 285.902
1025 | 2019_06_26_TestRheology_SizeComparison_ConcentrationComparison_inCaCl2 | 2pct_300micron_0.65_Num2 | 2019-06-26 | SizeComparison_ConcComparison | Stress Sweep | 2 | 250 | CaCl2 | 2 | 0 | 0.65 | Phase Separation | Grad Cylinder + Dry Towel | Single Wash |  | 0.350219 | 13.5689 | 13.5734 | 2119.73 | 287.72 | 133.187 | 1 | 38.7441 | 291.471 | 2500.02 |  | 291.471
1026 | 2019_06_26_TestRheology_SizeComparison_ConcentrationComparison_inCaCl2 | 2pct_300micron_0.65_Num2 | 2019-06-26 | SizeComparison_ConcComparison | Stress Sweep | 2 | 250 | CaCl2 | 2 | 0 | 0.65 | Phase Separation | Grad Cylinder + Dry Towel | Single Wash |  | 0.246367 | 10.5336 | 10.5365 | 2692.27 | 283.671 | 169.16 | 1 | 42.7557 | 297.103 | 2500.05 |  | 297.103
1027 | 2019_06_26_TestRheology_SizeComparison_ConcentrationComparison_inCaCl2 | 2pct_300micron_0.65_Num2 | 2019-06-26 | SizeComparison_ConcComparison | Stress Sweep | 2 | 250 | CaCl2 | 2 | 0 | 0.65 | Phase Separation | Grad Cylinder + Dry Towel | Single Wash |  | 0.101755 | 8.40754 | 8.40816 | 3401.18 | 285.977 | 213.702 | 1 | 82.6256 | 302.734 | 2500.04 |  | 302.734
1028 | 2019_06_26_TestRheology_SizeComparison_ConcentrationComparison_inCaCl2 | 2pct_300micron_0.65_Num2 | 2019-06-26 | SizeComparison_ConcComparison | Stress Sweep | 2 | 250 | CaCl2 | 2 | 0 | 0.65 | Phase Separation | Grad Cylinder + Dry Towel | Single Wash |  | 0.0625051 | 6.85053 | 6.85082 | 4294.06 | 294.178 | 269.804 | 1 | 109.6 | 308.35 | 2500.04 |  | 308.35
1029 | 2019_06_26_TestRheology_SizeComparison_ConcentrationComparison_inCaCl2 | 2pct_300micron_0.65_Num2 | 2019-06-26 | SizeComparison_ConcComparison | Stress Sweep | 2 | 250 | CaCl2 | 2 | 0 | 0.65 | Phase Separation | Grad Cylinder + Dry Towel | Single Wash |  | 0.0168258 | 5.55981 | 5.55984 | 5414.53 | 301.039 | 340.205 | 1 | 330.434 | 313.997 | 2500.08 |  | 313.997
1030 | 2019_06_26_TestRheology_SizeComparison_ConcentrationComparison_inCaCl2 | 2pct_300micron_0.65_Num2 | 2019-06-26 | SizeComparison_ConcComparison | Stress Sweep | 2 | 250 | CaCl2 | 2 | 0 | 0.65 | Phase Separation | Grad Cylinder + Dry Towel | Single Wash |  | 0.128978 | 4.6697 | 4.67148 | 6838.96 | 319.481 | 429.705 | 1 | 36.2055 | 319.551 | 2500.07 |  | 319.551
1031 | 2019_06_26_TestRheology_SizeComparison_ConcentrationComparison_inCaCl2 | 2pct_300micron_0.65_Num2 | 2019-06-26 | SizeComparison_ConcComparison | Stress Sweep | 2 | 250 | CaCl2 | 2 | 0 | 0.65 | Phase Separation | Grad Cylinder + Dry Towel | Single Wash |  | 0.328426 | 4.12459 | 4.13764 | 8645.75 | 357.731 | 543.229 | 1 | 12.5587 | 325.198 | 2500.02 |  | 325.198
1032 | 2019_06_26_TestRheology_SizeComparison_ConcentrationComparison_inCaCl2 | 2pct_300micron_0.65_Num2 | 2019-06-26 | SizeComparison_ConcComparison | Stress Sweep | 2 | 250 | CaCl2 | 2 | 0 | 0.65 | Phase Separation | Grad Cylinder + Dry Towel | Single Wash |  | 0.44782 | 3.22801 | 3.25892 | 10917.9 | 355.804 | 685.989 | 1 | 7.20827 | 330.814 | 2500.01 |  | 330.814
1033 | 2019_06_26_TestRheology_SizeComparison_ConcentrationComparison_inCaCl2 | 2pct_300micron_0.65_Num2 | 2019-06-26 | SizeComparison_ConcComparison | Stress Sweep | 2 | 250 | CaCl2 | 2 | 0 | 0.65 | Phase Separation | Grad Cylinder + Dry Towel | Single Wash |  | -0.0133095 | -0.628336 | 0.628477 | 13658.6 | 85.841 | 858.194 | 1 | 47.2096 | 336.461 | 2499.94 |  | 336.461
1034 | 2019_06_26_TestRheology_SizeComparison_ConcentrationComparison_inCaCl2 | 2pct_300micron_0.65_Num3 | 2019-06-26 | SizeComparison_ConcComparison | Stress Sweep | 2 | 250 | CaCl2 | 2 | 0 | 0.65 | Phase Separation | Grad Cylinder + Dry Towel | Single Wash |  | 3107.29 | 1083.14 | 3290.66 | 0.000309905 | 0.0101979 | 1.94719e-05 | 1 | 0.348579 | 5.24161 | 2500.01 | 22.998 | 5.24161
1035 | 2019_06_26_TestRheology_SizeComparison_ConcentrationComparison_inCaCl2 | 2pct_300micron_0.65_Num3 | 2019-06-26 | SizeComparison_ConcComparison | Stress Sweep | 2 | 250 | CaCl2 | 2 | 0 | 0.65 | Phase Separation | Grad Cylinder + Dry Towel | Single Wash |  | 3033.23 | 998.91 | 3193.48 | 0.000401336 | 0.0128166 | 2.52167e-05 | 1 | 0.329322 | 10.8732 | 2500.03 | 23.006 | 10.8732
1036 | 2019_06_26_TestRheology_SizeComparison_ConcentrationComparison_inCaCl2 | 2pct_300micron_0.65_Num3 | 2019-06-26 | SizeComparison_ConcComparison | Stress Sweep | 2 | 250 | CaCl2 | 2 | 0 | 0.65 | Phase Separation | Grad Cylinder + Dry Towel | Single Wash |  | 3335.54 | 786.873 | 3427.09 | 0.000471272 | 0.0161509 | 2.96109e-05 | 1 | 0.235906 | 16.5204 | 2500.01 | 23.005 | 16.5204
1037 | 2019_06_26_TestRheology_SizeComparison_ConcentrationComparison_inCaCl2 | 2pct_300micron_0.65_Num3 | 2019-06-26 | SizeComparison_ConcComparison | Stress Sweep | 2 | 250 | CaCl2 | 2 | 0 | 0.65 | Phase Separation | Grad Cylinder + Dry Towel | Single Wash |  | 3363.28 | 735.232 | 3442.7 | 0.000589967 | 0.0203108 | 3.70687e-05 | 1 | 0.218606 | 22.1052 | 2500.01 | 23.008 | 22.1052
1038 | 2019_06_26_TestRheology_SizeComparison_ConcentrationComparison_inCaCl2 | 2pct_300micron_0.65_Num3 | 2019-06-26 | SizeComparison_ConcComparison | Stress Sweep | 2 | 250 | CaCl2 | 2 | 0 | 0.65 | Phase Separation | Grad Cylinder + Dry Towel | Single Wash |  | 3438.2 | 731.476 | 3515.15 | 0.000726085 | 0.025523 | 4.56213e-05 | 1 | 0.212749 | 27.7212 | 2499.99 | 23.001 | 27.7212
1039 | 2019_06_26_TestRheology_SizeComparison_ConcentrationComparison_inCaCl2 | 2pct_300micron_0.65_Num3 | 2019-06-26 | SizeComparison_ConcComparison | Stress Sweep | 2 | 250 | CaCl2 | 2 | 0 | 0.65 | Phase Separation | Grad Cylinder + Dry Towel | Single Wash |  | 3365.92 | 787.424 | 3456.8 | 0.0009296 | 0.0321344 | 5.84085e-05 | 1 | 0.23394 | 33.3841 | 2500 | 23.004 | 33.3841
1040 | 2019_06_26_TestRheology_SizeComparison_ConcentrationComparison_inCaCl2 | 2pct_300micron_0.65_Num3 | 2019-06-26 | SizeComparison_ConcComparison | Stress Sweep | 2 | 250 | CaCl2 | 2 | 0 | 0.65 | Phase Separation | Grad Cylinder + Dry Towel | Single Wash |  | 3435.67 | 770.755 | 3521.07 | 0.00114859 | 0.0404426 | 7.21679e-05 | 1 | 0.224339 | 38.9845 | 2500 | 22.992 | 38.9845
1041 | 2019_06_26_TestRheology_SizeComparison_ConcentrationComparison_inCaCl2 | 2pct_300micron_0.65_Num3 | 2019-06-26 | SizeComparison_ConcComparison | Stress Sweep | 2 | 250 | CaCl2 | 2 | 0 | 0.65 | Phase Separation | Grad Cylinder + Dry Towel | Single Wash |  | 3398.41 | 785.344 | 3487.97 | 0.00146124 | 0.0509675 | 9.18122e-05 | 1 | 0.231092 | 44.5537 | 2500.06 | 23.001 | 44.5537
1042 | 2019_06_26_TestRheology_SizeComparison_ConcentrationComparison_inCaCl2 | 2pct_300micron_0.65_Num3 | 2019-06-26 | SizeComparison_ConcComparison | Stress Sweep | 2 | 250 | CaCl2 | 2 | 0 | 0.65 | Phase Separation | Grad Cylinder + Dry Towel | Single Wash |  | 3403.56 | 813.733 | 3499.48 | 0.00183145 | 0.0640913 | 0.000115073 | 1 | 0.239083 | 50.2009 | 2500 | 22.998 | 50.2009
1043 | 2019_06_26_TestRheology_SizeComparison_ConcentrationComparison_inCaCl2 | 2pct_300micron_0.65_Num3 | 2019-06-26 | SizeComparison_ConcComparison | Stress Sweep | 2 | 250 | CaCl2 | 2 | 0 | 0.65 | Phase Separation | Grad Cylinder + Dry Towel | Single Wash |  | 3435.61 | 791.653 | 3525.64 | 0.00228948 | 0.0807187 | 0.000143852 | 1 | 0.230426 | 55.8013 | 2500.02 | 23.002 | 55.8013
1044 | 2019_06_26_TestRheology_SizeComparison_ConcentrationComparison_inCaCl2 | 2pct_300micron_0.65_Num3 | 2019-06-26 | SizeComparison_ConcComparison | Stress Sweep | 2 | 250 | CaCl2 | 2 | 0 | 0.65 | Phase Separation | Grad Cylinder + Dry Towel | Single Wash |  | 3426.61 | 812.101 | 3521.53 | 0.00288485 | 0.101591 | 0.000181261 | 1 | 0.236998 | 61.4329 | 2500.04 | 23.007 | 61.4329
1045 | 2019_06_26_TestRheology_SizeComparison_ConcentrationComparison_inCaCl2 | 2pct_300micron_0.65_Num3 | 2019-06-26 | SizeComparison_ConcComparison | Stress Sweep | 2 | 250 | CaCl2 | 2 | 0 | 0.65 | Phase Separation | Grad Cylinder + Dry Towel | Single Wash |  | 3432.22 | 800.27 | 3524.28 | 0.00362986 | 0.127927 | 0.000228071 | 1 | 0.233164 | 67.0801 | 2500.04 | 22.994 | 67.0801
1046 | 2019_06_26_TestRheology_SizeComparison_ConcentrationComparison_inCaCl2 | 2pct_300micron_0.65_Num3 | 2019-06-26 | SizeComparison_ConcComparison | Stress Sweep | 2 | 250 | CaCl2 | 2 | 0 | 0.65 | Phase Separation | Grad Cylinder + Dry Towel | Single Wash |  | 3428.46 | 809.038 | 3522.62 | 0.00457127 | 0.161029 | 0.000287222 | 1 | 0.235977 | 72.6649 | 2500.05 | 22.999 | 72.6649
1047 | 2019_06_26_TestRheology_SizeComparison_ConcentrationComparison_inCaCl2 | 2pct_300micron_0.65_Num3 | 2019-06-26 | SizeComparison_ConcComparison | Stress Sweep | 2 | 250 | CaCl2 | 2 | 0 | 0.65 | Phase Separation | Grad Cylinder + Dry Towel | Single Wash |  | 3436.53 | 786.347 | 3525.35 | 0.00575196 | 0.202777 | 0.000361407 | 1 | 0.22882 | 78.2497 | 2500.03 | 23.002 | 78.2497
1048 | 2019_06_26_TestRheology_SizeComparison_ConcentrationComparison_inCaCl2 | 2pct_300micron_0.65_Num3 | 2019-06-26 | SizeComparison_ConcComparison | Stress Sweep | 2 | 250 | CaCl2 | 2 | 0 | 0.65 | Phase Separation | Grad Cylinder + Dry Towel | Single Wash |  | 3439.01 | 795.248 | 3529.76 | 0.00723215 | 0.255278 | 0.00045441 | 1 | 0.231243 | 83.8813 | 2500.01 | 22.997 | 83.8813
1049 | 2019_06_26_TestRheology_SizeComparison_ConcentrationComparison_inCaCl2 | 2pct_300micron_0.65_Num3 | 2019-06-26 | SizeComparison_ConcComparison | Stress Sweep | 2 | 250 | CaCl2 | 2 | 0 | 0.65 | Phase Separation | Grad Cylinder + Dry Towel | Single Wash |  | 3438.36 | 789.829 | 3527.91 | 0.00910804 | 0.321323 | 0.000572275 | 1 | 0.229711 | 89.5286 | 2500.07 | 23.006 | 89.5286
1050 | 2019_06_26_TestRheology_SizeComparison_ConcentrationComparison_inCaCl2 | 2pct_300micron_0.65_Num3 | 2019-06-26 | SizeComparison_ConcComparison | Stress Sweep | 2 | 250 | CaCl2 | 2 | 0 | 0.65 | Phase Separation | Grad Cylinder + Dry Towel | Single Wash |  | 3442.05 | 792.219 | 3532.04 | 0.011454 | 0.404559 | 0.000719674 | 1 | 0.230159 | 95.1446 | 2500.01 | 23.003 | 95.1446
1051 | 2019_06_26_TestRheology_SizeComparison_ConcentrationComparison_inCaCl2 | 2pct_300micron_0.65_Num3 | 2019-06-26 | SizeComparison_ConcComparison | Stress Sweep | 2 | 250 | CaCl2 | 2 | 0 | 0.65 | Phase Separation | Grad Cylinder + Dry Towel | Single Wash |  | 3454 | 792.474 | 3543.75 | 0.0143718 | 0.509301 | 0.000903008 | 1 | 0.229437 | 100.698 | 2500.03 | 22.999 | 100.698
1052 | 2019_06_26_TestRheology_SizeComparison_ConcentrationComparison_inCaCl2 | 2pct_300micron_0.65_Num3 | 2019-06-26 | SizeComparison_ConcComparison | Stress Sweep | 2 | 250 | CaCl2 | 2 | 0 | 0.65 | Phase Separation | Grad Cylinder + Dry Towel | Single Wash |  | 3450.09 | 789.377 | 3539.25 | 0.0181154 | 0.641147 | 0.00113822 | 1 | 0.228799 | 106.314 | 2500.05 | 22.992 | 106.314
1053 | 2019_06_26_TestRheology_SizeComparison_ConcentrationComparison_inCaCl2 | 2pct_300micron_0.65_Num3 | 2019-06-26 | SizeComparison_ConcComparison | Stress Sweep | 2 | 250 | CaCl2 | 2 | 0 | 0.65 | Phase Separation | Grad Cylinder + Dry Towel | Single Wash |  | 3454.16 | 792.002 | 3543.79 | 0.0227757 | 0.807122 | 0.00143104 | 1 | 0.22929 | 111.915 | 2500.04 | 23.005 | 111.915
1054 | 2019_06_26_TestRheology_SizeComparison_ConcentrationComparison_inCaCl2 | 2pct_300micron_0.65_Num3 | 2019-06-26 | SizeComparison_ConcComparison | Stress Sweep | 2 | 250 | CaCl2 | 2 | 0 | 0.65 | Phase Separation | Grad Cylinder + Dry Towel | Single Wash |  | 3455.61 | 796.648 | 3546.25 | 0.028654 | 1.01614 | 0.00180039 | 1 | 0.230538 | 117.546 | 2500.02 | 23.005 | 117.546
1055 | 2019_06_26_TestRheology_SizeComparison_ConcentrationComparison_inCaCl2 | 2pct_300micron_0.65_Num3 | 2019-06-26 | SizeComparison_ConcComparison | Stress Sweep | 2 | 250 | CaCl2 | 2 | 0 | 0.65 | Phase Separation | Grad Cylinder + Dry Towel | Single Wash |  | 3459.56 | 795.489 | 3549.84 | 0.0360358 | 1.27921 | 0.00226419 | 1 | 0.229939 | 123.209 | 2500.02 | 22.999 | 123.209
1056 | 2019_06_26_TestRheology_SizeComparison_ConcentrationComparison_inCaCl2 | 2pct_300micron_0.65_Num3 | 2019-06-26 | SizeComparison_ConcComparison | Stress Sweep | 2 | 250 | CaCl2 | 2 | 0 | 0.65 | Phase Separation | Grad Cylinder + Dry Towel | Single Wash |  | 3463.18 | 796.054 | 3553.5 | 0.0453171 | 1.61034 | 0.00284736 | 1 | 0.229862 | 128.794 | 2500.06 | 22.994 | 128.794
1057 | 2019_06_26_TestRheology_SizeComparison_ConcentrationComparison_inCaCl2 | 2pct_300micron_0.65_Num3 | 2019-06-26 | SizeComparison_ConcComparison | Stress Sweep | 2 | 250 | CaCl2 | 2 | 0 | 0.65 | Phase Separation | Grad Cylinder + Dry Towel | Single Wash |  | 3465.11 | 793.44 | 3554.8 | 0.0570308 | 2.02733 | 0.00358335 | 1 | 0.22898 | 134.425 | 2500.06 | 22.998 | 134.425
1058 | 2019_06_26_TestRheology_SizeComparison_ConcentrationComparison_inCaCl2 | 2pct_300micron_0.65_Num3 | 2019-06-26 | SizeComparison_ConcComparison | Stress Sweep | 2 | 250 | CaCl2 | 2 | 0 | 0.65 | Phase Separation | Grad Cylinder + Dry Towel | Single Wash |  | 3469.72 | 793.765 | 3559.36 | 0.0717043 | 2.55221 | 0.00450531 | 1 | 0.228769 | 140.041 | 2500.04 | 23.001 | 140.041
1059 | 2019_06_26_TestRheology_SizeComparison_ConcentrationComparison_inCaCl2 | 2pct_300micron_0.65_Num3 | 2019-06-26 | SizeComparison_ConcComparison | Stress Sweep | 2 | 250 | CaCl2 | 2 | 0 | 0.65 | Phase Separation | Grad Cylinder + Dry Towel | Single Wash |  | 3470.56 | 793.539 | 3560.13 | 0.09025 | 3.21302 | 0.00567058 | 1 | 0.228648 | 145.689 | 2500.04 | 22.992 | 145.689
1060 | 2019_06_26_TestRheology_SizeComparison_ConcentrationComparison_inCaCl2 | 2pct_300micron_0.65_Num3 | 2019-06-26 | SizeComparison_ConcComparison | Stress Sweep | 2 | 250 | CaCl2 | 2 | 0 | 0.65 | Phase Separation | Grad Cylinder + Dry Towel | Single Wash |  | 3469.93 | 793.371 | 3559.47 | 0.113639 | 4.04494 | 0.00714013 | 1 | 0.228642 | 151.289 | 2499.98 | 23.007 | 151.289
1061 | 2019_06_26_TestRheology_SizeComparison_ConcentrationComparison_inCaCl2 | 2pct_300micron_0.65_Num3 | 2019-06-26 | SizeComparison_ConcComparison | Stress Sweep | 2 | 250 | CaCl2 | 2 | 0 | 0.65 | Phase Separation | Grad Cylinder + Dry Towel | Single Wash |  | 3468.79 | 792.035 | 3558.06 | 0.143122 | 5.09236 | 0.00899262 | 1 | 0.228332 | 156.921 | 2500.05 | 23.003 | 156.921
1062 | 2019_06_26_TestRheology_SizeComparison_ConcentrationComparison_inCaCl2 | 2pct_300micron_0.65_Num3 | 2019-06-26 | SizeComparison_ConcComparison | Stress Sweep | 2 | 250 | CaCl2 | 2 | 0 | 0.65 | Phase Separation | Grad Cylinder + Dry Towel | Single Wash |  | 3466.39 | 792.665 | 3555.86 | 0.180293 | 6.41099 | 0.0113282 | 1 | 0.228672 | 162.521 | 2500.03 | 23.003 | 162.521
1063 | 2019_06_26_TestRheology_SizeComparison_ConcentrationComparison_inCaCl2 | 2pct_300micron_0.65_Num3 | 2019-06-26 | SizeComparison_ConcComparison | Stress Sweep | 2 | 250 | CaCl2 | 2 | 0 | 0.65 | Phase Separation | Grad Cylinder + Dry Towel | Single Wash |  | 3462.25 | 790.909 | 3551.44 | 0.227263 | 8.07113 | 0.0142794 | 1 | 0.228437 | 168.106 | 2499.99 | 23.001 | 168.106
1064 | 2019_06_26_TestRheology_SizeComparison_ConcentrationComparison_inCaCl2 | 2pct_300micron_0.65_Num3 | 2019-06-26 | SizeComparison_ConcComparison | Stress Sweep | 2 | 250 | CaCl2 | 2 | 0 | 0.65 | Phase Separation | Grad Cylinder + Dry Towel | Single Wash |  | 3455.75 | 790.212 | 3544.95 | 0.28664 | 10.1612 | 0.0180101 | 1 | 0.228666 | 173.722 | 2500.05 | 23.001 | 173.722
1065 | 2019_06_26_TestRheology_SizeComparison_ConcentrationComparison_inCaCl2 | 2pct_300micron_0.65_Num3 | 2019-06-26 | SizeComparison_ConcComparison | Stress Sweep | 2 | 250 | CaCl2 | 2 | 0 | 0.65 | Phase Separation | Grad Cylinder + Dry Towel | Single Wash |  | 3447.49 | 788.787 | 3536.58 | 0.361725 | 12.7927 | 0.0227279 | 1 | 0.2288 | 179.369 | 2500.05 | 22.994 | 179.369
1066 | 2019_06_26_TestRheology_SizeComparison_ConcentrationComparison_inCaCl2 | 2pct_300micron_0.65_Num3 | 2019-06-26 | SizeComparison_ConcComparison | Stress Sweep | 2 | 250 | CaCl2 | 2 | 0 | 0.65 | Phase Separation | Grad Cylinder + Dry Towel | Single Wash |  | 3438.15 | 787.326 | 3527.15 | 0.456624 | 16.1058 | 0.0286905 | 1 | 0.228997 | 184.907 | 2500.03 | 22.997 | 184.907
1067 | 2019_06_26_TestRheology_SizeComparison_ConcentrationComparison_inCaCl2 | 2pct_300micron_0.65_Num3 | 2019-06-26 | SizeComparison_ConcComparison | Stress Sweep | 2 | 250 | CaCl2 | 2 | 0 | 0.65 | Phase Separation | Grad Cylinder + Dry Towel | Single Wash |  | 3428.03 | 785.549 | 3516.88 | 0.576559 | 20.2769 | 0.0362263 | 1 | 0.229155 | 190.586 | 2499.99 | 22.995 | 190.586
1068 | 2019_06_26_TestRheology_SizeComparison_ConcentrationComparison_inCaCl2 | 2pct_300micron_0.65_Num3 | 2019-06-26 | SizeComparison_ConcComparison | Stress Sweep | 2 | 250 | CaCl2 | 2 | 0 | 0.65 | Phase Separation | Grad Cylinder + Dry Towel | Single Wash |  | 3418.15 | 784.741 | 3507.08 | 0.727907 | 25.5283 | 0.0457357 | 1 | 0.22958 | 196.186 | 2500.03 | 22.997 | 196.186
1069 | 2019_06_26_TestRheology_SizeComparison_ConcentrationComparison_inCaCl2 | 2pct_300micron_0.65_Num3 | 2019-06-26 | SizeComparison_ConcComparison | Stress Sweep | 2 | 250 | CaCl2 | 2 | 0 | 0.65 | Phase Separation | Grad Cylinder + Dry Towel | Single Wash |  | 3404.5 | 784.25 | 3493.66 | 0.919955 | 32.1401 | 0.0578025 | 1 | 0.230357 | 201.818 | 2500.05 | 23.003 | 201.818
1070 | 2019_06_26_TestRheology_SizeComparison_ConcentrationComparison_inCaCl2 | 2pct_300micron_0.65_Num3 | 2019-06-26 | SizeComparison_ConcComparison | Stress Sweep | 2 | 250 | CaCl2 | 2 | 0 | 0.65 | Phase Separation | Grad Cylinder + Dry Towel | Single Wash |  | 3385.43 | 782.98 | 3474.8 | 1.16454 | 40.4653 | 0.0731699 | 1 | 0.231279 | 207.434 | 2500.03 | 22.999 | 207.434
1071 | 2019_06_26_TestRheology_SizeComparison_ConcentrationComparison_inCaCl2 | 2pct_300micron_0.65_Num3 | 2019-06-26 | SizeComparison_ConcComparison | Stress Sweep | 2 | 250 | CaCl2 | 2 | 0 | 0.65 | Phase Separation | Grad Cylinder + Dry Towel | Single Wash |  | 3360.17 | 781.772 | 3449.91 | 1.47681 | 50.9487 | 0.0927907 | 1 | 0.232659 | 213.018 | 2500.03 | 23.001 | 213.018
1072 | 2019_06_26_TestRheology_SizeComparison_ConcentrationComparison_inCaCl2 | 2pct_300micron_0.65_Num3 | 2019-06-26 | SizeComparison_ConcComparison | Stress Sweep | 2 | 250 | CaCl2 | 2 | 0 | 0.65 | Phase Separation | Grad Cylinder + Dry Towel | Single Wash |  | 3327.09 | 781.455 | 3417.63 | 1.87704 | 64.1504 | 0.117938 | 1 | 0.234876 | 218.681 | 2499.99 | 23 | 218.681
1073 | 2019_06_26_TestRheology_SizeComparison_ConcentrationComparison_inCaCl2 | 2pct_300micron_0.65_Num3 | 2019-06-26 | SizeComparison_ConcComparison | Stress Sweep | 2 | 250 | CaCl2 | 2 | 0 | 0.65 | Phase Separation | Grad Cylinder + Dry Towel | Single Wash |  | 3285.04 | 781.524 | 3376.72 | 2.39213 | 80.7758 | 0.150302 | 1 | 0.237904 | 224.313 | 2500.05 | 23.004 | 224.313
1074 | 2019_06_26_TestRheology_SizeComparison_ConcentrationComparison_inCaCl2 | 2pct_300micron_0.65_Num3 | 2019-06-26 | SizeComparison_ConcComparison | Stress Sweep | 2 | 250 | CaCl2 | 2 | 0 | 0.65 | Phase Separation | Grad Cylinder + Dry Towel | Single Wash |  | 3225.41 | 781.723 | 3318.79 | 3.06495 | 101.719 | 0.192576 | 1 | 0.242364 | 229.898 | 2500.05 | 23.003 | 229.898
1075 | 2019_06_26_TestRheology_SizeComparison_ConcentrationComparison_inCaCl2 | 2pct_300micron_0.65_Num3 | 2019-06-26 | SizeComparison_ConcComparison | Stress Sweep | 2 | 250 | CaCl2 | 2 | 0 | 0.65 | Phase Separation | Grad Cylinder + Dry Towel | Single Wash |  | 3139.62 | 781.829 | 3235.5 | 3.95953 | 128.111 | 0.248785 | 1 | 0.24902 | 235.514 | 2499.99 | 22.994 | 235.514
1076 | 2019_06_26_TestRheology_SizeComparison_ConcentrationComparison_inCaCl2 | 2pct_300micron_0.65_Num3 | 2019-06-26 | SizeComparison_ConcComparison | Stress Sweep | 2 | 250 | CaCl2 | 2 | 0 | 0.65 | Phase Separation | Grad Cylinder + Dry Towel | Single Wash |  | 3017.66 | 781.072 | 3117.1 | 5.17734 | 161.383 | 0.325302 | 1 | 0.258834 | 241.145 | 2500.03 | 22.993 | 241.145
1077 | 2019_06_26_TestRheology_SizeComparison_ConcentrationComparison_inCaCl2 | 2pct_300micron_0.65_Num3 | 2019-06-26 | SizeComparison_ConcComparison | Stress Sweep | 2 | 250 | CaCl2 | 2 | 0 | 0.65 | Phase Separation | Grad Cylinder + Dry Towel | Single Wash |  | 2847.01 | 775.673 | 2950.78 | 6.89194 | 203.366 | 0.433033 | 1 | 0.272452 | 246.714 | 2500.03 | 23.003 | 246.714
1078 | 2019_06_26_TestRheology_SizeComparison_ConcentrationComparison_inCaCl2 | 2pct_300micron_0.65_Num3 | 2019-06-26 | SizeComparison_ConcComparison | Stress Sweep | 2 | 250 | CaCl2 | 2 | 0 | 0.65 | Phase Separation | Grad Cylinder + Dry Towel | Single Wash |  | 2594.24 | 761.869 | 2703.8 | 9.4846 | 256.445 | 0.595935 | 1 | 0.293677 | 252.377 | 2500.02 | 22.99 | 252.377
1079 | 2019_06_26_TestRheology_SizeComparison_ConcentrationComparison_inCaCl2 | 2pct_300micron_0.65_Num3 | 2019-06-26 | SizeComparison_ConcComparison | Stress Sweep | 2 | 250 | CaCl2 | 2 | 0 | 0.65 | Phase Separation | Grad Cylinder + Dry Towel | Single Wash |  | 2193.73 | 716.277 | 2307.7 | 14.0372 | 323.937 | 0.881982 | 1 | 0.326511 | 257.946 | 2500.06 | 23.001 | 257.946
1080 | 2019_06_26_TestRheology_SizeComparison_ConcentrationComparison_inCaCl2 | 2pct_300micron_0.65_Num3 | 2019-06-26 | SizeComparison_ConcComparison | Stress Sweep | 2 | 250 | CaCl2 | 2 | 0 | 0.65 | Phase Separation | Grad Cylinder + Dry Towel | Single Wash |  | 1566.56 | 599.136 | 1677.22 | 24.5252 | 411.341 | 1.54096 | 1 | 0.382454 | 263.578 | 2499.97 | 22.998 | 263.578
1081 | 2019_06_26_TestRheology_SizeComparison_ConcentrationComparison_inCaCl2 | 2pct_300micron_0.65_Num3 | 2019-06-26 | SizeComparison_ConcComparison | Stress Sweep | 2 | 250 | CaCl2 | 2 | 0 | 0.65 | Phase Separation | Grad Cylinder + Dry Towel | Single Wash |  | 983.915 | 429.915 | 1073.74 | 49.0934 | 527.135 | 3.08463 | 1 | 0.436943 | 269.178 | 2500.06 | 22.994 | 269.178
1082 | 2019_06_26_TestRheology_SizeComparison_ConcentrationComparison_inCaCl2 | 2pct_300micron_0.65_Num3 | 2019-06-26 | SizeComparison_ConcComparison | Stress Sweep | 2 | 250 | CaCl2 | 2 | 0 | 0.65 | Phase Separation | Grad Cylinder + Dry Towel | Single Wash |  | 231.395 | 352.175 | 421.391 | 160.699 | 677.172 | 10.097 | 1 | 1.52197 | 274.81 | 2500.03 | 23.003 | 274.81
1083 | 2019_06_26_TestRheology_SizeComparison_ConcentrationComparison_inCaCl2 | 2pct_300micron_0.65_Num3 | 2019-06-26 | SizeComparison_ConcComparison | Stress Sweep | 2 | 250 | CaCl2 | 2 | 0 | 0.65 | Phase Separation | Grad Cylinder + Dry Towel | Single Wash |  | 1.61925 | 24.0169 | 24.0715 | 1292.43 | 311.106 | 81.2055 | 1 | 14.8321 | 280.457 | 2500.01 | 23.009 | 280.457
1084 | 2019_06_26_TestRheology_SizeComparison_ConcentrationComparison_inCaCl2 | 2pct_300micron_0.65_Num3 | 2019-06-26 | SizeComparison_ConcComparison | Stress Sweep | 2 | 250 | CaCl2 | 2 | 0 | 0.65 | Phase Separation | Grad Cylinder + Dry Towel | Single Wash |  | 0.665051 | 17.4085 | 17.4212 | 1664.14 | 289.913 | 104.561 | 1 | 26.1762 | 286.042 | 2500.06 | 23.004 | 286.042
1085 | 2019_06_26_TestRheology_SizeComparison_ConcentrationComparison_inCaCl2 | 2pct_300micron_0.65_Num3 | 2019-06-26 | SizeComparison_ConcComparison | Stress Sweep | 2 | 250 | CaCl2 | 2 | 0 | 0.65 | Phase Separation | Grad Cylinder + Dry Towel | Single Wash |  | 0.472584 | 13.0223 | 13.0309 | 2128.46 | 277.356 | 133.735 | 1 | 27.5555 | 291.658 | 2500 | 23.004 | 291.658
1086 | 2019_06_26_TestRheology_SizeComparison_ConcentrationComparison_inCaCl2 | 2pct_300micron_0.65_Num3 | 2019-06-26 | SizeComparison_ConcComparison | Stress Sweep | 2 | 250 | CaCl2 | 2 | 0 | 0.65 | Phase Separation | Grad Cylinder + Dry Towel | Single Wash |  | 0.285451 | 10.0492 | 10.0533 | 2698.01 | 271.239 | 169.521 | 1 | 35.2047 | 297.305 | 2500 | 23.007 | 297.305
1087 | 2019_06_26_TestRheology_SizeComparison_ConcentrationComparison_inCaCl2 | 2pct_300micron_0.65_Num3 | 2019-06-26 | SizeComparison_ConcComparison | Stress Sweep | 2 | 250 | CaCl2 | 2 | 0 | 0.65 | Phase Separation | Grad Cylinder + Dry Towel | Single Wash |  | 0.178108 | 8.01116 | 8.01314 | 3408.92 | 273.162 | 214.189 | 1 | 44.9792 | 302.953 | 2499.98 | 23 | 302.953
1088 | 2019_06_26_TestRheology_SizeComparison_ConcentrationComparison_inCaCl2 | 2pct_300micron_0.65_Num3 | 2019-06-26 | SizeComparison_ConcComparison | Stress Sweep | 2 | 250 | CaCl2 | 2 | 0 | 0.65 | Phase Separation | Grad Cylinder + Dry Towel | Single Wash |  | 0.105137 | 6.46077 | 6.46163 | 4300.51 | 277.883 | 270.209 | 1 | 61.4508 | 308.522 | 2500.03 | 22.995 | 308.522
1089 | 2019_06_26_TestRheology_SizeComparison_ConcentrationComparison_inCaCl2 | 2pct_300micron_0.65_Num4 | 2019-06-26 | SizeComparison_ConcComparison | Stress Sweep | 2 | 250 | CaCl2 | 2 | 0 | 0.65 | Phase Separation | Grad Cylinder + Dry Towel | Single Wash |  | 5797.22 | 1120.54 | 5904.52 | 0.000171495 | 0.0101259 | 1.07753e-05 | 1 | 0.193289 | 5.24161 | 2500.03 | 22.994 | 5.24161
1090 | 2019_06_26_TestRheology_SizeComparison_ConcentrationComparison_inCaCl2 | 2pct_300micron_0.65_Num4 | 2019-06-26 | SizeComparison_ConcComparison | Stress Sweep | 2 | 250 | CaCl2 | 2 | 0 | 0.65 | Phase Separation | Grad Cylinder + Dry Towel | Single Wash |  | 4921.62 | 2329.79 | 5445.21 | 0.00023356 | 0.0127178 | 1.4675e-05 | 1 | 0.473379 | 10.9668 | 2500.04 | 23 | 10.9668
1091 | 2019_06_26_TestRheology_SizeComparison_ConcentrationComparison_inCaCl2 | 2pct_300micron_0.65_Num4 | 2019-06-26 | SizeComparison_ConcComparison | Stress Sweep | 2 | 250 | CaCl2 | 2 | 0 | 0.65 | Phase Separation | Grad Cylinder + Dry Towel | Single Wash |  | 5464.86 | 1527.91 | 5674.44 | 0.000282718 | 0.0160427 | 1.77637e-05 | 1 | 0.279589 | 16.5516 | 2500.04 | 23.008 | 16.5516
1092 | 2019_06_26_TestRheology_SizeComparison_ConcentrationComparison_inCaCl2 | 2pct_300micron_0.65_Num4 | 2019-06-26 | SizeComparison_ConcComparison | Stress Sweep | 2 | 250 | CaCl2 | 2 | 0 | 0.65 | Phase Separation | Grad Cylinder + Dry Towel | Single Wash |  | 5748.87 | 1215.52 | 5875.97 | 0.000343282 | 0.0201712 | 2.15691e-05 | 1 | 0.211436 | 22.1676 | 2500.04 | 22.995 | 22.1676
1093 | 2019_06_26_TestRheology_SizeComparison_ConcentrationComparison_inCaCl2 | 2pct_300micron_0.65_Num4 | 2019-06-26 | SizeComparison_ConcComparison | Stress Sweep | 2 | 250 | CaCl2 | 2 | 0 | 0.65 | Phase Separation | Grad Cylinder + Dry Towel | Single Wash |  | 5947.94 | 1532.96 | 6142.3 | 0.00041259 | 0.0253425 | 2.59238e-05 | 1 | 0.257729 | 27.7836 | 2500.04 | 22.993 | 27.7836
1094 | 2019_06_26_TestRheology_SizeComparison_ConcentrationComparison_inCaCl2 | 2pct_300micron_0.65_Num4 | 2019-06-26 | SizeComparison_ConcComparison | Stress Sweep | 2 | 250 | CaCl2 | 2 | 0 | 0.65 | Phase Separation | Grad Cylinder + Dry Towel | Single Wash |  | 5821.03 | 1215.31 | 5946.55 | 0.00053668 | 0.0319139 | 3.37206e-05 | 1 | 0.20878 | 33.3529 | 2500 | 23.001 | 33.3529
1095 | 2019_06_26_TestRheology_SizeComparison_ConcentrationComparison_inCaCl2 | 2pct_300micron_0.65_Num4 | 2019-06-26 | SizeComparison_ConcComparison | Stress Sweep | 2 | 250 | CaCl2 | 2 | 0 | 0.65 | Phase Separation | Grad Cylinder + Dry Towel | Single Wash |  | 5748.34 | 1690.39 | 5991.73 | 0.000670341 | 0.040165 | 4.21188e-05 | 1 | 0.294066 | 38.9533 | 2500.04 | 23.008 | 38.9533
1096 | 2019_06_26_TestRheology_SizeComparison_ConcentrationComparison_inCaCl2 | 2pct_300micron_0.65_Num4 | 2019-06-26 | SizeComparison_ConcComparison | Stress Sweep | 2 | 250 | CaCl2 | 2 | 0 | 0.65 | Phase Separation | Grad Cylinder + Dry Towel | Single Wash |  | 5591.99 | 1847.31 | 5889.22 | 0.000859441 | 0.0506144 | 5.40003e-05 | 1 | 0.330349 | 44.5849 | 2500.05 | 23.013 | 44.5849
1097 | 2019_06_26_TestRheology_SizeComparison_ConcentrationComparison_inCaCl2 | 2pct_300micron_0.65_Num4 | 2019-06-26 | SizeComparison_ConcComparison | Stress Sweep | 2 | 250 | CaCl2 | 2 | 0 | 0.65 | Phase Separation | Grad Cylinder + Dry Towel | Single Wash |  | 5907.55 | 1196.64 | 6027.53 | 0.00105612 | 0.0636582 | 6.63583e-05 | 1 | 0.20256 | 50.1697 | 2500.01 | 22.994 | 50.1697
1098 | 2019_06_26_TestRheology_SizeComparison_ConcentrationComparison_inCaCl2 | 2pct_300micron_0.65_Num4 | 2019-06-26 | SizeComparison_ConcComparison | Stress Sweep | 2 | 250 | CaCl2 | 2 | 0 | 0.65 | Phase Separation | Grad Cylinder + Dry Towel | Single Wash |  | 5842.03 | 1389.24 | 6004.94 | 0.00133519 | 0.0801775 | 8.38926e-05 | 1 | 0.237801 | 55.8013 | 2500.01 | 22.999 | 55.8013
1099 | 2019_06_26_TestRheology_SizeComparison_ConcentrationComparison_inCaCl2 | 2pct_300micron_0.65_Num4 | 2019-06-26 | SizeComparison_ConcComparison | Stress Sweep | 2 | 250 | CaCl2 | 2 | 0 | 0.65 | Phase Separation | Grad Cylinder + Dry Towel | Single Wash |  | 5700.4 | 1627.13 | 5928.08 | 0.00170226 | 0.100911 | 0.000106956 | 1 | 0.285441 | 61.4173 | 2500.01 | 23.01 | 61.4173
1100 | 2019_06_26_TestRheology_SizeComparison_ConcentrationComparison_inCaCl2 | 2pct_300micron_0.65_Num4 | 2019-06-26 | SizeComparison_ConcComparison | Stress Sweep | 2 | 250 | CaCl2 | 2 | 0 | 0.65 | Phase Separation | Grad Cylinder + Dry Towel | Single Wash |  | 5873.34 | 1397.41 | 6037.29 | 0.00210463 | 0.127063 | 0.000132238 | 1 | 0.237924 | 67.0489 | 2500.06 | 22.998 | 67.0489
1101 | 2019_06_26_TestRheology_SizeComparison_ConcentrationComparison_inCaCl2 | 2pct_300micron_0.65_Num4 | 2019-06-26 | SizeComparison_ConcComparison | Stress Sweep | 2 | 250 | CaCl2 | 2 | 0 | 0.65 | Phase Separation | Grad Cylinder + Dry Towel | Single Wash |  | 5894.4 | 1364.27 | 6050.22 | 0.00264356 | 0.159941 | 0.0001661 | 1 | 0.231452 | 72.6181 | 2500.02 | 23 | 72.6181
1102 | 2019_06_26_TestRheology_SizeComparison_ConcentrationComparison_inCaCl2 | 2pct_300micron_0.65_Num4 | 2019-06-26 | SizeComparison_ConcComparison | Stress Sweep | 2 | 250 | CaCl2 | 2 | 0 | 0.65 | Phase Separation | Grad Cylinder + Dry Towel | Single Wash |  | 5886.87 | 1365.44 | 6043.15 | 0.0033328 | 0.201406 | 0.000209406 | 1 | 0.231946 | 78.2185 | 2500.03 | 23.006 | 78.2185
1103 | 2019_06_26_TestRheology_SizeComparison_ConcentrationComparison_inCaCl2 | 2pct_300micron_0.65_Num4 | 2019-06-26 | SizeComparison_ConcComparison | Stress Sweep | 2 | 250 | CaCl2 | 2 | 0 | 0.65 | Phase Separation | Grad Cylinder + Dry Towel | Single Wash |  | 5934.82 | 1258.49 | 6066.78 | 0.00417949 | 0.25356 | 0.000262605 | 1 | 0.212052 | 83.8502 | 2500.02 | 22.999 | 83.8502
1104 | 2019_06_26_TestRheology_SizeComparison_ConcentrationComparison_inCaCl2 | 2pct_300micron_0.65_Num4 | 2019-06-26 | SizeComparison_ConcComparison | Stress Sweep | 2 | 250 | CaCl2 | 2 | 0 | 0.65 | Phase Separation | Grad Cylinder + Dry Towel | Single Wash |  | 5925.84 | 1336.77 | 6074.75 | 0.00525363 | 0.319145 | 0.000330095 | 1 | 0.225584 | 89.4662 | 2500.03 | 22.99 | 89.4662
1105 | 2019_06_26_TestRheology_SizeComparison_ConcentrationComparison_inCaCl2 | 2pct_300micron_0.65_Num4 | 2019-06-26 | SizeComparison_ConcComparison | Stress Sweep | 2 | 250 | CaCl2 | 2 | 0 | 0.65 | Phase Separation | Grad Cylinder + Dry Towel | Single Wash |  | 5915.59 | 1354.31 | 6068.63 | 0.00662138 | 0.401827 | 0.000416034 | 1 | 0.228939 | 95.051 | 2500.03 | 22.997 | 95.051
1106 | 2019_06_26_TestRheology_SizeComparison_ConcentrationComparison_inCaCl2 | 2pct_300micron_0.65_Num4 | 2019-06-26 | SizeComparison_ConcComparison | Stress Sweep | 2 | 250 | CaCl2 | 2 | 0 | 0.65 | Phase Separation | Grad Cylinder + Dry Towel | Single Wash |  | 5947.12 | 1311.51 | 6090.01 | 0.00830669 | 0.505879 | 0.000521925 | 1 | 0.220529 | 100.667 | 2500.03 | 22.997 | 100.667
1107 | 2019_06_26_TestRheology_SizeComparison_ConcentrationComparison_inCaCl2 | 2pct_300micron_0.65_Num4 | 2019-06-26 | SizeComparison_ConcComparison | Stress Sweep | 2 | 250 | CaCl2 | 2 | 0 | 0.65 | Phase Separation | Grad Cylinder + Dry Towel | Single Wash |  | 5955.64 | 1316.92 | 6099.5 | 0.0104404 | 0.63681 | 0.000655988 | 1 | 0.221121 | 106.314 | 2500.03 | 23 | 106.314
1108 | 2019_06_26_TestRheology_SizeComparison_ConcentrationComparison_inCaCl2 | 2pct_300micron_0.65_Num4 | 2019-06-26 | SizeComparison_ConcComparison | Stress Sweep | 2 | 250 | CaCl2 | 2 | 0 | 0.65 | Phase Separation | Grad Cylinder + Dry Towel | Single Wash |  | 5953.98 | 1349.26 | 6104.95 | 0.0131315 | 0.801669 | 0.000825074 | 1 | 0.226614 | 111.899 | 2499.99 | 23.011 | 111.899
1109 | 2019_06_26_TestRheology_SizeComparison_ConcentrationComparison_inCaCl2 | 2pct_300micron_0.65_Num4 | 2019-06-26 | SizeComparison_ConcComparison | Stress Sweep | 2 | 250 | CaCl2 | 2 | 0 | 0.65 | Phase Separation | Grad Cylinder + Dry Towel | Single Wash |  | 5977.98 | 1326.33 | 6123.35 | 0.0164824 | 1.00927 | 0.00103562 | 1 | 0.221869 | 117.531 | 2500.03 | 23.002 | 117.531
1110 | 2019_06_26_TestRheology_SizeComparison_ConcentrationComparison_inCaCl2 | 2pct_300micron_0.65_Num4 | 2019-06-26 | SizeComparison_ConcComparison | Stress Sweep | 2 | 250 | CaCl2 | 2 | 0 | 0.65 | Phase Separation | Grad Cylinder + Dry Towel | Single Wash |  | 5983.05 | 1331.31 | 6129.37 | 0.0207292 | 1.27057 | 0.00130245 | 1 | 0.222513 | 123.115 | 2500.03 | 22.998 | 123.115
1111 | 2019_06_26_TestRheology_SizeComparison_ConcentrationComparison_inCaCl2 | 2pct_300micron_0.65_Num4 | 2019-06-26 | SizeComparison_ConcComparison | Stress Sweep | 2 | 250 | CaCl2 | 2 | 0 | 0.65 | Phase Separation | Grad Cylinder + Dry Towel | Single Wash |  | 5988.26 | 1337.8 | 6135.88 | 0.0260674 | 1.59947 | 0.00163787 | 1 | 0.223403 | 128.747 | 2500.03 | 23.018 | 128.747
1112 | 2019_06_26_TestRheology_SizeComparison_ConcentrationComparison_inCaCl2 | 2pct_300micron_0.65_Num4 | 2019-06-26 | SizeComparison_ConcComparison | Stress Sweep | 2 | 250 | CaCl2 | 2 | 0 | 0.65 | Phase Separation | Grad Cylinder + Dry Towel | Single Wash |  | 6000.27 | 1338.77 | 6147.81 | 0.0327533 | 2.01361 | 0.00205795 | 1 | 0.223118 | 134.363 | 2500 | 22.994 | 134.363
1113 | 2019_06_26_TestRheology_SizeComparison_ConcentrationComparison_inCaCl2 | 2pct_300micron_0.65_Num4 | 2019-06-26 | SizeComparison_ConcComparison | Stress Sweep | 2 | 250 | CaCl2 | 2 | 0 | 0.65 | Phase Separation | Grad Cylinder + Dry Towel | Single Wash |  | 6007.59 | 1336.07 | 6154.37 | 0.0411898 | 2.53497 | 0.00258803 | 1 | 0.222398 | 139.948 | 2500.03 | 22.999 | 139.948
1114 | 2019_06_26_TestRheology_SizeComparison_ConcentrationComparison_inCaCl2 | 2pct_300micron_0.65_Num4 | 2019-06-26 | SizeComparison_ConcComparison | Stress Sweep | 2 | 250 | CaCl2 | 2 | 0 | 0.65 | Phase Separation | Grad Cylinder + Dry Towel | Single Wash |  | 6012.77 | 1338.57 | 6159.96 | 0.051807 | 3.19129 | 0.00325513 | 1 | 0.222621 | 145.548 | 2500.04 | 22.998 | 145.548
1115 | 2019_06_26_TestRheology_SizeComparison_ConcentrationComparison_inCaCl2 | 2pct_300micron_0.65_Num4 | 2019-06-26 | SizeComparison_ConcComparison | Stress Sweep | 2 | 250 | CaCl2 | 2 | 0 | 0.65 | Phase Separation | Grad Cylinder + Dry Towel | Single Wash |  | 6018.15 | 1338.92 | 6165.29 | 0.0651643 | 4.01757 | 0.00409439 | 1 | 0.22248 | 151.195 | 2500.04 | 23 | 151.195
1116 | 2019_06_26_TestRheology_SizeComparison_ConcentrationComparison_inCaCl2 | 2pct_300micron_0.65_Num4 | 2019-06-26 | SizeComparison_ConcComparison | Stress Sweep | 2 | 250 | CaCl2 | 2 | 0 | 0.65 | Phase Separation | Grad Cylinder + Dry Towel | Single Wash |  | 6024.97 | 1332.62 | 6170.58 | 0.0819668 | 5.05783 | 0.00515013 | 1 | 0.221182 | 156.827 | 2500 | 23.002 | 156.827
1117 | 2019_06_26_TestRheology_SizeComparison_ConcentrationComparison_inCaCl2 | 2pct_300micron_0.65_Num4 | 2019-06-26 | SizeComparison_ConcComparison | Stress Sweep | 2 | 250 | CaCl2 | 2 | 0 | 0.65 | Phase Separation | Grad Cylinder + Dry Towel | Single Wash |  | 6022.1 | 1336.62 | 6168.65 | 0.103223 | 6.36746 | 0.00648568 | 1 | 0.221953 | 162.443 | 2499.98 | 22.995 | 162.443
1118 | 2019_06_26_TestRheology_SizeComparison_ConcentrationComparison_inCaCl2 | 2pct_300micron_0.65_Num4 | 2019-06-26 | SizeComparison_ConcComparison | Stress Sweep | 2 | 250 | CaCl2 | 2 | 0 | 0.65 | Phase Separation | Grad Cylinder + Dry Towel | Single Wash |  | 6021.8 | 1338.12 | 6168.69 | 0.129949 | 8.01615 | 0.00816494 | 1 | 0.222213 | 167.95 | 2500 | 22.997 | 167.95
1119 | 2019_06_26_TestRheology_SizeComparison_ConcentrationComparison_inCaCl2 | 2pct_300micron_0.65_Num4 | 2019-06-26 | SizeComparison_ConcComparison | Stress Sweep | 2 | 250 | CaCl2 | 2 | 0 | 0.65 | Phase Separation | Grad Cylinder + Dry Towel | Single Wash |  | 6017.05 | 1335.31 | 6163.43 | 0.163737 | 10.0918 | 0.0102879 | 1 | 0.22192 | 173.675 | 2500.01 | 23 | 173.675
1120 | 2019_06_26_TestRheology_SizeComparison_ConcentrationComparison_inCaCl2 | 2pct_300micron_0.65_Num4 | 2019-06-26 | SizeComparison_ConcComparison | Stress Sweep | 2 | 250 | CaCl2 | 2 | 0 | 0.65 | Phase Separation | Grad Cylinder + Dry Towel | Single Wash |  | 6007.01 | 1334 | 6153.35 | 0.206472 | 12.705 | 0.012973 | 1 | 0.222074 | 179.338 | 2500.01 | 23.017 | 179.338
1121 | 2019_06_26_TestRheology_SizeComparison_ConcentrationComparison_inCaCl2 | 2pct_300micron_0.65_Num4 | 2019-06-26 | SizeComparison_ConcComparison | Stress Sweep | 2 | 250 | CaCl2 | 2 | 0 | 0.65 | Phase Separation | Grad Cylinder + Dry Towel | Single Wash |  | 5993.18 | 1332.31 | 6139.48 | 0.260527 | 15.995 | 0.0163694 | 1 | 0.222305 | 184.954 | 2500.01 | 23.006 | 184.954
1122 | 2019_06_26_TestRheology_SizeComparison_ConcentrationComparison_inCaCl2 | 2pct_300micron_0.65_Num4 | 2019-06-26 | SizeComparison_ConcComparison | Stress Sweep | 2 | 250 | CaCl2 | 2 | 0 | 0.65 | Phase Separation | Grad Cylinder + Dry Towel | Single Wash |  | 5975.56 | 1330.81 | 6121.96 | 0.328931 | 20.137 | 0.0206673 | 1 | 0.222708 | 190.586 | 2500.01 | 23.014 | 190.586
1123 | 2019_06_26_TestRheology_SizeComparison_ConcentrationComparison_inCaCl2 | 2pct_300micron_0.65_Num4 | 2019-06-26 | SizeComparison_ConcComparison | Stress Sweep | 2 | 250 | CaCl2 | 2 | 0 | 0.65 | Phase Separation | Grad Cylinder + Dry Towel | Single Wash |  | 5955.45 | 1329.72 | 6102.09 | 0.41546 | 25.3518 | 0.0261041 | 1 | 0.223277 | 196.186 | 2500.01 | 23.005 | 196.186
1124 | 2019_06_26_TestRheology_SizeComparison_ConcentrationComparison_inCaCl2 | 2pct_300micron_0.65_Num4 | 2019-06-26 | SizeComparison_ConcComparison | Stress Sweep | 2 | 250 | CaCl2 | 2 | 0 | 0.65 | Phase Separation | Grad Cylinder + Dry Towel | Single Wash |  | 5929.88 | 1325.72 | 6076.27 | 0.525277 | 31.9172 | 0.0330041 | 1 | 0.223567 | 201.786 | 2500.05 | 22.99 | 201.786
1125 | 2019_06_26_TestRheology_SizeComparison_ConcentrationComparison_inCaCl2 | 2pct_300micron_0.65_Num4 | 2019-06-26 | SizeComparison_ConcComparison | Stress Sweep | 2 | 250 | CaCl2 | 2 | 0 | 0.65 | Phase Separation | Grad Cylinder + Dry Towel | Single Wash |  | 5897.75 | 1323.54 | 6044.43 | 0.664798 | 40.1833 | 0.0417705 | 1 | 0.224414 | 207.387 | 2500.01 | 23.001 | 207.387
1126 | 2019_06_26_TestRheology_SizeComparison_ConcentrationComparison_inCaCl2 | 2pct_300micron_0.65_Num4 | 2019-06-26 | SizeComparison_ConcComparison | Stress Sweep | 2 | 250 | CaCl2 | 2 | 0 | 0.65 | Phase Separation | Grad Cylinder + Dry Towel | Single Wash |  | 5864.39 | 1321.47 | 6011.43 | 0.841568 | 50.5903 | 0.0528773 | 1 | 0.225339 | 213.003 | 2500.05 | 23.003 | 213.003
1127 | 2019_06_26_TestRheology_SizeComparison_ConcentrationComparison_inCaCl2 | 2pct_300micron_0.65_Num4 | 2019-06-26 | SizeComparison_ConcComparison | Stress Sweep | 2 | 250 | CaCl2 | 2 | 0 | 0.65 | Phase Separation | Grad Cylinder + Dry Towel | Single Wash |  | 5818.25 | 1319.52 | 5966 | 1.06761 | 63.6937 | 0.06708 | 1 | 0.226791 | 218.603 | 2500.01 | 22.989 | 218.603
1128 | 2019_06_26_TestRheology_SizeComparison_ConcentrationComparison_inCaCl2 | 2pct_300micron_0.65_Num4 | 2019-06-26 | SizeComparison_ConcComparison | Stress Sweep | 2 | 250 | CaCl2 | 2 | 0 | 0.65 | Phase Separation | Grad Cylinder + Dry Towel | Single Wash |  | 5757.59 | 1317.47 | 5906.4 | 1.35773 | 80.1931 | 0.0853087 | 1 | 0.228822 | 224.204 | 2499.99 | 22.99 | 224.204
1129 | 2019_06_26_TestRheology_SizeComparison_ConcentrationComparison_inCaCl2 | 2pct_300micron_0.65_Num4 | 2019-06-26 | SizeComparison_ConcComparison | Stress Sweep | 2 | 250 | CaCl2 | 2 | 0 | 0.65 | Phase Separation | Grad Cylinder + Dry Towel | Single Wash |  | 5681.35 | 1315.52 | 5831.67 | 1.7314 | 100.969 | 0.108787 | 1 | 0.23155 | 229.82 | 2500.05 | 22.999 | 229.82
1130 | 2019_06_26_TestRheology_SizeComparison_ConcentrationComparison_inCaCl2 | 2pct_300micron_0.65_Num4 | 2019-06-26 | SizeComparison_ConcComparison | Stress Sweep | 2 | 250 | CaCl2 | 2 | 0 | 0.65 | Phase Separation | Grad Cylinder + Dry Towel | Single Wash |  | 5582.26 | 1312.83 | 5734.56 | 2.21696 | 127.133 | 0.139296 | 1 | 0.235179 | 235.436 | 2500.01 | 23.004 | 235.436
1131 | 2019_06_26_TestRheology_SizeComparison_ConcentrationComparison_inCaCl2 | 2pct_300micron_0.65_Num4 | 2019-06-26 | SizeComparison_ConcComparison | Stress Sweep | 2 | 250 | CaCl2 | 2 | 0 | 0.65 | Phase Separation | Grad Cylinder + Dry Towel | Single Wash |  | 5452.09 | 1309.9 | 5607.23 | 2.85498 | 160.085 | 0.179383 | 1 | 0.240256 | 241.052 | 2500.01 | 22.995 | 241.052
1132 | 2019_06_26_TestRheology_SizeComparison_ConcentrationComparison_inCaCl2 | 2pct_300micron_0.65_Num4 | 2019-06-26 | SizeComparison_ConcComparison | Stress Sweep | 2 | 250 | CaCl2 | 2 | 0 | 0.65 | Phase Separation | Grad Cylinder + Dry Towel | Single Wash |  | 5278.68 | 1306.49 | 5437.96 | 3.70719 | 201.595 | 0.23293 | 1 | 0.247503 | 246.652 | 2500 | 23.004 | 246.652
1133 | 2019_06_26_TestRheology_SizeComparison_ConcentrationComparison_inCaCl2 | 2pct_300micron_0.65_Num4 | 2019-06-26 | SizeComparison_ConcComparison | Stress Sweep | 2 | 250 | CaCl2 | 2 | 0 | 0.65 | Phase Separation | Grad Cylinder + Dry Towel | Single Wash |  | 5030.79 | 1301.36 | 5196.38 | 4.88628 | 253.91 | 0.307014 | 1 | 0.258678 | 252.268 | 2500.04 | 23.002 | 252.268
1134 | 2019_06_26_TestRheology_SizeComparison_ConcentrationComparison_inCaCl2 | 2pct_300micron_0.65_Num4 | 2019-06-26 | SizeComparison_ConcComparison | Stress Sweep | 2 | 250 | CaCl2 | 2 | 0 | 0.65 | Phase Separation | Grad Cylinder + Dry Towel | Single Wash |  | 4679.54 | 1284.94 | 4852.75 | 6.59186 | 319.886 | 0.414179 | 1 | 0.274588 | 257.915 | 2500.04 | 23.002 | 257.915
1135 | 2019_06_26_TestRheology_SizeComparison_ConcentrationComparison_inCaCl2 | 2pct_300micron_0.65_Num4 | 2019-06-26 | SizeComparison_ConcComparison | Stress Sweep | 2 | 250 | CaCl2 | 2 | 0 | 0.65 | Phase Separation | Grad Cylinder + Dry Towel | Single Wash |  | 4168.85 | 1244.05 | 4350.52 | 9.2684 | 403.223 | 0.582351 | 1 | 0.298414 | 263.547 | 2500.03 | 23 | 263.547
1136 | 2019_06_26_TestRheology_SizeComparison_ConcentrationComparison_inCaCl2 | 2pct_300micron_0.65_Num4 | 2019-06-26 | SizeComparison_ConcComparison | Stress Sweep | 2 | 250 | CaCl2 | 2 | 0 | 0.65 | Phase Separation | Grad Cylinder + Dry Towel | Single Wash |  | 3420.55 | 1145.44 | 3607.24 | 14.1077 | 508.898 | 0.886412 | 1 | 0.33487 | 269.163 | 2500.02 | 23.003 | 269.163
1137 | 2019_06_26_TestRheology_SizeComparison_ConcentrationComparison_inCaCl2 | 2pct_300micron_0.65_Num4 | 2019-06-26 | SizeComparison_ConcComparison | Stress Sweep | 2 | 250 | CaCl2 | 2 | 0 | 0.65 | Phase Separation | Grad Cylinder + Dry Towel | Single Wash |  | 2384.88 | 918.56 | 2555.66 | 25.2201 | 644.539 | 1.58462 | 1 | 0.38516 | 274.81 | 2500.01 | 22.999 | 274.81
1138 | 2019_06_26_TestRheology_SizeComparison_ConcentrationComparison_inCaCl2 | 2pct_300micron_0.65_Num4 | 2019-06-26 | SizeComparison_ConcComparison | Stress Sweep | 2 | 250 | CaCl2 | 2 | 0 | 0.65 | Phase Separation | Grad Cylinder + Dry Towel | Single Wash |  | 1495.91 | 674.499 | 1640.95 | 50.0097 | 820.633 | 3.1422 | 1 | 0.450894 | 280.442 | 2500.03 | 22.997 | 280.442
1139 | 2019_06_26_TestRheology_SizeComparison_ConcentrationComparison_inCaCl2 | 2pct_300micron_0.65_Num4 | 2019-06-26 | SizeComparison_ConcComparison | Stress Sweep | 2 | 250 | CaCl2 | 2 | 0 | 0.65 | Phase Separation | Grad Cylinder + Dry Towel | Single Wash |  | -48.8167 | 65.1184 | 81.3847 | 798.138 | 649.563 | 50.1485 | 1 | -1.33394 | 286.042 | 2500.05 | 22.994 | 286.042
1140 | 2019_06_26_TestRheology_SizeComparison_ConcentrationComparison_inCaCl2 | 0.5pct_600micron_0.65_Num1 | 2019-06-26 | SizeComparison_ConcComparison | Stress Sweep | 0.5 | 550 | CaCl2 | 2 | 0 | 0.65 | Phase Separation | Grad Cylinder + Dry Towel | Single Wash |  | 1181.44 | 314.564 | 1222.6 | 0.000859637 | 0.01051 | 5.40126e-05 | 1 | 0.266254 | 5.19481 | 2500.02 | 22.998 | 5.19481
1141 | 2019_06_26_TestRheology_SizeComparison_ConcentrationComparison_inCaCl2 | 0.5pct_600micron_0.65_Num1 | 2019-06-26 | SizeComparison_ConcComparison | Stress Sweep | 0.5 | 550 | CaCl2 | 2 | 0 | 0.65 | Phase Separation | Grad Cylinder + Dry Towel | Single Wash |  | 1350.71 | 366.729 | 1399.61 | 0.000937417 | 0.0131201 | 5.88996e-05 | 1 | 0.271509 | 10.842 | 2500.02 | 22.993 | 10.842
1142 | 2019_06_26_TestRheology_SizeComparison_ConcentrationComparison_inCaCl2 | 0.5pct_600micron_0.65_Num1 | 2019-06-26 | SizeComparison_ConcComparison | Stress Sweep | 0.5 | 550 | CaCl2 | 2 | 0 | 0.65 | Phase Separation | Grad Cylinder + Dry Towel | Single Wash |  | 1184.71 | 252.331 | 1211.28 | 0.00137587 | 0.0166656 | 8.64483e-05 | 1 | 0.212989 | 16.4268 | 2500.06 | 23.006 | 16.4268
1143 | 2019_06_26_TestRheology_SizeComparison_ConcentrationComparison_inCaCl2 | 0.5pct_600micron_0.65_Num1 | 2019-06-26 | SizeComparison_ConcComparison | Stress Sweep | 0.5 | 550 | CaCl2 | 2 | 0 | 0.65 | Phase Separation | Grad Cylinder + Dry Towel | Single Wash |  | 1190.21 | 211.962 | 1208.94 | 0.00173438 | 0.0209676 | 0.000108974 | 1 | 0.178088 | 22.0584 | 2500.02 | 23.005 | 22.0584
1144 | 2019_06_26_TestRheology_SizeComparison_ConcentrationComparison_inCaCl2 | 0.5pct_600micron_0.65_Num1 | 2019-06-26 | SizeComparison_ConcComparison | Stress Sweep | 0.5 | 550 | CaCl2 | 2 | 0 | 0.65 | Phase Separation | Grad Cylinder + Dry Towel | Single Wash |  | 1185.09 | 274.82 | 1216.54 | 0.00216469 | 0.0263342 | 0.000136011 | 1 | 0.231899 | 27.69 | 2500.02 | 22.994 | 27.69
1145 | 2019_06_26_TestRheology_SizeComparison_ConcentrationComparison_inCaCl2 | 0.5pct_600micron_0.65_Num1 | 2019-06-26 | SizeComparison_ConcComparison | Stress Sweep | 0.5 | 550 | CaCl2 | 2 | 0 | 0.65 | Phase Separation | Grad Cylinder + Dry Towel | Single Wash |  | 1181.5 | 245.689 | 1206.77 | 0.00274873 | 0.0331708 | 0.000172708 | 1 | 0.207948 | 33.3061 | 2500 | 23 | 33.3061
1146 | 2019_06_26_TestRheology_SizeComparison_ConcentrationComparison_inCaCl2 | 0.5pct_600micron_0.65_Num1 | 2019-06-26 | SizeComparison_ConcComparison | Stress Sweep | 0.5 | 550 | CaCl2 | 2 | 0 | 0.65 | Phase Separation | Grad Cylinder + Dry Towel | Single Wash |  | 1179.71 | 280.657 | 1212.64 | 0.00344163 | 0.0417344 | 0.000216244 | 1 | 0.237904 | 38.9065 | 2499.98 | 23.003 | 38.9065
1147 | 2019_06_26_TestRheology_SizeComparison_ConcentrationComparison_inCaCl2 | 0.5pct_600micron_0.65_Num1 | 2019-06-26 | SizeComparison_ConcComparison | Stress Sweep | 0.5 | 550 | CaCl2 | 2 | 0 | 0.65 | Phase Separation | Grad Cylinder + Dry Towel | Single Wash |  | 1179.08 | 239.705 | 1203.19 | 0.0043741 | 0.052629 | 0.000274833 | 1 | 0.203299 | 44.5225 | 2500.05 | 22.997 | 44.5225
1148 | 2019_06_26_TestRheology_SizeComparison_ConcentrationComparison_inCaCl2 | 0.5pct_600micron_0.65_Num1 | 2019-06-26 | SizeComparison_ConcComparison | Stress Sweep | 0.5 | 550 | CaCl2 | 2 | 0 | 0.65 | Phase Separation | Grad Cylinder + Dry Towel | Single Wash |  | 1177.05 | 255.877 | 1204.54 | 0.00549358 | 0.0661725 | 0.000345172 | 1 | 0.217388 | 50.1385 | 2500.03 | 22.994 | 50.1385
1149 | 2019_06_26_TestRheology_SizeComparison_ConcentrationComparison_inCaCl2 | 0.5pct_600micron_0.65_Num1 | 2019-06-26 | SizeComparison_ConcComparison | Stress Sweep | 0.5 | 550 | CaCl2 | 2 | 0 | 0.65 | Phase Separation | Grad Cylinder + Dry Towel | Single Wash |  | 1171.86 | 271.726 | 1202.95 | 0.00692792 | 0.0833392 | 0.000435294 | 1 | 0.231876 | 55.7389 | 2500.01 | 23.013 | 55.7389
1150 | 2019_06_26_TestRheology_SizeComparison_ConcentrationComparison_inCaCl2 | 0.5pct_600micron_0.65_Num1 | 2019-06-26 | SizeComparison_ConcComparison | Stress Sweep | 0.5 | 550 | CaCl2 | 2 | 0 | 0.65 | Phase Separation | Grad Cylinder + Dry Towel | Single Wash |  | 1173.87 | 236.688 | 1197.5 | 0.00876393 | 0.104948 | 0.000550654 | 1 | 0.20163 | 61.3549 | 2500.01 | 22.999 | 61.3549
1151 | 2019_06_26_TestRheology_SizeComparison_ConcentrationComparison_inCaCl2 | 0.5pct_600micron_0.65_Num1 | 2019-06-26 | SizeComparison_ConcComparison | Stress Sweep | 0.5 | 550 | CaCl2 | 2 | 0 | 0.65 | Phase Separation | Grad Cylinder + Dry Towel | Single Wash |  | 1188.16 | 267.915 | 1217.99 | 0.0108383 | 0.132009 | 0.000680991 | 1 | 0.225488 | 66.9709 | 2500.03 | 23.004 | 66.9709
1152 | 2019_06_26_TestRheology_SizeComparison_ConcentrationComparison_inCaCl2 | 0.5pct_600micron_0.65_Num1 | 2019-06-26 | SizeComparison_ConcComparison | Stress Sweep | 0.5 | 550 | CaCl2 | 2 | 0 | 0.65 | Phase Separation | Grad Cylinder + Dry Towel | Single Wash |  | 1193.9 | 255.218 | 1220.87 | 0.0136108 | 0.166171 | 0.000855194 | 1 | 0.213769 | 72.5869 | 2500.03 | 22.998 | 72.5869
1153 | 2019_06_26_TestRheology_SizeComparison_ConcentrationComparison_inCaCl2 | 0.5pct_600micron_0.65_Num1 | 2019-06-26 | SizeComparison_ConcComparison | Stress Sweep | 0.5 | 550 | CaCl2 | 2 | 0 | 0.65 | Phase Separation | Grad Cylinder + Dry Towel | Single Wash |  | 1226.97 | 185.238 | 1240.87 | 0.0168594 | 0.209203 | 0.00105931 | 1 | 0.150972 | 78.1405 | 2500.03 | 22.991 | 78.1405
1154 | 2019_06_26_TestRheology_SizeComparison_ConcentrationComparison_inCaCl2 | 0.5pct_600micron_0.65_Num1 | 2019-06-26 | SizeComparison_ConcComparison | Stress Sweep | 0.5 | 550 | CaCl2 | 2 | 0 | 0.65 | Phase Separation | Grad Cylinder + Dry Towel | Single Wash |  | 1188.58 | 260.228 | 1216.73 | 0.0216532 | 0.263462 | 0.00136051 | 1 | 0.21894 | 83.8033 | 2500.05 | 22.995 | 83.8033
1155 | 2019_06_26_TestRheology_SizeComparison_ConcentrationComparison_inCaCl2 | 0.5pct_600micron_0.65_Num1 | 2019-06-26 | SizeComparison_ConcComparison | Stress Sweep | 0.5 | 550 | CaCl2 | 2 | 0 | 0.65 | Phase Separation | Grad Cylinder + Dry Towel | Single Wash |  | 1197.23 | 240.895 | 1221.23 | 0.0271548 | 0.331622 | 0.00170619 | 1 | 0.20121 | 89.4506 | 2500.03 | 23.011 | 89.4506
1156 | 2019_06_26_TestRheology_SizeComparison_ConcentrationComparison_inCaCl2 | 0.5pct_600micron_0.65_Num1 | 2019-06-26 | SizeComparison_ConcComparison | Stress Sweep | 0.5 | 550 | CaCl2 | 2 | 0 | 0.65 | Phase Separation | Grad Cylinder + Dry Towel | Single Wash |  | 1194.72 | 256.07 | 1221.85 | 0.0341668 | 0.417466 | 0.00214676 | 1 | 0.214336 | 95.0666 | 2500.03 | 23.003 | 95.0666
1157 | 2019_06_26_TestRheology_SizeComparison_ConcentrationComparison_inCaCl2 | 0.5pct_600micron_0.65_Num1 | 2019-06-26 | SizeComparison_ConcComparison | Stress Sweep | 0.5 | 550 | CaCl2 | 2 | 0 | 0.65 | Phase Separation | Grad Cylinder + Dry Towel | Single Wash |  | 1200.6 | 245.293 | 1225.4 | 0.0428886 | 0.525558 | 0.00269477 | 1 | 0.204309 | 100.683 | 2499.98 | 22.995 | 100.683
1158 | 2019_06_26_TestRheology_SizeComparison_ConcentrationComparison_inCaCl2 | 0.5pct_600micron_0.65_Num1 | 2019-06-26 | SizeComparison_ConcComparison | Stress Sweep | 0.5 | 550 | CaCl2 | 2 | 0 | 0.65 | Phase Separation | Grad Cylinder + Dry Towel | Single Wash |  | 1198.24 | 257.125 | 1225.52 | 0.053979 | 0.661524 | 0.0033916 | 1 | 0.214585 | 106.299 | 2500.02 | 23.002 | 106.299
1159 | 2019_06_26_TestRheology_SizeComparison_ConcentrationComparison_inCaCl2 | 0.5pct_600micron_0.65_Num1 | 2019-06-26 | SizeComparison_ConcComparison | Stress Sweep | 0.5 | 550 | CaCl2 | 2 | 0 | 0.65 | Phase Separation | Grad Cylinder + Dry Towel | Single Wash |  | 1201.55 | 248.293 | 1226.94 | 0.0678775 | 0.832817 | 0.00426487 | 1 | 0.206643 | 111.915 | 2500.02 | 23.005 | 111.915
1160 | 2019_06_26_TestRheology_SizeComparison_ConcentrationComparison_inCaCl2 | 0.5pct_600micron_0.65_Num1 | 2019-06-26 | SizeComparison_ConcComparison | Stress Sweep | 0.5 | 550 | CaCl2 | 2 | 0 | 0.65 | Phase Separation | Grad Cylinder + Dry Towel | Single Wash |  | 1200.39 | 252.265 | 1226.61 | 0.0854779 | 1.04848 | 0.00537074 | 1 | 0.210153 | 117.515 | 2500.02 | 23.012 | 117.515
1161 | 2019_06_26_TestRheology_SizeComparison_ConcentrationComparison_inCaCl2 | 0.5pct_600micron_0.65_Num1 | 2019-06-26 | SizeComparison_ConcComparison | Stress Sweep | 0.5 | 550 | CaCl2 | 2 | 0 | 0.65 | Phase Separation | Grad Cylinder + Dry Towel | Single Wash |  | 1202.09 | 251.231 | 1228.06 | 0.107477 | 1.31988 | 0.00675296 | 1 | 0.208995 | 123.115 | 2500 | 23 | 123.115
1162 | 2019_06_26_TestRheology_SizeComparison_ConcentrationComparison_inCaCl2 | 0.5pct_600micron_0.65_Num1 | 2019-06-26 | SizeComparison_ConcComparison | Stress Sweep | 0.5 | 550 | CaCl2 | 2 | 0 | 0.65 | Phase Separation | Grad Cylinder + Dry Towel | Single Wash |  | 1202.08 | 254.449 | 1228.72 | 0.135221 | 1.66148 | 0.00849616 | 1 | 0.211674 | 128.763 | 2500.03 | 22.997 | 128.763
1163 | 2019_06_26_TestRheology_SizeComparison_ConcentrationComparison_inCaCl2 | 0.5pct_600micron_0.65_Num1 | 2019-06-26 | SizeComparison_ConcComparison | Stress Sweep | 0.5 | 550 | CaCl2 | 2 | 0 | 0.65 | Phase Separation | Grad Cylinder + Dry Towel | Single Wash |  | 1203.9 | 252.602 | 1230.12 | 0.170036 | 2.09164 | 0.0106837 | 1 | 0.20982 | 134.379 | 2500.02 | 23.002 | 134.379
1164 | 2019_06_26_TestRheology_SizeComparison_ConcentrationComparison_inCaCl2 | 0.5pct_600micron_0.65_Num1 | 2019-06-26 | SizeComparison_ConcComparison | Stress Sweep | 0.5 | 550 | CaCl2 | 2 | 0 | 0.65 | Phase Separation | Grad Cylinder + Dry Towel | Single Wash |  | 1204.91 | 253.016 | 1231.19 | 0.213867 | 2.63311 | 0.0134377 | 1 | 0.209987 | 139.995 | 2500.04 | 22.991 | 139.995
1165 | 2019_06_26_TestRheology_SizeComparison_ConcentrationComparison_inCaCl2 | 0.5pct_600micron_0.65_Num1 | 2019-06-26 | SizeComparison_ConcComparison | Stress Sweep | 0.5 | 550 | CaCl2 | 2 | 0 | 0.65 | Phase Separation | Grad Cylinder + Dry Towel | Single Wash |  | 1204.89 | 254.881 | 1231.56 | 0.269153 | 3.31477 | 0.0169114 | 1 | 0.211539 | 145.626 | 2500.03 | 22.993 | 145.626
1166 | 2019_06_26_TestRheology_SizeComparison_ConcentrationComparison_inCaCl2 | 0.5pct_600micron_0.65_Num1 | 2019-06-26 | SizeComparison_ConcComparison | Stress Sweep | 0.5 | 550 | CaCl2 | 2 | 0 | 0.65 | Phase Separation | Grad Cylinder + Dry Towel | Single Wash |  | 1205.69 | 253.78 | 1232.11 | 0.338687 | 4.173 | 0.0212803 | 1 | 0.210485 | 151.289 | 2500.03 | 23.003 | 151.289
1167 | 2019_06_26_TestRheology_SizeComparison_ConcentrationComparison_inCaCl2 | 0.5pct_600micron_0.65_Num1 | 2019-06-26 | SizeComparison_ConcComparison | Stress Sweep | 0.5 | 550 | CaCl2 | 2 | 0 | 0.65 | Phase Separation | Grad Cylinder + Dry Towel | Single Wash |  | 1205.48 | 253.314 | 1231.81 | 0.426496 | 5.2536 | 0.0267975 | 1 | 0.210136 | 156.874 | 2500.01 | 22.995 | 156.874
1168 | 2019_06_26_TestRheology_SizeComparison_ConcentrationComparison_inCaCl2 | 0.5pct_600micron_0.65_Num1 | 2019-06-26 | SizeComparison_ConcComparison | Stress Sweep | 0.5 | 550 | CaCl2 | 2 | 0 | 0.65 | Phase Separation | Grad Cylinder + Dry Towel | Single Wash |  | 1202.97 | 254.616 | 1229.62 | 0.537921 | 6.61437 | 0.0337986 | 1 | 0.211657 | 162.521 | 2499.99 | 23.006 | 162.521
1169 | 2019_06_26_TestRheology_SizeComparison_ConcentrationComparison_inCaCl2 | 0.5pct_600micron_0.65_Num1 | 2019-06-26 | SizeComparison_ConcComparison | Stress Sweep | 0.5 | 550 | CaCl2 | 2 | 0 | 0.65 | Phase Separation | Grad Cylinder + Dry Towel | Single Wash |  | 1198.84 | 254.763 | 1225.61 | 0.679522 | 8.32828 | 0.0426957 | 1 | 0.212508 | 168.168 | 2500.03 | 22.994 | 168.168
1170 | 2019_06_26_TestRheology_SizeComparison_ConcentrationComparison_inCaCl2 | 0.5pct_600micron_0.65_Num1 | 2019-06-26 | SizeComparison_ConcComparison | Stress Sweep | 0.5 | 550 | CaCl2 | 2 | 0 | 0.65 | Phase Separation | Grad Cylinder + Dry Towel | Single Wash |  | 1192.76 | 254.92 | 1219.7 | 0.859799 | 10.487 | 0.0540227 | 1 | 0.213722 | 173.769 | 2500.05 | 23.002 | 173.769
1171 | 2019_06_26_TestRheology_SizeComparison_ConcentrationComparison_inCaCl2 | 0.5pct_600micron_0.65_Num1 | 2019-06-26 | SizeComparison_ConcComparison | Stress Sweep | 0.5 | 550 | CaCl2 | 2 | 0 | 0.65 | Phase Separation | Grad Cylinder + Dry Towel | Single Wash |  | 1186.28 | 253.741 | 1213.11 | 1.08859 | 13.2058 | 0.068398 | 1 | 0.213896 | 179.385 | 2500.01 | 22.998 | 179.385
1172 | 2019_06_26_TestRheology_SizeComparison_ConcentrationComparison_inCaCl2 | 0.5pct_600micron_0.65_Num1 | 2019-06-26 | SizeComparison_ConcComparison | Stress Sweep | 0.5 | 550 | CaCl2 | 2 | 0 | 0.65 | Phase Separation | Grad Cylinder + Dry Towel | Single Wash |  | 1179.29 | 254.857 | 1206.51 | 1.37829 | 16.6292 | 0.0866002 | 1 | 0.216111 | 184.892 | 2500.01 | 22.99 | 184.892
1173 | 2019_06_26_TestRheology_SizeComparison_ConcentrationComparison_inCaCl2 | 0.5pct_600micron_0.65_Num1 | 2019-06-26 | SizeComparison_ConcComparison | Stress Sweep | 0.5 | 550 | CaCl2 | 2 | 0 | 0.65 | Phase Separation | Grad Cylinder + Dry Towel | Single Wash |  | 1168.9 | 254.895 | 1196.37 | 1.75056 | 20.9432 | 0.109991 | 1 | 0.218063 | 190.617 | 2500.02 | 22.99 | 190.617
1174 | 2019_06_26_TestRheology_SizeComparison_ConcentrationComparison_inCaCl2 | 0.5pct_600micron_0.65_Num1 | 2019-06-26 | SizeComparison_ConcComparison | Stress Sweep | 0.5 | 550 | CaCl2 | 2 | 0 | 0.65 | Phase Separation | Grad Cylinder + Dry Towel | Single Wash |  | 1154.32 | 255.421 | 1182.24 | 2.23142 | 26.3807 | 0.140204 | 1 | 0.221274 | 196.139 | 2500.06 | 23.007 | 196.139
1175 | 2019_06_26_TestRheology_SizeComparison_ConcentrationComparison_inCaCl2 | 0.5pct_600micron_0.65_Num1 | 2019-06-26 | SizeComparison_ConcComparison | Stress Sweep | 0.5 | 550 | CaCl2 | 2 | 0 | 0.65 | Phase Separation | Grad Cylinder + Dry Towel | Single Wash |  | 1133.22 | 255.175 | 1161.6 | 2.86153 | 33.2395 | 0.179795 | 1 | 0.225177 | 201.88 | 2500.02 | 22.999 | 201.88
1176 | 2019_06_26_TestRheology_SizeComparison_ConcentrationComparison_inCaCl2 | 0.5pct_600micron_0.65_Num1 | 2019-06-26 | SizeComparison_ConcComparison | Stress Sweep | 0.5 | 550 | CaCl2 | 2 | 0 | 0.65 | Phase Separation | Grad Cylinder + Dry Towel | Single Wash |  | 1102.77 | 254.058 | 1131.65 | 3.70254 | 41.8999 | 0.232637 | 1 | 0.230383 | 207.496 | 2500.02 | 22.993 | 207.496
1177 | 2019_06_26_TestRheology_SizeComparison_ConcentrationComparison_inCaCl2 | 0.5pct_600micron_0.65_Num1 | 2019-06-26 | SizeComparison_ConcComparison | Stress Sweep | 0.5 | 550 | CaCl2 | 2 | 0 | 0.65 | Phase Separation | Grad Cylinder + Dry Towel | Single Wash |  | 1062.12 | 252.178 | 1091.65 | 4.84091 | 52.8458 | 0.304163 | 1 | 0.237428 | 213.159 | 2500.06 | 23.002 | 213.159
1178 | 2019_06_26_TestRheology_SizeComparison_ConcentrationComparison_inCaCl2 | 0.5pct_600micron_0.65_Num1 | 2019-06-26 | SizeComparison_ConcComparison | Stress Sweep | 0.5 | 550 | CaCl2 | 2 | 0 | 0.65 | Phase Separation | Grad Cylinder + Dry Towel | Single Wash |  | 1008.96 | 249.686 | 1039.4 | 6.41739 | 66.7022 | 0.403216 | 1 | 0.247468 | 218.759 | 2500.06 | 23 | 218.759
1179 | 2019_06_26_TestRheology_SizeComparison_ConcentrationComparison_inCaCl2 | 0.5pct_600micron_0.65_Num1 | 2019-06-26 | SizeComparison_ConcComparison | Stress Sweep | 0.5 | 550 | CaCl2 | 2 | 0 | 0.65 | Phase Separation | Grad Cylinder + Dry Towel | Single Wash |  | 929.739 | 242.889 | 960.942 | 8.77768 | 84.3484 | 0.551518 | 1 | 0.261245 | 224.375 | 2500.02 | 23.005 | 224.375
1180 | 2019_06_26_TestRheology_SizeComparison_ConcentrationComparison_inCaCl2 | 0.5pct_600micron_0.65_Num1 | 2019-06-26 | SizeComparison_ConcComparison | Stress Sweep | 0.5 | 550 | CaCl2 | 2 | 0 | 0.65 | Phase Separation | Grad Cylinder + Dry Towel | Single Wash |  | 824.172 | 231.61 | 856.097 | 12.4937 | 106.958 | 0.785003 | 1 | 0.281022 | 229.944 | 2500.03 | 22.998 | 229.944
1181 | 2019_06_26_TestRheology_SizeComparison_ConcentrationComparison_inCaCl2 | 0.5pct_600micron_0.65_Num1 | 2019-06-26 | SizeComparison_ConcComparison | Stress Sweep | 0.5 | 550 | CaCl2 | 2 | 0 | 0.65 | Phase Separation | Grad Cylinder + Dry Towel | Single Wash |  | 642.655 | 203.349 | 674.06 | 20.3385 | 137.094 | 1.27791 | 1 | 0.316421 | 235.638 | 2500.03 | 23.013 | 235.638
1182 | 2019_06_26_TestRheology_SizeComparison_ConcentrationComparison_inCaCl2 | 0.5pct_600micron_0.65_Num1 | 2019-06-26 | SizeComparison_ConcComparison | Stress Sweep | 0.5 | 550 | CaCl2 | 2 | 0 | 0.65 | Phase Separation | Grad Cylinder + Dry Towel | Single Wash |  | 339.297 | 143.465 | 368.381 | 50.1971 | 184.917 | 3.15397 | 1 | 0.42283 | 241.239 | 2500.05 | 22.986 | 241.239
1183 | 2019_06_26_TestRheology_SizeComparison_ConcentrationComparison_inCaCl2 | 0.5pct_600micron_0.65_Num1 | 2019-06-26 | SizeComparison_ConcComparison | Stress Sweep | 0.5 | 550 | CaCl2 | 2 | 0 | 0.65 | Phase Separation | Grad Cylinder + Dry Towel | Single Wash |  | 25.8214 | 53.3722 | 59.2903 | 319.245 | 189.282 | 20.0588 | 1 | 2.06698 | 246.87 | 2500.03 | 23.002 | 246.87
1184 | 2019_06_26_TestRheology_SizeComparison_ConcentrationComparison_inCaCl2 | 0.5pct_600micron_0.65_Num1 | 2019-06-26 | SizeComparison_ConcComparison | Stress Sweep | 0.5 | 550 | CaCl2 | 2 | 0 | 0.65 | Phase Separation | Grad Cylinder + Dry Towel | Single Wash |  | 13.6387 | 38.7942 | 41.1218 | 424.899 | 174.726 | 26.6972 | 1 | 2.84443 | 252.44 | 2500.03 | 22.997 | 252.44
1185 | 2019_06_26_TestRheology_SizeComparison_ConcentrationComparison_inCaCl2 | 0.5pct_600micron_0.65_Num1 | 2019-06-26 | SizeComparison_ConcComparison | Stress Sweep | 0.5 | 550 | CaCl2 | 2 | 0 | 0.65 | Phase Separation | Grad Cylinder + Dry Towel | Single Wash |  | 10.2689 | 34.4269 | 35.9258 | 535.645 | 192.435 | 33.6556 | 1 | 3.35253 | 258.102 | 2500.05 | 23.006 | 258.102
1186 | 2019_06_26_TestRheology_SizeComparison_ConcentrationComparison_inCaCl2 | 0.5pct_600micron_0.65_Num1 | 2019-06-26 | SizeComparison_ConcComparison | Stress Sweep | 0.5 | 550 | CaCl2 | 2 | 0 | 0.65 | Phase Separation | Grad Cylinder + Dry Towel | Single Wash |  | 6.69768 | 26.4824 | 27.3162 | 687.397 | 187.771 | 43.1904 | 1 | 3.95397 | 263.703 | 2500.03 | 23.005 | 263.703
1187 | 2019_06_26_TestRheology_SizeComparison_ConcentrationComparison_inCaCl2 | 0.5pct_600micron_0.65_Num1 | 2019-06-26 | SizeComparison_ConcComparison | Stress Sweep | 0.5 | 550 | CaCl2 | 2 | 0 | 0.65 | Phase Separation | Grad Cylinder + Dry Towel | Single Wash |  | 4.92641 | 22.3627 | 22.8989 | 867.562 | 198.662 | 54.5105 | 1 | 4.53934 | 269.303 | 2500.02 | 22.989 | 269.303
1188 | 2019_06_26_TestRheology_SizeComparison_ConcentrationComparison_inCaCl2 | 0.5pct_600micron_0.65_Num1 | 2019-06-26 | SizeComparison_ConcComparison | Stress Sweep | 0.5 | 550 | CaCl2 | 2 | 0 | 0.65 | Phase Separation | Grad Cylinder + Dry Towel | Single Wash |  | 3.23137 | 17.8042 | 18.095 | 1092.35 | 197.661 | 68.6345 | 1 | 5.50979 | 274.95 | 2500.01 | 22.999 | 274.95
1189 | 2019_06_26_TestRheology_SizeComparison_ConcentrationComparison_inCaCl2 | 0.5pct_600micron_0.65_Num1 | 2019-06-26 | SizeComparison_ConcComparison | Stress Sweep | 0.5 | 550 | CaCl2 | 2 | 0 | 0.65 | Phase Separation | Grad Cylinder + Dry Towel | Single Wash |  | 2.08845 | 13.8127 | 13.9697 | 1375.24 | 192.117 | 86.4089 | 1 | 6.61386 | 280.551 | 2500.04 | 23.004 | 280.551
1190 | 2019_06_26_TestRheology_SizeComparison_ConcentrationComparison_inCaCl2 | 0.5pct_600micron_0.65_Num1 | 2019-06-26 | SizeComparison_ConcComparison | Stress Sweep | 0.5 | 550 | CaCl2 | 2 | 0 | 0.65 | Phase Separation | Grad Cylinder + Dry Towel | Single Wash |  | 1.2549 | 10.8769 | 10.949 | 1725.93 | 188.973 | 108.443 | 1 | 8.6675 | 286.167 | 2500.01 | 23.011 | 286.167
1191 | 2019_06_26_TestRheology_SizeComparison_ConcentrationComparison_inCaCl2 | 0.5pct_600micron_0.65_Num2 | 2019-06-26 | SizeComparison_ConcComparison | Stress Sweep | 0.5 | 550 | CaCl2 | 2 | 0 | 0.65 | Phase Separation | Grad Cylinder + Dry Towel | Single Wash |  | 1209.25 | 321.113 | 1251.16 | 0.000839102 | 0.0104985 | 5.27223e-05 | 1 | 0.265546 | 5.22601 | 2500 | 23.006 | 5.22601
1192 | 2019_06_26_TestRheology_SizeComparison_ConcentrationComparison_inCaCl2 | 0.5pct_600micron_0.65_Num2 | 2019-06-26 | SizeComparison_ConcComparison | Stress Sweep | 0.5 | 550 | CaCl2 | 2 | 0 | 0.65 | Phase Separation | Grad Cylinder + Dry Towel | Single Wash |  | 1102.45 | 340.895 | 1153.96 | 0.0011465 | 0.0132301 | 7.20369e-05 | 1 | 0.309215 | 10.9668 | 2500.02 | 23.013 | 10.9668
1193 | 2019_06_26_TestRheology_SizeComparison_ConcentrationComparison_inCaCl2 | 0.5pct_600micron_0.65_Num2 | 2019-06-26 | SizeComparison_ConcComparison | Stress Sweep | 0.5 | 550 | CaCl2 | 2 | 0 | 0.65 | Phase Separation | Grad Cylinder + Dry Towel | Single Wash |  | 1210.1 | 261.45 | 1238.02 | 0.00134468 | 0.0166474 | 8.44889e-05 | 1 | 0.216057 | 16.5828 | 2500.04 | 23.006 | 16.5828
1194 | 2019_06_26_TestRheology_SizeComparison_ConcentrationComparison_inCaCl2 | 0.5pct_600micron_0.65_Num2 | 2019-06-26 | SizeComparison_ConcComparison | Stress Sweep | 0.5 | 550 | CaCl2 | 2 | 0 | 0.65 | Phase Separation | Grad Cylinder + Dry Towel | Single Wash |  | 1226.85 | 287.568 | 1260.1 | 0.00165969 | 0.0209138 | 0.000104281 | 1 | 0.234395 | 22.1364 | 2500.04 | 22.999 | 22.1364
1195 | 2019_06_26_TestRheology_SizeComparison_ConcentrationComparison_inCaCl2 | 0.5pct_600micron_0.65_Num2 | 2019-06-26 | SizeComparison_ConcComparison | Stress Sweep | 0.5 | 550 | CaCl2 | 2 | 0 | 0.65 | Phase Separation | Grad Cylinder + Dry Towel | Single Wash |  | 1214.31 | 289.378 | 1248.32 | 0.00210681 | 0.0262997 | 0.000132375 | 1 | 0.238306 | 27.7524 | 2500.01 | 23.002 | 27.7524
1196 | 2019_06_26_TestRheology_SizeComparison_ConcentrationComparison_inCaCl2 | 0.5pct_600micron_0.65_Num2 | 2019-06-26 | SizeComparison_ConcComparison | Stress Sweep | 0.5 | 550 | CaCl2 | 2 | 0 | 0.65 | Phase Separation | Grad Cylinder + Dry Towel | Single Wash |  | 1219.95 | 271.823 | 1249.87 | 0.00264904 | 0.0331094 | 0.000166444 | 1 | 0.222815 | 33.3685 | 2500.04 | 22.997 | 33.3685
1197 | 2019_06_26_TestRheology_SizeComparison_ConcentrationComparison_inCaCl2 | 0.5pct_600micron_0.65_Num2 | 2019-06-26 | SizeComparison_ConcComparison | Stress Sweep | 0.5 | 550 | CaCl2 | 2 | 0 | 0.65 | Phase Separation | Grad Cylinder + Dry Towel | Single Wash |  | 1234.64 | 266.337 | 1263.04 | 0.00329864 | 0.0416632 | 0.00020726 | 1 | 0.21572 | 38.9689 | 2500.03 | 23.011 | 38.9689
1198 | 2019_06_26_TestRheology_SizeComparison_ConcentrationComparison_inCaCl2 | 0.5pct_600micron_0.65_Num2 | 2019-06-26 | SizeComparison_ConcComparison | Stress Sweep | 0.5 | 550 | CaCl2 | 2 | 0 | 0.65 | Phase Separation | Grad Cylinder + Dry Towel | Single Wash |  | 1224.48 | 266.212 | 1253.08 | 0.00419108 | 0.0525178 | 0.000263333 | 1 | 0.217409 | 44.6161 | 2500.01 | 22.998 | 44.6161
1199 | 2019_06_26_TestRheology_SizeComparison_ConcentrationComparison_inCaCl2 | 0.5pct_600micron_0.65_Num2 | 2019-06-26 | SizeComparison_ConcComparison | Stress Sweep | 0.5 | 550 | CaCl2 | 2 | 0 | 0.65 | Phase Separation | Grad Cylinder + Dry Towel | Single Wash |  | 1228.82 | 270.835 | 1258.31 | 0.00524762 | 0.0660315 | 0.000329718 | 1 | 0.220402 | 50.2009 | 2500.03 | 22.993 | 50.2009
1200 | 2019_06_26_TestRheology_SizeComparison_ConcentrationComparison_inCaCl2 | 0.5pct_600micron_0.65_Num2 | 2019-06-26 | SizeComparison_ConcComparison | Stress Sweep | 0.5 | 550 | CaCl2 | 2 | 0 | 0.65 | Phase Separation | Grad Cylinder + Dry Towel | Single Wash |  | 1225.47 | 267.179 | 1254.26 | 0.00663212 | 0.0831841 | 0.000416708 | 1 | 0.218021 | 55.8481 | 2500.01 | 22.988 | 55.8481
1201 | 2019_06_26_TestRheology_SizeComparison_ConcentrationComparison_inCaCl2 | 0.5pct_600micron_0.65_Num2 | 2019-06-26 | SizeComparison_ConcComparison | Stress Sweep | 0.5 | 550 | CaCl2 | 2 | 0 | 0.65 | Phase Separation | Grad Cylinder + Dry Towel | Single Wash |  | 1230.27 | 272.364 | 1260.06 | 0.00830658 | 0.104668 | 0.000521918 | 1 | 0.221385 | 61.4641 | 2500.05 | 23 | 61.4641
1202 | 2019_06_26_TestRheology_SizeComparison_ConcentrationComparison_inCaCl2 | 0.5pct_600micron_0.65_Num2 | 2019-06-26 | SizeComparison_ConcComparison | Stress Sweep | 0.5 | 550 | CaCl2 | 2 | 0 | 0.65 | Phase Separation | Grad Cylinder + Dry Towel | Single Wash |  | 1229.89 | 269.409 | 1259.05 | 0.0104689 | 0.131809 | 0.00065778 | 1 | 0.219051 | 67.0957 | 2500.05 | 23.002 | 67.0957
1203 | 2019_06_26_TestRheology_SizeComparison_ConcentrationComparison_inCaCl2 | 0.5pct_600micron_0.65_Num2 | 2019-06-26 | SizeComparison_ConcComparison | Stress Sweep | 0.5 | 550 | CaCl2 | 2 | 0 | 0.65 | Phase Separation | Grad Cylinder + Dry Towel | Single Wash |  | 1230.98 | 272.557 | 1260.8 | 0.0131585 | 0.165901 | 0.000826771 | 1 | 0.221414 | 72.6961 | 2500.01 | 23.001 | 72.6961
1204 | 2019_06_26_TestRheology_SizeComparison_ConcentrationComparison_inCaCl2 | 0.5pct_600micron_0.65_Num2 | 2019-06-26 | SizeComparison_ConcComparison | Stress Sweep | 0.5 | 550 | CaCl2 | 2 | 0 | 0.65 | Phase Separation | Grad Cylinder + Dry Towel | Single Wash |  | 1233.48 | 272.722 | 1263.27 | 0.0165358 | 0.208892 | 0.00103898 | 1 | 0.2211 | 78.3121 | 2500.05 | 23.01 | 78.3121
1205 | 2019_06_26_TestRheology_SizeComparison_ConcentrationComparison_inCaCl2 | 0.5pct_600micron_0.65_Num2 | 2019-06-26 | SizeComparison_ConcComparison | Stress Sweep | 0.5 | 550 | CaCl2 | 2 | 0 | 0.65 | Phase Separation | Grad Cylinder + Dry Towel | Single Wash |  | 1235.27 | 268.959 | 1264.21 | 0.0208022 | 0.262983 | 0.00130704 | 1 | 0.217733 | 83.8813 | 2500.05 | 22.998 | 83.8813
1206 | 2019_06_26_TestRheology_SizeComparison_ConcentrationComparison_inCaCl2 | 0.5pct_600micron_0.65_Num2 | 2019-06-26 | SizeComparison_ConcComparison | Stress Sweep | 0.5 | 550 | CaCl2 | 2 | 0 | 0.65 | Phase Separation | Grad Cylinder + Dry Towel | Single Wash |  | 1235.49 | 270.624 | 1264.78 | 0.026171 | 0.331007 | 0.00164437 | 1 | 0.219041 | 89.4038 | 2500.05 | 22.982 | 89.4038
1207 | 2019_06_26_TestRheology_SizeComparison_ConcentrationComparison_inCaCl2 | 0.5pct_600micron_0.65_Num2 | 2019-06-26 | SizeComparison_ConcComparison | Stress Sweep | 0.5 | 550 | CaCl2 | 2 | 0 | 0.65 | Phase Separation | Grad Cylinder + Dry Towel | Single Wash |  | 1235.55 | 270.486 | 1264.81 | 0.0329502 | 0.416758 | 0.00207032 | 1 | 0.218919 | 95.129 | 2500.02 | 23.006 | 95.129
1208 | 2019_06_26_TestRheology_SizeComparison_ConcentrationComparison_inCaCl2 | 0.5pct_600micron_0.65_Num2 | 2019-06-26 | SizeComparison_ConcComparison | Stress Sweep | 0.5 | 550 | CaCl2 | 2 | 0 | 0.65 | Phase Separation | Grad Cylinder + Dry Towel | Single Wash |  | 1235.53 | 269.185 | 1264.51 | 0.0414942 | 0.524698 | 0.00260716 | 1 | 0.217871 | 100.729 | 2500.06 | 23.005 | 100.729
1209 | 2019_06_26_TestRheology_SizeComparison_ConcentrationComparison_inCaCl2 | 0.5pct_600micron_0.65_Num2 | 2019-06-26 | SizeComparison_ConcComparison | Stress Sweep | 0.5 | 550 | CaCl2 | 2 | 0 | 0.65 | Phase Separation | Grad Cylinder + Dry Towel | Single Wash |  | 1236.76 | 268.996 | 1265.68 | 0.0521844 | 0.660488 | 0.00327885 | 1 | 0.2175 | 106.33 | 2500.06 | 23.002 | 106.33
1210 | 2019_06_26_TestRheology_SizeComparison_ConcentrationComparison_inCaCl2 | 0.5pct_600micron_0.65_Num2 | 2019-06-26 | SizeComparison_ConcComparison | Stress Sweep | 0.5 | 550 | CaCl2 | 2 | 0 | 0.65 | Phase Separation | Grad Cylinder + Dry Towel | Single Wash |  | 1238.09 | 269.085 | 1267 | 0.0656238 | 0.831452 | 0.00412326 | 1 | 0.217338 | 111.961 | 2500.02 | 22.995 | 111.961
1211 | 2019_06_26_TestRheology_SizeComparison_ConcentrationComparison_inCaCl2 | 0.5pct_600micron_0.65_Num2 | 2019-06-26 | SizeComparison_ConcComparison | Stress Sweep | 0.5 | 550 | CaCl2 | 2 | 0 | 0.65 | Phase Separation | Grad Cylinder + Dry Towel | Single Wash |  | 1238.66 | 269.357 | 1267.61 | 0.0825774 | 1.04676 | 0.00518849 | 1 | 0.217457 | 117.531 | 2500 | 23.004 | 117.531
1212 | 2019_06_26_TestRheology_SizeComparison_ConcentrationComparison_inCaCl2 | 0.5pct_600micron_0.65_Num2 | 2019-06-26 | SizeComparison_ConcComparison | Stress Sweep | 0.5 | 550 | CaCl2 | 2 | 0 | 0.65 | Phase Separation | Grad Cylinder + Dry Towel | Single Wash |  | 1240.39 | 269.258 | 1269.28 | 0.103815 | 1.3177 | 0.00652289 | 1 | 0.217076 | 123.178 | 2500.06 | 23.001 | 123.178
1213 | 2019_06_26_TestRheology_SizeComparison_ConcentrationComparison_inCaCl2 | 0.5pct_600micron_0.65_Num2 | 2019-06-26 | SizeComparison_ConcComparison | Stress Sweep | 0.5 | 550 | CaCl2 | 2 | 0 | 0.65 | Phase Separation | Grad Cylinder + Dry Towel | Single Wash |  | 1240.21 | 269.589 | 1269.17 | 0.130701 | 1.65882 | 0.00821221 | 1 | 0.217374 | 128.794 | 2500.02 | 23.004 | 128.794
1214 | 2019_06_26_TestRheology_SizeComparison_ConcentrationComparison_inCaCl2 | 0.5pct_600micron_0.65_Num2 | 2019-06-26 | SizeComparison_ConcComparison | Stress Sweep | 0.5 | 550 | CaCl2 | 2 | 0 | 0.65 | Phase Separation | Grad Cylinder + Dry Towel | Single Wash |  | 1241.46 | 269.238 | 1270.31 | 0.164392 | 2.08829 | 0.010329 | 1 | 0.216873 | 134.41 | 2499.98 | 23.003 | 134.41
1215 | 2019_06_26_TestRheology_SizeComparison_ConcentrationComparison_inCaCl2 | 0.5pct_600micron_0.65_Num2 | 2019-06-26 | SizeComparison_ConcComparison | Stress Sweep | 0.5 | 550 | CaCl2 | 2 | 0 | 0.65 | Phase Separation | Grad Cylinder + Dry Towel | Single Wash |  | 1242.38 | 269.187 | 1271.21 | 0.206805 | 2.62893 | 0.0129939 | 1 | 0.216669 | 140.041 | 2500.06 | 22.995 | 140.041
1216 | 2019_06_26_TestRheology_SizeComparison_ConcentrationComparison_inCaCl2 | 0.5pct_600micron_0.65_Num2 | 2019-06-26 | SizeComparison_ConcComparison | Stress Sweep | 0.5 | 550 | CaCl2 | 2 | 0 | 0.65 | Phase Separation | Grad Cylinder + Dry Towel | Single Wash |  | 1243.72 | 269.244 | 1272.53 | 0.260069 | 3.30946 | 0.0163406 | 1 | 0.216483 | 145.657 | 2500.05 | 22.999 | 145.657
1217 | 2019_06_26_TestRheology_SizeComparison_ConcentrationComparison_inCaCl2 | 0.5pct_600micron_0.65_Num2 | 2019-06-26 | SizeComparison_ConcComparison | Stress Sweep | 0.5 | 550 | CaCl2 | 2 | 0 | 0.65 | Phase Separation | Grad Cylinder + Dry Towel | Single Wash |  | 1244.34 | 269.643 | 1273.22 | 0.32722 | 4.16624 | 0.0205598 | 1 | 0.216695 | 151.258 | 2499.99 | 22.997 | 151.258
1218 | 2019_06_26_TestRheology_SizeComparison_ConcentrationComparison_inCaCl2 | 0.5pct_600micron_0.65_Num2 | 2019-06-26 | SizeComparison_ConcComparison | Stress Sweep | 0.5 | 550 | CaCl2 | 2 | 0 | 0.65 | Phase Separation | Grad Cylinder + Dry Towel | Single Wash |  | 1244.45 | 270.013 | 1273.41 | 0.411884 | 5.24497 | 0.0258794 | 1 | 0.216973 | 156.858 | 2500.01 | 22.993 | 156.858
1219 | 2019_06_26_TestRheology_SizeComparison_ConcentrationComparison_inCaCl2 | 0.5pct_600micron_0.65_Num2 | 2019-06-26 | SizeComparison_ConcComparison | Stress Sweep | 0.5 | 550 | CaCl2 | 2 | 0 | 0.65 | Phase Separation | Grad Cylinder + Dry Towel | Single Wash |  | 1243.62 | 270.107 | 1272.61 | 0.51887 | 6.60321 | 0.0326016 | 1 | 0.217194 | 162.474 | 2500.05 | 23.001 | 162.474
1220 | 2019_06_26_TestRheology_SizeComparison_ConcentrationComparison_inCaCl2 | 0.5pct_600micron_0.65_Num2 | 2019-06-26 | SizeComparison_ConcComparison | Stress Sweep | 0.5 | 550 | CaCl2 | 2 | 0 | 0.65 | Phase Separation | Grad Cylinder + Dry Towel | Single Wash |  | 1238.77 | 269.958 | 1267.85 | 0.655788 | 8.31438 | 0.0412044 | 1 | 0.217924 | 167.997 | 2500.05 | 23.006 | 167.997
1221 | 2019_06_26_TestRheology_SizeComparison_ConcentrationComparison_inCaCl2 | 0.5pct_600micron_0.65_Num2 | 2019-06-26 | SizeComparison_ConcComparison | Stress Sweep | 0.5 | 550 | CaCl2 | 2 | 0 | 0.65 | Phase Separation | Grad Cylinder + Dry Towel | Single Wash |  | 1233.92 | 269.302 | 1262.96 | 0.828927 | 10.469 | 0.052083 | 1 | 0.21825 | 173.706 | 2500.03 | 23 | 173.706
1222 | 2019_06_26_TestRheology_SizeComparison_ConcentrationComparison_inCaCl2 | 0.5pct_600micron_0.65_Num2 | 2019-06-26 | SizeComparison_ConcComparison | Stress Sweep | 0.5 | 550 | CaCl2 | 2 | 0 | 0.65 | Phase Separation | Grad Cylinder + Dry Towel | Single Wash |  | 1228.23 | 268.99 | 1257.34 | 1.04843 | 13.1824 | 0.0658751 | 1 | 0.219007 | 179.307 | 2500.03 | 22.994 | 179.307
1223 | 2019_06_26_TestRheology_SizeComparison_ConcentrationComparison_inCaCl2 | 0.5pct_600micron_0.65_Num2 | 2019-06-26 | SizeComparison_ConcComparison | Stress Sweep | 0.5 | 550 | CaCl2 | 2 | 0 | 0.65 | Phase Separation | Grad Cylinder + Dry Towel | Single Wash |  | 1222.08 | 269.406 | 1251.43 | 1.32642 | 16.5991 | 0.0833412 | 1 | 0.220448 | 184.938 | 2500.05 | 23.008 | 184.938
1224 | 2019_06_26_TestRheology_SizeComparison_ConcentrationComparison_inCaCl2 | 0.5pct_600micron_0.65_Num2 | 2019-06-26 | SizeComparison_ConcComparison | Stress Sweep | 0.5 | 550 | CaCl2 | 2 | 0 | 0.65 | Phase Separation | Grad Cylinder + Dry Towel | Single Wash |  | 1212.25 | 269.215 | 1241.78 | 1.68341 | 20.9043 | 0.105772 | 1 | 0.222079 | 190.539 | 2499.99 | 23.007 | 190.539
1225 | 2019_06_26_TestRheology_SizeComparison_ConcentrationComparison_inCaCl2 | 0.5pct_600micron_0.65_Num2 | 2019-06-26 | SizeComparison_ConcComparison | Stress Sweep | 0.5 | 550 | CaCl2 | 2 | 0 | 0.65 | Phase Separation | Grad Cylinder + Dry Towel | Single Wash |  | 1200.74 | 269.469 | 1230.61 | 2.13941 | 26.3277 | 0.134423 | 1 | 0.224419 | 196.17 | 2500.05 | 23.002 | 196.17
1226 | 2019_06_26_TestRheology_SizeComparison_ConcentrationComparison_inCaCl2 | 0.5pct_600micron_0.65_Num2 | 2019-06-26 | SizeComparison_ConcComparison | Stress Sweep | 0.5 | 550 | CaCl2 | 2 | 0 | 0.65 | Phase Separation | Grad Cylinder + Dry Towel | Single Wash |  | 1182.13 | 269.199 | 1212.39 | 2.7357 | 33.1674 | 0.171889 | 1 | 0.227724 | 201.786 | 2500.03 | 22.994 | 201.786
1227 | 2019_06_26_TestRheology_SizeComparison_ConcentrationComparison_inCaCl2 | 0.5pct_600micron_0.65_Num2 | 2019-06-26 | SizeComparison_ConcComparison | Stress Sweep | 0.5 | 550 | CaCl2 | 2 | 0 | 0.65 | Phase Separation | Grad Cylinder + Dry Towel | Single Wash |  | 1157.52 | 268.313 | 1188.21 | 3.51745 | 41.7947 | 0.221008 | 1 | 0.2318 | 207.434 | 2500.01 | 23.001 | 207.434
1228 | 2019_06_26_TestRheology_SizeComparison_ConcentrationComparison_inCaCl2 | 0.5pct_600micron_0.65_Num2 | 2019-06-26 | SizeComparison_ConcComparison | Stress Sweep | 0.5 | 550 | CaCl2 | 2 | 0 | 0.65 | Phase Separation | Grad Cylinder + Dry Towel | Single Wash |  | 1125.34 | 267.496 | 1156.7 | 4.55471 | 52.6842 | 0.286181 | 1 | 0.237702 | 213.018 | 2500.03 | 22.997 | 213.018
1229 | 2019_06_26_TestRheology_SizeComparison_ConcentrationComparison_inCaCl2 | 0.5pct_600micron_0.65_Num2 | 2019-06-26 | SizeComparison_ConcComparison | Stress Sweep | 0.5 | 550 | CaCl2 | 2 | 0 | 0.65 | Phase Separation | Grad Cylinder + Dry Towel | Single Wash |  | 1079.43 | 265.12 | 1111.52 | 5.97899 | 66.4575 | 0.375671 | 1 | 0.24561 | 218.634 | 2500.05 | 23.002 | 218.634
1230 | 2019_06_26_TestRheology_SizeComparison_ConcentrationComparison_inCaCl2 | 0.5pct_600micron_0.65_Num2 | 2019-06-26 | SizeComparison_ConcComparison | Stress Sweep | 0.5 | 550 | CaCl2 | 2 | 0 | 0.65 | Phase Separation | Grad Cylinder + Dry Towel | Single Wash |  | 1015.79 | 260.684 | 1048.7 | 8.00222 | 83.9197 | 0.502794 | 1 | 0.256632 | 224.219 | 2500.05 | 22.997 | 224.219
1231 | 2019_06_26_TestRheology_SizeComparison_ConcentrationComparison_inCaCl2 | 0.5pct_600micron_0.65_Num2 | 2019-06-26 | SizeComparison_ConcComparison | Stress Sweep | 0.5 | 550 | CaCl2 | 2 | 0 | 0.65 | Phase Separation | Grad Cylinder + Dry Towel | Single Wash |  | 930.257 | 253.174 | 964.093 | 11.0101 | 106.148 | 0.691786 | 1 | 0.272155 | 229.835 | 2500.01 | 22.994 | 229.835
1232 | 2019_06_26_TestRheology_SizeComparison_ConcentrationComparison_inCaCl2 | 0.5pct_600micron_0.65_Num2 | 2019-06-26 | SizeComparison_ConcComparison | Stress Sweep | 0.5 | 550 | CaCl2 | 2 | 0 | 0.65 | Phase Separation | Grad Cylinder + Dry Towel | Single Wash |  | 795.64 | 234.716 | 829.539 | 16.2637 | 134.914 | 1.02188 | 1 | 0.295003 | 235.436 | 2500.03 | 23 | 235.436
1233 | 2019_06_26_TestRheology_SizeComparison_ConcentrationComparison_inCaCl2 | 0.5pct_600micron_0.65_Num2 | 2019-06-26 | SizeComparison_ConcComparison | Stress Sweep | 0.5 | 550 | CaCl2 | 2 | 0 | 0.65 | Phase Separation | Grad Cylinder + Dry Towel | Single Wash |  | 591.016 | 195.732 | 622.584 | 27.9134 | 173.784 | 1.75385 | 1 | 0.331179 | 241.083 | 2500.03 | 22.999 | 241.083
1234 | 2019_06_26_TestRheology_SizeComparison_ConcentrationComparison_inCaCl2 | 0.5pct_600micron_0.65_Num2 | 2019-06-26 | SizeComparison_ConcComparison | Stress Sweep | 0.5 | 550 | CaCl2 | 2 | 0 | 0.65 | Phase Separation | Grad Cylinder + Dry Towel | Single Wash |  | 201.517 | 131.291 | 240.513 | 102.579 | 246.716 | 6.44525 | 1 | 0.651511 | 246.714 | 2500.04 | 23.003 | 246.714
1235 | 2019_06_26_TestRheology_SizeComparison_ConcentrationComparison_inCaCl2 | 0.5pct_600micron_0.65_Num2 | 2019-06-26 | SizeComparison_ConcComparison | Stress Sweep | 0.5 | 550 | CaCl2 | 2 | 0 | 0.65 | Phase Separation | Grad Cylinder + Dry Towel | Single Wash |  | 12.1185 | 33.0431 | 35.1953 | 442.803 | 155.846 | 27.8221 | 1 | 2.72666 | 252.315 | 2500.05 | 22.997 | 252.315
1236 | 2019_06_27_TestRheology_05pctALG_PBS_SecondBatch_InitialTest_RepeatTest | 05pct_initial_0.65volfrac | 2019-06-27 | 0.5pct_Initial_Repeat_MoreWashing | Stress Sweep | 0.5 | 550 | PBS | 0.9 | 153 | 0.65 | Phase Separation | 10 micron membrane filtration | Single Wash | Performed initial tests and follow-up tests on same batch, with additional resuspensions in between (w/ some slight swelling) | 65.6825 | 19.8265 | 68.6096 | 0.0470387 | 0.0322731 | 0.00295553 | 1 | 0.301854 | 5.21041 | 2500 | 23.001 | 5.21041
1237 | 2019_06_27_TestRheology_05pctALG_PBS_SecondBatch_InitialTest_RepeatTest | 05pct_initial_0.65volfrac | 2019-06-27 | 0.5pct_Initial_Repeat_MoreWashing | Stress Sweep | 0.5 | 550 | PBS | 0.9 | 153 | 0.65 | Phase Separation | 10 micron membrane filtration | Single Wash | Performed initial tests and follow-up tests on same batch, with additional resuspensions in between (w/ some slight swelling) | 65.7283 | 19.7417 | 68.629 | 0.0592563 | 0.040667 | 0.00372319 | 1 | 0.300353 | 10.9668 | 2500.01 | 23.009 | 10.9668
1238 | 2019_06_27_TestRheology_05pctALG_PBS_SecondBatch_InitialTest_RepeatTest | 05pct_initial_0.65volfrac | 2019-06-27 | 0.5pct_Initial_Repeat_MoreWashing | Stress Sweep | 0.5 | 550 | PBS | 0.9 | 153 | 0.65 | Phase Separation | 10 micron membrane filtration | Single Wash | Performed initial tests and follow-up tests on same batch, with additional resuspensions in between (w/ some slight swelling) | 65.8666 | 19.3314 | 68.6448 | 0.0759182 | 0.0521139 | 0.00477008 | 1 | 0.293493 | 16.5516 | 2500.04 | 22.997 | 16.5516
1239 | 2019_06_27_TestRheology_05pctALG_PBS_SecondBatch_InitialTest_RepeatTest | 05pct_initial_0.65volfrac | 2019-06-27 | 0.5pct_Initial_Repeat_MoreWashing | Stress Sweep | 0.5 | 550 | PBS | 0.9 | 153 | 0.65 | Phase Separation | 10 micron membrane filtration | Single Wash | Performed initial tests and follow-up tests on same batch, with additional resuspensions in between (w/ some slight swelling) | 65.9339 | 19.0792 | 68.6389 | 0.0964364 | 0.0661929 | 0.00605928 | 1 | 0.289368 | 22.1988 | 2500.04 | 23.007 | 22.1988
1240 | 2019_06_27_TestRheology_05pctALG_PBS_SecondBatch_InitialTest_RepeatTest | 05pct_initial_0.65volfrac | 2019-06-27 | 0.5pct_Initial_Repeat_MoreWashing | Stress Sweep | 0.5 | 550 | PBS | 0.9 | 153 | 0.65 | Phase Separation | 10 micron membrane filtration | Single Wash | Performed initial tests and follow-up tests on same batch, with additional resuspensions in between (w/ some slight swelling) | 66.2036 | 19.2219 | 68.9377 | 0.119868 | 0.0826343 | 0.00753154 | 1 | 0.290345 | 27.8148 | 2500.08 | 23.002 | 27.8148
1241 | 2019_06_27_TestRheology_05pctALG_PBS_SecondBatch_InitialTest_RepeatTest | 05pct_initial_0.65volfrac | 2019-06-27 | 0.5pct_Initial_Repeat_MoreWashing | Stress Sweep | 0.5 | 550 | PBS | 0.9 | 153 | 0.65 | Phase Separation | 10 micron membrane filtration | Single Wash | Performed initial tests and follow-up tests on same batch, with additional resuspensions in between (w/ some slight swelling) | 66.3569 | 19.1108 | 69.0541 | 0.15119 | 0.104403 | 0.00949954 | 1 | 0.288 | 33.4309 | 2499.97 | 22.999 | 33.4309
1242 | 2019_06_27_TestRheology_05pctALG_PBS_SecondBatch_InitialTest_RepeatTest | 05pct_initial_0.65volfrac | 2019-06-27 | 0.5pct_Initial_Repeat_MoreWashing | Stress Sweep | 0.5 | 550 | PBS | 0.9 | 153 | 0.65 | Phase Separation | 10 micron membrane filtration | Single Wash | Performed initial tests and follow-up tests on same batch, with additional resuspensions in between (w/ some slight swelling) | 66.4496 | 18.8964 | 69.0842 | 0.191805 | 0.132507 | 0.0120515 | 1 | 0.284372 | 39.0625 | 2500.05 | 22.995 | 39.0625
1243 | 2019_06_27_TestRheology_05pctALG_PBS_SecondBatch_InitialTest_RepeatTest | 05pct_initial_0.65volfrac | 2019-06-27 | 0.5pct_Initial_Repeat_MoreWashing | Stress Sweep | 0.5 | 550 | PBS | 0.9 | 153 | 0.65 | Phase Separation | 10 micron membrane filtration | Single Wash | Performed initial tests and follow-up tests on same batch, with additional resuspensions in between (w/ some slight swelling) | 66.0781 | 19.1008 | 68.7834 | 0.241182 | 0.165893 | 0.0151539 | 1 | 0.289065 | 44.6629 | 2499.96 | 23.001 | 44.6629
1244 | 2019_06_27_TestRheology_05pctALG_PBS_SecondBatch_InitialTest_RepeatTest | 05pct_initial_0.65volfrac | 2019-06-27 | 0.5pct_Initial_Repeat_MoreWashing | Stress Sweep | 0.5 | 550 | PBS | 0.9 | 153 | 0.65 | Phase Separation | 10 micron membrane filtration | Single Wash | Performed initial tests and follow-up tests on same batch, with additional resuspensions in between (w/ some slight swelling) | 66.0116 | 19.0059 | 68.6932 | 0.304979 | 0.2095 | 0.0191624 | 1 | 0.287917 | 50.2789 | 2500.04 | 22.999 | 50.2789
1245 | 2019_06_27_TestRheology_05pctALG_PBS_SecondBatch_InitialTest_RepeatTest | 05pct_initial_0.65volfrac | 2019-06-27 | 0.5pct_Initial_Repeat_MoreWashing | Stress Sweep | 0.5 | 550 | PBS | 0.9 | 153 | 0.65 | Phase Separation | 10 micron membrane filtration | Single Wash | Performed initial tests and follow-up tests on same batch, with additional resuspensions in between (w/ some slight swelling) | 65.5482 | 19.1715 | 68.2943 | 0.384451 | 0.262558 | 0.0241558 | 1 | 0.292479 | 55.8325 | 2500.01 | 22.997 | 55.8325
1246 | 2019_06_27_TestRheology_05pctALG_PBS_SecondBatch_InitialTest_RepeatTest | 05pct_initial_0.65volfrac | 2019-06-27 | 0.5pct_Initial_Repeat_MoreWashing | Stress Sweep | 0.5 | 550 | PBS | 0.9 | 153 | 0.65 | Phase Separation | 10 micron membrane filtration | Single Wash | Performed initial tests and follow-up tests on same batch, with additional resuspensions in between (w/ some slight swelling) | 64.9682 | 19.3815 | 67.7975 | 0.483931 | 0.328093 | 0.0304063 | 1 | 0.298322 | 61.4641 | 2500.05 | 22.995 | 61.4641
1247 | 2019_06_27_TestRheology_05pctALG_PBS_SecondBatch_InitialTest_RepeatTest | 05pct_initial_0.65volfrac | 2019-06-27 | 0.5pct_Initial_Repeat_MoreWashing | Stress Sweep | 0.5 | 550 | PBS | 0.9 | 153 | 0.65 | Phase Separation | 10 micron membrane filtration | Single Wash | Performed initial tests and follow-up tests on same batch, with additional resuspensions in between (w/ some slight swelling) | 64.2688 | 19.5623 | 67.18 | 0.610789 | 0.410328 | 0.038377 | 1 | 0.304382 | 67.0801 | 2500.04 | 22.994 | 67.0801
1248 | 2019_06_27_TestRheology_05pctALG_PBS_SecondBatch_InitialTest_RepeatTest | 05pct_initial_0.65volfrac | 2019-06-27 | 0.5pct_Initial_Repeat_MoreWashing | Stress Sweep | 0.5 | 550 | PBS | 0.9 | 153 | 0.65 | Phase Separation | 10 micron membrane filtration | Single Wash | Performed initial tests and follow-up tests on same batch, with additional resuspensions in between (w/ some slight swelling) | 63.411 | 19.9161 | 66.4651 | 0.764988 | 0.50845 | 0.0480656 | 1 | 0.314079 | 72.6805 | 2500.04 | 23.002 | 72.6805
1249 | 2019_06_27_TestRheology_05pctALG_PBS_SecondBatch_InitialTest_RepeatTest | 05pct_initial_0.65volfrac | 2019-06-27 | 0.5pct_Initial_Repeat_MoreWashing | Stress Sweep | 0.5 | 550 | PBS | 0.9 | 153 | 0.65 | Phase Separation | 10 micron membrane filtration | Single Wash | Performed initial tests and follow-up tests on same batch, with additional resuspensions in between (w/ some slight swelling) | 62.4136 | 20.1941 | 65.5992 | 0.961368 | 0.63065 | 0.0604046 | 1 | 0.323554 | 78.2965 | 2499.96 | 23.015 | 78.2965
1250 | 2019_06_27_TestRheology_05pctALG_PBS_SecondBatch_InitialTest_RepeatTest | 05pct_initial_0.65volfrac | 2019-06-27 | 0.5pct_Initial_Repeat_MoreWashing | Stress Sweep | 0.5 | 550 | PBS | 0.9 | 153 | 0.65 | Phase Separation | 10 micron membrane filtration | Single Wash | Performed initial tests and follow-up tests on same batch, with additional resuspensions in between (w/ some slight swelling) | 61.3118 | 20.5725 | 64.6712 | 1.20017 | 0.776164 | 0.0754089 | 1 | 0.335539 | 83.8657 | 2500.05 | 22.994 | 83.8657
1251 | 2019_06_27_TestRheology_05pctALG_PBS_SecondBatch_InitialTest_RepeatTest | 05pct_initial_0.65volfrac | 2019-06-27 | 0.5pct_Initial_Repeat_MoreWashing | Stress Sweep | 0.5 | 550 | PBS | 0.9 | 153 | 0.65 | Phase Separation | 10 micron membrane filtration | Single Wash | Performed initial tests and follow-up tests on same batch, with additional resuspensions in between (w/ some slight swelling) | 60.1056 | 20.9425 | 63.6496 | 1.49491 | 0.951506 | 0.0939282 | 1 | 0.348428 | 89.4974 | 2500.01 | 23.004 | 89.4974
1252 | 2019_06_27_TestRheology_05pctALG_PBS_SecondBatch_InitialTest_RepeatTest | 05pct_initial_0.65volfrac | 2019-06-27 | 0.5pct_Initial_Repeat_MoreWashing | Stress Sweep | 0.5 | 550 | PBS | 0.9 | 153 | 0.65 | Phase Separation | 10 micron membrane filtration | Single Wash | Performed initial tests and follow-up tests on same batch, with additional resuspensions in between (w/ some slight swelling) | 58.7737 | 21.2113 | 62.4841 | 1.86569 | 1.16576 | 0.117224 | 1 | 0.360898 | 95.129 | 2500.05 | 23 | 95.129
1253 | 2019_06_27_TestRheology_05pctALG_PBS_SecondBatch_InitialTest_RepeatTest | 05pct_initial_0.65volfrac | 2019-06-27 | 0.5pct_Initial_Repeat_MoreWashing | Stress Sweep | 0.5 | 550 | PBS | 0.9 | 153 | 0.65 | Phase Separation | 10 micron membrane filtration | Single Wash | Performed initial tests and follow-up tests on same batch, with additional resuspensions in between (w/ some slight swelling) | 57.3607 | 21.4923 | 61.255 | 2.31776 | 1.41975 | 0.145629 | 1 | 0.374687 | 100.729 | 2499.97 | 22.996 | 100.729
1254 | 2019_06_27_TestRheology_05pctALG_PBS_SecondBatch_InitialTest_RepeatTest | 05pct_initial_0.65volfrac | 2019-06-27 | 0.5pct_Initial_Repeat_MoreWashing | Stress Sweep | 0.5 | 550 | PBS | 0.9 | 153 | 0.65 | Phase Separation | 10 micron membrane filtration | Single Wash | Performed initial tests and follow-up tests on same batch, with additional resuspensions in between (w/ some slight swelling) | 55.7744 | 21.6275 | 59.8208 | 2.88435 | 1.72544 | 0.181229 | 1 | 0.387768 | 106.361 | 2500.01 | 23.005 | 106.361
1255 | 2019_06_27_TestRheology_05pctALG_PBS_SecondBatch_InitialTest_RepeatTest | 05pct_initial_0.65volfrac | 2019-06-27 | 0.5pct_Initial_Repeat_MoreWashing | Stress Sweep | 0.5 | 550 | PBS | 0.9 | 153 | 0.65 | Phase Separation | 10 micron membrane filtration | Single Wash | Performed initial tests and follow-up tests on same batch, with additional resuspensions in between (w/ some slight swelling) | 54.1372 | 21.7911 | 58.3583 | 3.56611 | 2.08112 | 0.224066 | 1 | 0.402515 | 111.946 | 2500.05 | 23.011 | 111.946
1256 | 2019_06_27_TestRheology_05pctALG_PBS_SecondBatch_InitialTest_RepeatTest | 05pct_initial_0.65volfrac | 2019-06-27 | 0.5pct_Initial_Repeat_MoreWashing | Stress Sweep | 0.5 | 550 | PBS | 0.9 | 153 | 0.65 | Phase Separation | 10 micron membrane filtration | Single Wash | Performed initial tests and follow-up tests on same batch, with additional resuspensions in between (w/ some slight swelling) | 52.2528 | 21.6946 | 56.5775 | 4.42571 | 2.50395 | 0.278075 | 1 | 0.415184 | 117.562 | 2500.05 | 23.007 | 117.562
1257 | 2019_06_27_TestRheology_05pctALG_PBS_SecondBatch_InitialTest_RepeatTest | 05pct_initial_0.65volfrac | 2019-06-27 | 0.5pct_Initial_Repeat_MoreWashing | Stress Sweep | 0.5 | 550 | PBS | 0.9 | 153 | 0.65 | Phase Separation | 10 micron membrane filtration | Single Wash | Performed initial tests and follow-up tests on same batch, with additional resuspensions in between (w/ some slight swelling) | 50.2944 | 21.5177 | 54.7041 | 5.46941 | 2.99199 | 0.343653 | 1 | 0.427835 | 123.193 | 2500.05 | 22.999 | 123.193
1258 | 2019_06_27_TestRheology_05pctALG_PBS_SecondBatch_InitialTest_RepeatTest | 05pct_initial_0.65volfrac | 2019-06-27 | 0.5pct_Initial_Repeat_MoreWashing | Stress Sweep | 0.5 | 550 | PBS | 0.9 | 153 | 0.65 | Phase Separation | 10 micron membrane filtration | Single Wash | Performed initial tests and follow-up tests on same batch, with additional resuspensions in between (w/ some slight swelling) | 48.1928 | 21.19 | 52.6456 | 6.73857 | 3.54757 | 0.423397 | 1 | 0.439692 | 128.731 | 2499.97 | 23 | 128.731
1259 | 2019_06_27_TestRheology_05pctALG_PBS_SecondBatch_InitialTest_RepeatTest | 05pct_initial_0.65volfrac | 2019-06-27 | 0.5pct_Initial_Repeat_MoreWashing | Stress Sweep | 0.5 | 550 | PBS | 0.9 | 153 | 0.65 | Phase Separation | 10 micron membrane filtration | Single Wash | Performed initial tests and follow-up tests on same batch, with additional resuspensions in between (w/ some slight swelling) | 45.9105 | 20.67 | 50.3491 | 8.27101 | 4.16438 | 0.519683 | 1 | 0.450224 | 134.347 | 2500.01 | 22.993 | 134.347
1260 | 2019_06_27_TestRheology_05pctALG_PBS_SecondBatch_InitialTest_RepeatTest | 05pct_initial_0.65volfrac | 2019-06-27 | 0.5pct_Initial_Repeat_MoreWashing | Stress Sweep | 0.5 | 550 | PBS | 0.9 | 153 | 0.65 | Phase Separation | 10 micron membrane filtration | Single Wash | Performed initial tests and follow-up tests on same batch, with additional resuspensions in between (w/ some slight swelling) | 43.509 | 20.0084 | 47.8891 | 10.0928 | 4.83336 | 0.63415 | 1 | 0.459868 | 139.963 | 2499.98 | 23.001 | 139.963
1261 | 2019_06_27_TestRheology_05pctALG_PBS_SecondBatch_InitialTest_RepeatTest | 05pct_initial_0.65volfrac | 2019-06-27 | 0.5pct_Initial_Repeat_MoreWashing | Stress Sweep | 0.5 | 550 | PBS | 0.9 | 153 | 0.65 | Phase Separation | 10 micron membrane filtration | Single Wash | Performed initial tests and follow-up tests on same batch, with additional resuspensions in between (w/ some slight swelling) | 41.0549 | 19.2367 | 45.3383 | 12.2455 | 5.55188 | 0.769405 | 1 | 0.468561 | 145.595 | 2500.05 | 23.005 | 145.595
1262 | 2019_06_27_TestRheology_05pctALG_PBS_SecondBatch_InitialTest_RepeatTest | 05pct_initial_0.65volfrac | 2019-06-27 | 0.5pct_Initial_Repeat_MoreWashing | Stress Sweep | 0.5 | 550 | PBS | 0.9 | 153 | 0.65 | Phase Separation | 10 micron membrane filtration | Single Wash | Performed initial tests and follow-up tests on same batch, with additional resuspensions in between (w/ some slight swelling) | 38.5038 | 18.4214 | 42.6836 | 14.7376 | 6.29053 | 0.925988 | 1 | 0.478431 | 151.133 | 2500.02 | 23 | 151.133
1263 | 2019_06_27_TestRheology_05pctALG_PBS_SecondBatch_InitialTest_RepeatTest | 05pct_initial_0.65volfrac | 2019-06-27 | 0.5pct_Initial_Repeat_MoreWashing | Stress Sweep | 0.5 | 550 | PBS | 0.9 | 153 | 0.65 | Phase Separation | 10 micron membrane filtration | Single Wash | Performed initial tests and follow-up tests on same batch, with additional resuspensions in between (w/ some slight swelling) | 35.8318 | 17.6433 | 39.9401 | 17.5706 | 7.01772 | 1.10399 | 1 | 0.492393 | 156.749 | 2500.06 | 22.999 | 156.749
1264 | 2019_06_27_TestRheology_05pctALG_PBS_SecondBatch_InitialTest_RepeatTest | 05pct_initial_0.65volfrac | 2019-06-27 | 0.5pct_Initial_Repeat_MoreWashing | Stress Sweep | 0.5 | 550 | PBS | 0.9 | 153 | 0.65 | Phase Separation | 10 micron membrane filtration | Single Wash | Performed initial tests and follow-up tests on same batch, with additional resuspensions in between (w/ some slight swelling) | 33.0957 | 16.9453 | 37.1815 | 20.8149 | 7.7393 | 1.30784 | 1 | 0.512008 | 162.381 | 2499.98 | 23.014 | 162.381
1265 | 2019_06_27_TestRheology_05pctALG_PBS_SecondBatch_InitialTest_RepeatTest | 05pct_initial_0.65volfrac | 2019-06-27 | 0.5pct_Initial_Repeat_MoreWashing | Stress Sweep | 0.5 | 550 | PBS | 0.9 | 153 | 0.65 | Phase Separation | 10 micron membrane filtration | Single Wash | Performed initial tests and follow-up tests on same batch, with additional resuspensions in between (w/ some slight swelling) | 30.2589 | 16.3125 | 34.3758 | 24.5372 | 8.43486 | 1.54172 | 1 | 0.539097 | 167.965 | 2500.06 | 23.003 | 167.965
1266 | 2019_06_27_TestRheology_05pctALG_PBS_SecondBatch_InitialTest_RepeatTest | 05pct_initial_0.65volfrac | 2019-06-27 | 0.5pct_Initial_Repeat_MoreWashing | Stress Sweep | 0.5 | 550 | PBS | 0.9 | 153 | 0.65 | Phase Separation | 10 micron membrane filtration | Single Wash | Performed initial tests and follow-up tests on same batch, with additional resuspensions in between (w/ some slight swelling) | 27.3002 | 15.8722 | 31.5789 | 28.7788 | 9.08802 | 1.80823 | 1 | 0.581393 | 173.581 | 2499.98 | 23 | 173.581
1267 | 2019_06_27_TestRheology_05pctALG_PBS_SecondBatch_InitialTest_RepeatTest | 05pct_initial_0.65volfrac | 2019-06-27 | 0.5pct_Initial_Repeat_MoreWashing | Stress Sweep | 0.5 | 550 | PBS | 0.9 | 153 | 0.65 | Phase Separation | 10 micron membrane filtration | Single Wash | Performed initial tests and follow-up tests on same batch, with additional resuspensions in between (w/ some slight swelling) | 24.2542 | 15.4316 | 28.7472 | 33.7563 | 9.70397 | 2.12097 | 1 | 0.636246 | 179.213 | 2500.06 | 22.997 | 179.213
1268 | 2019_06_27_TestRheology_05pctALG_PBS_SecondBatch_InitialTest_RepeatTest | 05pct_initial_0.65volfrac | 2019-06-27 | 0.5pct_Initial_Repeat_MoreWashing | Stress Sweep | 0.5 | 550 | PBS | 0.9 | 153 | 0.65 | Phase Separation | 10 micron membrane filtration | Single Wash | Performed initial tests and follow-up tests on same batch, with additional resuspensions in between (w/ some slight swelling) | 21.4128 | 14.8645 | 26.0664 | 39.9464 | 10.4126 | 2.5099 | 1 | 0.694188 | 184.798 | 2499.98 | 23.004 | 184.798
1269 | 2019_06_27_TestRheology_05pctALG_PBS_SecondBatch_InitialTest_RepeatTest | 05pct_initial_0.65volfrac | 2019-06-27 | 0.5pct_Initial_Repeat_MoreWashing | Stress Sweep | 0.5 | 550 | PBS | 0.9 | 153 | 0.65 | Phase Separation | 10 micron membrane filtration | Single Wash | Performed initial tests and follow-up tests on same batch, with additional resuspensions in between (w/ some slight swelling) | 18.4856 | 13.9288 | 23.1458 | 47.4167 | 10.975 | 2.97928 | 1 | 0.753494 | 190.43 | 2499.98 | 22.997 | 190.43
1270 | 2019_06_27_TestRheology_05pctALG_PBS_SecondBatch_InitialTest_RepeatTest | 05pct_initial_0.65volfrac | 2019-06-27 | 0.5pct_Initial_Repeat_MoreWashing | Stress Sweep | 0.5 | 550 | PBS | 0.9 | 153 | 0.65 | Phase Separation | 10 micron membrane filtration | Single Wash | Performed initial tests and follow-up tests on same batch, with additional resuspensions in between (w/ some slight swelling) | 14.8558 | 13.2157 | 19.8834 | 55.445 | 11.0244 | 3.48371 | 1 | 0.889599 | 196.046 | 2500.06 | 23.001 | 196.046
1271 | 2019_06_27_TestRheology_05pctALG_PBS_SecondBatch_InitialTest_RepeatTest | 05pct_initial_0.65volfrac | 2019-06-27 | 0.5pct_Initial_Repeat_MoreWashing | Stress Sweep | 0.5 | 550 | PBS | 0.9 | 153 | 0.65 | Phase Separation | 10 micron membrane filtration | Single Wash | Performed initial tests and follow-up tests on same batch, with additional resuspensions in between (w/ some slight swelling) | 11.4351 | 12.6186 | 17.0292 | 65.3069 | 11.1212 | 4.10335 | 1 | 1.10349 | 201.615 | 2499.98 | 23.002 | 201.615
1272 | 2019_06_27_TestRheology_05pctALG_PBS_SecondBatch_InitialTest_RepeatTest | 05pct_initial_0.65volfrac | 2019-06-27 | 0.5pct_Initial_Repeat_MoreWashing | Stress Sweep | 0.5 | 550 | PBS | 0.9 | 153 | 0.65 | Phase Separation | 10 micron membrane filtration | Single Wash | Performed initial tests and follow-up tests on same batch, with additional resuspensions in between (w/ some slight swelling) | 8.72089 | 11.5254 | 14.453 | 78.3899 | 11.3297 | 4.92538 | 1 | 1.32159 | 207.262 | 2500.05 | 23.005 | 207.262
1273 | 2019_06_27_TestRheology_05pctALG_PBS_SecondBatch_InitialTest_RepeatTest | 05pct_initial_0.65volfrac2 | 2019-06-27 | 0.5pct_Initial_Repeat_MoreWashing | Stress Sweep | 0.5 | 550 | PBS | 0.9 | 153 | 0.65 | Phase Separation | 10 micron membrane filtration | Single Wash | Performed initial tests and follow-up tests on same batch, with additional resuspensions in between (w/ some slight swelling) | 64.0147 | 20.9049 | 67.3417 | 0.0459492 | 0.030943 | 0.00288707 | 1 | 0.326564 | 5.21041 | 2500.05 | 23.001 | 5.21041
1274 | 2019_06_27_TestRheology_05pctALG_PBS_SecondBatch_InitialTest_RepeatTest | 05pct_initial_0.65volfrac2 | 2019-06-27 | 0.5pct_Initial_Repeat_MoreWashing | Stress Sweep | 0.5 | 550 | PBS | 0.9 | 153 | 0.65 | Phase Separation | 10 micron membrane filtration | Single Wash | Performed initial tests and follow-up tests on same batch, with additional resuspensions in between (w/ some slight swelling) | 64.4447 | 20.4315 | 67.6059 | 0.0586074 | 0.0396221 | 0.00368241 | 1 | 0.317039 | 10.9824 | 2500.01 | 23.005 | 10.9824
1275 | 2019_06_27_TestRheology_05pctALG_PBS_SecondBatch_InitialTest_RepeatTest | 05pct_initial_0.65volfrac2 | 2019-06-27 | 0.5pct_Initial_Repeat_MoreWashing | Stress Sweep | 0.5 | 550 | PBS | 0.9 | 153 | 0.65 | Phase Separation | 10 micron membrane filtration | Single Wash | Performed initial tests and follow-up tests on same batch, with additional resuspensions in between (w/ some slight swelling) | 64.4784 | 20.6171 | 67.6944 | 0.0732741 | 0.0496024 | 0.00460394 | 1 | 0.319751 | 16.6296 | 2500.01 | 23.006 | 16.6296
1276 | 2019_06_27_TestRheology_05pctALG_PBS_SecondBatch_InitialTest_RepeatTest | 05pct_initial_0.65volfrac2 | 2019-06-27 | 0.5pct_Initial_Repeat_MoreWashing | Stress Sweep | 0.5 | 550 | PBS | 0.9 | 153 | 0.65 | Phase Separation | 10 micron membrane filtration | Single Wash | Performed initial tests and follow-up tests on same batch, with additional resuspensions in between (w/ some slight swelling) | 64.597 | 20.355 | 67.7281 | 0.0930725 | 0.0630362 | 0.00584792 | 1 | 0.315108 | 22.1988 | 2500.05 | 23.002 | 22.1988
1277 | 2019_06_27_TestRheology_05pctALG_PBS_SecondBatch_InitialTest_RepeatTest | 05pct_initial_0.65volfrac2 | 2019-06-27 | 0.5pct_Initial_Repeat_MoreWashing | Stress Sweep | 0.5 | 550 | PBS | 0.9 | 153 | 0.65 | Phase Separation | 10 micron membrane filtration | Single Wash | Performed initial tests and follow-up tests on same batch, with additional resuspensions in between (w/ some slight swelling) | 64.6539 | 19.7586 | 67.6057 | 0.120073 | 0.0811761 | 0.00754441 | 1 | 0.305605 | 27.8304 | 2500.01 | 22.999 | 27.8304
1278 | 2019_06_27_TestRheology_05pctALG_PBS_SecondBatch_InitialTest_RepeatTest | 05pct_initial_0.65volfrac2 | 2019-06-27 | 0.5pct_Initial_Repeat_MoreWashing | Stress Sweep | 0.5 | 550 | PBS | 0.9 | 153 | 0.65 | Phase Separation | 10 micron membrane filtration | Single Wash | Performed initial tests and follow-up tests on same batch, with additional resuspensions in between (w/ some slight swelling) | 65.0749 | 19.8288 | 68.0288 | 0.149706 | 0.101843 | 0.00940629 | 1 | 0.304707 | 33.4153 | 2499.99 | 22.997 | 33.4153
1279 | 2019_06_27_TestRheology_05pctALG_PBS_SecondBatch_InitialTest_RepeatTest | 05pct_initial_0.65volfrac2 | 2019-06-27 | 0.5pct_Initial_Repeat_MoreWashing | Stress Sweep | 0.5 | 550 | PBS | 0.9 | 153 | 0.65 | Phase Separation | 10 micron membrane filtration | Single Wash | Performed initial tests and follow-up tests on same batch, with additional resuspensions in between (w/ some slight swelling) | 65.0993 | 19.8692 | 68.064 | 0.18805 | 0.127994 | 0.0118155 | 1 | 0.305214 | 38.9845 | 2500.01 | 23.004 | 38.9845
1280 | 2019_06_27_TestRheology_05pctALG_PBS_SecondBatch_InitialTest_RepeatTest | 05pct_initial_0.65volfrac2 | 2019-06-27 | 0.5pct_Initial_Repeat_MoreWashing | Stress Sweep | 0.5 | 550 | PBS | 0.9 | 153 | 0.65 | Phase Separation | 10 micron membrane filtration | Single Wash | Performed initial tests and follow-up tests on same batch, with additional resuspensions in between (w/ some slight swelling) | 65.075 | 19.7235 | 67.9983 | 0.238605 | 0.162247 | 0.014992 | 1 | 0.303089 | 44.6317 | 2500.05 | 23 | 44.6317
1281 | 2019_06_27_TestRheology_05pctALG_PBS_SecondBatch_InitialTest_RepeatTest | 05pct_initial_0.65volfrac2 | 2019-06-27 | 0.5pct_Initial_Repeat_MoreWashing | Stress Sweep | 0.5 | 550 | PBS | 0.9 | 153 | 0.65 | Phase Separation | 10 micron membrane filtration | Single Wash | Performed initial tests and follow-up tests on same batch, with additional resuspensions in between (w/ some slight swelling) | 64.8299 | 19.6745 | 67.7495 | 0.301876 | 0.204519 | 0.0189674 | 1 | 0.303479 | 50.2633 | 2500.02 | 22.997 | 50.2633
1282 | 2019_06_27_TestRheology_05pctALG_PBS_SecondBatch_InitialTest_RepeatTest | 05pct_initial_0.65volfrac2 | 2019-06-27 | 0.5pct_Initial_Repeat_MoreWashing | Stress Sweep | 0.5 | 550 | PBS | 0.9 | 153 | 0.65 | Phase Separation | 10 micron membrane filtration | Single Wash | Performed initial tests and follow-up tests on same batch, with additional resuspensions in between (w/ some slight swelling) | 64.4333 | 19.6846 | 67.3731 | 0.382306 | 0.257572 | 0.024021 | 1 | 0.305503 | 55.8481 | 2499.99 | 23.005 | 55.8481
1283 | 2019_06_27_TestRheology_05pctALG_PBS_SecondBatch_InitialTest_RepeatTest | 05pct_initial_0.65volfrac2 | 2019-06-27 | 0.5pct_Initial_Repeat_MoreWashing | Stress Sweep | 0.5 | 550 | PBS | 0.9 | 153 | 0.65 | Phase Separation | 10 micron membrane filtration | Single Wash | Performed initial tests and follow-up tests on same batch, with additional resuspensions in between (w/ some slight swelling) | 63.933 | 19.8052 | 66.9303 | 0.481874 | 0.32252 | 0.030277 | 1 | 0.30978 | 61.4641 | 2500.06 | 22.999 | 61.4641
1284 | 2019_06_27_TestRheology_05pctALG_PBS_SecondBatch_InitialTest_RepeatTest | 05pct_initial_0.65volfrac2 | 2019-06-27 | 0.5pct_Initial_Repeat_MoreWashing | Stress Sweep | 0.5 | 550 | PBS | 0.9 | 153 | 0.65 | Phase Separation | 10 micron membrane filtration | Single Wash | Performed initial tests and follow-up tests on same batch, with additional resuspensions in between (w/ some slight swelling) | 63.2468 | 19.952 | 66.3193 | 0.607909 | 0.403161 | 0.0381961 | 1 | 0.315463 | 67.0801 | 2500.02 | 22.993 | 67.0801
1285 | 2019_06_27_TestRheology_05pctALG_PBS_SecondBatch_InitialTest_RepeatTest | 05pct_initial_0.65volfrac2 | 2019-06-27 | 0.5pct_Initial_Repeat_MoreWashing | Stress Sweep | 0.5 | 550 | PBS | 0.9 | 153 | 0.65 | Phase Separation | 10 micron membrane filtration | Single Wash | Performed initial tests and follow-up tests on same batch, with additional resuspensions in between (w/ some slight swelling) | 62.4657 | 20.0966 | 65.6189 | 0.766593 | 0.50303 | 0.0481665 | 1 | 0.321723 | 72.6961 | 2500.06 | 22.995 | 72.6961
1286 | 2019_06_27_TestRheology_05pctALG_PBS_SecondBatch_InitialTest_RepeatTest | 05pct_initial_0.65volfrac2 | 2019-06-27 | 0.5pct_Initial_Repeat_MoreWashing | Stress Sweep | 0.5 | 550 | PBS | 0.9 | 153 | 0.65 | Phase Separation | 10 micron membrane filtration | Single Wash | Performed initial tests and follow-up tests on same batch, with additional resuspensions in between (w/ some slight swelling) | 61.5529 | 20.3887 | 64.8418 | 0.959885 | 0.622407 | 0.0603114 | 1 | 0.331239 | 78.2965 | 2500 | 22.995 | 78.2965
1287 | 2019_06_27_TestRheology_05pctALG_PBS_SecondBatch_InitialTest_RepeatTest | 05pct_initial_0.65volfrac2 | 2019-06-27 | 0.5pct_Initial_Repeat_MoreWashing | Stress Sweep | 0.5 | 550 | PBS | 0.9 | 153 | 0.65 | Phase Separation | 10 micron membrane filtration | Single Wash | Performed initial tests and follow-up tests on same batch, with additional resuspensions in between (w/ some slight swelling) | 60.4658 | 20.5901 | 63.8754 | 1.20555 | 0.770051 | 0.075747 | 1 | 0.340525 | 83.8813 | 2500.02 | 23.001 | 83.8813
1288 | 2019_06_27_TestRheology_05pctALG_PBS_SecondBatch_InitialTest_RepeatTest | 05pct_initial_0.65volfrac2 | 2019-06-27 | 0.5pct_Initial_Repeat_MoreWashing | Stress Sweep | 0.5 | 550 | PBS | 0.9 | 153 | 0.65 | Phase Separation | 10 micron membrane filtration | Single Wash | Performed initial tests and follow-up tests on same batch, with additional resuspensions in between (w/ some slight swelling) | 59.2943 | 20.8502 | 62.8533 | 1.50572 | 0.946397 | 0.0946073 | 1 | 0.351639 | 89.4974 | 2500.02 | 23.004 | 89.4974
1289 | 2019_06_27_TestRheology_05pctALG_PBS_SecondBatch_InitialTest_RepeatTest | 05pct_initial_0.65volfrac2 | 2019-06-27 | 0.5pct_Initial_Repeat_MoreWashing | Stress Sweep | 0.5 | 550 | PBS | 0.9 | 153 | 0.65 | Phase Separation | 10 micron membrane filtration | Single Wash | Performed initial tests and follow-up tests on same batch, with additional resuspensions in between (w/ some slight swelling) | 57.9706 | 21.0396 | 61.6705 | 1.88157 | 1.16037 | 0.118222 | 1 | 0.362937 | 95.0198 | 2500.02 | 23.003 | 95.0198
1290 | 2019_06_27_TestRheology_05pctALG_PBS_SecondBatch_InitialTest_RepeatTest | 05pct_initial_0.65volfrac2 | 2019-06-27 | 0.5pct_Initial_Repeat_MoreWashing | Stress Sweep | 0.5 | 550 | PBS | 0.9 | 153 | 0.65 | Phase Separation | 10 micron membrane filtration | Single Wash | Performed initial tests and follow-up tests on same batch, with additional resuspensions in between (w/ some slight swelling) | 56.6748 | 21.3191 | 60.552 | 2.33253 | 1.41239 | 0.146557 | 1 | 0.376166 | 100.667 | 2500.02 | 22.988 | 100.667
1291 | 2019_06_27_TestRheology_05pctALG_PBS_SecondBatch_InitialTest_RepeatTest | 05pct_initial_0.65volfrac2 | 2019-06-27 | 0.5pct_Initial_Repeat_MoreWashing | Stress Sweep | 0.5 | 550 | PBS | 0.9 | 153 | 0.65 | Phase Separation | 10 micron membrane filtration | Single Wash | Performed initial tests and follow-up tests on same batch, with additional resuspensions in between (w/ some slight swelling) | 55.0456 | 21.3483 | 59.0404 | 2.909 | 1.71749 | 0.182778 | 1 | 0.387829 | 106.33 | 2500.01 | 23.007 | 106.33
1292 | 2019_06_27_TestRheology_05pctALG_PBS_SecondBatch_InitialTest_RepeatTest | 05pct_initial_0.65volfrac2 | 2019-06-27 | 0.5pct_Initial_Repeat_MoreWashing | Stress Sweep | 0.5 | 550 | PBS | 0.9 | 153 | 0.65 | Phase Separation | 10 micron membrane filtration | Single Wash | Performed initial tests and follow-up tests on same batch, with additional resuspensions in between (w/ some slight swelling) | 53.4597 | 21.4502 | 57.6025 | 3.59867 | 2.07292 | 0.226111 | 1 | 0.401241 | 111.961 | 2500 | 23.004 | 111.961
1293 | 2019_06_27_TestRheology_05pctALG_PBS_SecondBatch_InitialTest_RepeatTest | 05pct_initial_0.65volfrac2 | 2019-06-27 | 0.5pct_Initial_Repeat_MoreWashing | Stress Sweep | 0.5 | 550 | PBS | 0.9 | 153 | 0.65 | Phase Separation | 10 micron membrane filtration | Single Wash | Performed initial tests and follow-up tests on same batch, with additional resuspensions in between (w/ some slight swelling) | 51.6265 | 21.3411 | 55.8636 | 4.45868 | 2.49078 | 0.280147 | 1 | 0.413374 | 117.546 | 2500.03 | 23.016 | 117.546
1294 | 2019_06_27_TestRheology_05pctALG_PBS_SecondBatch_InitialTest_RepeatTest | 05pct_initial_0.65volfrac2 | 2019-06-27 | 0.5pct_Initial_Repeat_MoreWashing | Stress Sweep | 0.5 | 550 | PBS | 0.9 | 153 | 0.65 | Phase Separation | 10 micron membrane filtration | Single Wash | Performed initial tests and follow-up tests on same batch, with additional resuspensions in between (w/ some slight swelling) | 49.7468 | 21.1458 | 54.0546 | 5.50621 | 2.97636 | 0.345965 | 1 | 0.425069 | 123.147 | 2500.03 | 22.989 | 123.147
1295 | 2019_06_27_TestRheology_05pctALG_PBS_SecondBatch_InitialTest_RepeatTest | 05pct_initial_0.65volfrac2 | 2019-06-27 | 0.5pct_Initial_Repeat_MoreWashing | Stress Sweep | 0.5 | 550 | PBS | 0.9 | 153 | 0.65 | Phase Separation | 10 micron membrane filtration | Single Wash | Performed initial tests and follow-up tests on same batch, with additional resuspensions in between (w/ some slight swelling) | 47.6497 | 20.7559 | 51.9741 | 6.78275 | 3.52527 | 0.426173 | 1 | 0.435593 | 128.747 | 2500.01 | 23 | 128.747
1296 | 2019_06_27_TestRheology_05pctALG_PBS_SecondBatch_InitialTest_RepeatTest | 05pct_initial_0.65volfrac2 | 2019-06-27 | 0.5pct_Initial_Repeat_MoreWashing | Stress Sweep | 0.5 | 550 | PBS | 0.9 | 153 | 0.65 | Phase Separation | 10 micron membrane filtration | Single Wash | Performed initial tests and follow-up tests on same batch, with additional resuspensions in between (w/ some slight swelling) | 45.4717 | 20.2175 | 49.7637 | 8.32604 | 4.14334 | 0.52314 | 1 | 0.444616 | 134.332 | 2500.03 | 22.998 | 134.332
1297 | 2019_06_27_TestRheology_05pctALG_PBS_SecondBatch_InitialTest_RepeatTest | 05pct_initial_0.65volfrac2 | 2019-06-27 | 0.5pct_Initial_Repeat_MoreWashing | Stress Sweep | 0.5 | 550 | PBS | 0.9 | 153 | 0.65 | Phase Separation | 10 micron membrane filtration | Single Wash | Performed initial tests and follow-up tests on same batch, with additional resuspensions in between (w/ some slight swelling) | 43.1292 | 19.522 | 47.3416 | 10.159 | 4.80943 | 0.638308 | 1 | 0.45264 | 139.948 | 2500.03 | 22.995 | 139.948
1298 | 2019_06_27_TestRheology_05pctALG_PBS_SecondBatch_InitialTest_RepeatTest | 05pct_initial_0.65volfrac2 | 2019-06-27 | 0.5pct_Initial_Repeat_MoreWashing | Stress Sweep | 0.5 | 550 | PBS | 0.9 | 153 | 0.65 | Phase Separation | 10 micron membrane filtration | Single Wash | Performed initial tests and follow-up tests on same batch, with additional resuspensions in between (w/ some slight swelling) | 40.68 | 18.7558 | 44.7956 | 12.2959 | 5.50801 | 0.772573 | 1 | 0.461057 | 145.533 | 2500.01 | 23.001 | 145.533
1299 | 2019_06_27_TestRheology_05pctALG_PBS_SecondBatch_InitialTest_RepeatTest | 05pct_initial_0.65volfrac2 | 2019-06-27 | 0.5pct_Initial_Repeat_MoreWashing | Stress Sweep | 0.5 | 550 | PBS | 0.9 | 153 | 0.65 | Phase Separation | 10 micron membrane filtration | Single Wash | Performed initial tests and follow-up tests on same batch, with additional resuspensions in between (w/ some slight swelling) | 38.145 | 17.9466 | 42.156 | 14.7694 | 6.2262 | 0.927991 | 1 | 0.470485 | 151.18 | 2500.03 | 22.998 | 151.18
1300 | 2019_06_27_TestRheology_05pctALG_PBS_SecondBatch_InitialTest_RepeatTest | 05pct_initial_0.65volfrac2 | 2019-06-27 | 0.5pct_Initial_Repeat_MoreWashing | Stress Sweep | 0.5 | 550 | PBS | 0.9 | 153 | 0.65 | Phase Separation | 10 micron membrane filtration | Single Wash | Performed initial tests and follow-up tests on same batch, with additional resuspensions in between (w/ some slight swelling) | 35.5379 | 17.176 | 39.4709 | 17.6054 | 6.94901 | 1.10618 | 1 | 0.483314 | 156.827 | 2500.03 | 23.001 | 156.827
1301 | 2019_06_27_TestRheology_05pctALG_PBS_SecondBatch_InitialTest_RepeatTest | 05pct_initial_0.65volfrac2 | 2019-06-27 | 0.5pct_Initial_Repeat_MoreWashing | Stress Sweep | 0.5 | 550 | PBS | 0.9 | 153 | 0.65 | Phase Separation | 10 micron membrane filtration | Single Wash | Performed initial tests and follow-up tests on same batch, with additional resuspensions in between (w/ some slight swelling) | 32.8539 | 16.4946 | 36.7621 | 20.8486 | 7.66439 | 1.30996 | 1 | 0.502059 | 162.474 | 2500.01 | 23 | 162.474
1302 | 2019_06_27_TestRheology_05pctALG_PBS_SecondBatch_InitialTest_RepeatTest | 05pct_initial_0.65volfrac2 | 2019-06-27 | 0.5pct_Initial_Repeat_MoreWashing | Stress Sweep | 0.5 | 550 | PBS | 0.9 | 153 | 0.65 | Phase Separation | 10 micron membrane filtration | Single Wash | Performed initial tests and follow-up tests on same batch, with additional resuspensions in between (w/ some slight swelling) | 30.1069 | 15.9061 | 34.0504 | 24.5927 | 8.37392 | 1.54521 | 1 | 0.528319 | 168.106 | 2500.03 | 23.004 | 168.106
1303 | 2019_06_27_TestRheology_05pctALG_PBS_SecondBatch_InitialTest_RepeatTest | 05pct_initial_0.65volfrac2 | 2019-06-27 | 0.5pct_Initial_Repeat_MoreWashing | Stress Sweep | 0.5 | 550 | PBS | 0.9 | 153 | 0.65 | Phase Separation | 10 micron membrane filtration | Single Wash | Performed initial tests and follow-up tests on same batch, with additional resuspensions in between (w/ some slight swelling) | 27.1972 | 15.5085 | 31.3082 | 28.8393 | 9.02907 | 1.81203 | 1 | 0.570222 | 173.66 | 2500.03 | 22.999 | 173.66
1304 | 2019_06_27_TestRheology_05pctALG_PBS_SecondBatch_InitialTest_RepeatTest | 05pct_initial_0.65volfrac2 | 2019-06-27 | 0.5pct_Initial_Repeat_MoreWashing | Stress Sweep | 0.5 | 550 | PBS | 0.9 | 153 | 0.65 | Phase Separation | 10 micron membrane filtration | Single Wash | Performed initial tests and follow-up tests on same batch, with additional resuspensions in between (w/ some slight swelling) | 24.4142 | 15.0142 | 28.6615 | 34.0478 | 9.7586 | 2.13929 | 1 | 0.614978 | 179.244 | 2500.01 | 22.996 | 179.244
1305 | 2019_06_27_TestRheology_05pctALG_PBS_SecondBatch_InitialTest_RepeatTest | 05pct_initial_0.65volfrac2 | 2019-06-27 | 0.5pct_Initial_Repeat_MoreWashing | Stress Sweep | 0.5 | 550 | PBS | 0.9 | 153 | 0.65 | Phase Separation | 10 micron membrane filtration | Single Wash | Performed initial tests and follow-up tests on same batch, with additional resuspensions in between (w/ some slight swelling) | 21.7024 | 14.5042 | 26.103 | 40.3558 | 10.5341 | 2.53563 | 1 | 0.668323 | 184.876 | 2500.03 | 22.995 | 184.876
1306 | 2019_06_27_TestRheology_05pctALG_PBS_SecondBatch_InitialTest_RepeatTest | 05pct_initial_0.65volfrac2 | 2019-06-27 | 0.5pct_Initial_Repeat_MoreWashing | Stress Sweep | 0.5 | 550 | PBS | 0.9 | 153 | 0.65 | Phase Separation | 10 micron membrane filtration | Single Wash | Performed initial tests and follow-up tests on same batch, with additional resuspensions in between (w/ some slight swelling) | 19.0234 | 13.7868 | 23.4939 | 48.0482 | 11.2884 | 3.01896 | 1 | 0.72473 | 190.476 | 2500.04 | 23.005 | 190.476
1307 | 2019_06_27_TestRheology_05pctALG_PBS_SecondBatch_InitialTest_RepeatTest | 05pct_initial_0.65volfrac2 | 2019-06-27 | 0.5pct_Initial_Repeat_MoreWashing | Stress Sweep | 0.5 | 550 | PBS | 0.9 | 153 | 0.65 | Phase Separation | 10 micron membrane filtration | Single Wash | Performed initial tests and follow-up tests on same batch, with additional resuspensions in between (w/ some slight swelling) | 15.4197 | 13.0909 | 20.2271 | 56.1594 | 11.3594 | 3.5286 | 1 | 0.848973 | 196.077 | 2500.03 | 23.005 | 196.077
1308 | 2019_06_27_TestRheology_05pctALG_PBS_SecondBatch_InitialTest_RepeatTest | 05pct_initial_0.65volfrac2 | 2019-06-27 | 0.5pct_Initial_Repeat_MoreWashing | Stress Sweep | 0.5 | 550 | PBS | 0.9 | 153 | 0.65 | Phase Separation | 10 micron membrane filtration | Single Wash | Performed initial tests and follow-up tests on same batch, with additional resuspensions in between (w/ some slight swelling) | 11.8275 | 12.5803 | 17.2671 | 65.8337 | 11.3676 | 4.13645 | 1 | 1.06365 | 201.708 | 2500.03 | 22.997 | 201.708
1309 | 2019_06_27_TestRheology_05pctALG_PBS_SecondBatch_InitialTest_RepeatTest | 05pct_initial_0.65volfrac2 | 2019-06-27 | 0.5pct_Initial_Repeat_MoreWashing | Stress Sweep | 0.5 | 550 | PBS | 0.9 | 153 | 0.65 | Phase Separation | 10 micron membrane filtration | Single Wash | Performed initial tests and follow-up tests on same batch, with additional resuspensions in between (w/ some slight swelling) | 8.92246 | 11.5386 | 14.5859 | 78.6893 | 11.4775 | 4.9442 | 1 | 1.2932 | 207.309 | 2500.04 | 23.002 | 207.309
1310 | 2019_06_27_TestRheology_05pctALG_PBS_SecondBatch_InitialTest_RepeatTest | 05pct_initial_0.7volfrac | 2019-06-27 | 0.5pct_Initial_Repeat_MoreWashing | Stress Sweep | 0.5 | 550 | PBS | 0.9 | 153 | 0.7 | Phase Separation | 10 micron membrane filtration | Single Wash | Performed initial tests and follow-up tests on same batch, with additional resuspensions in between (w/ some slight swelling) | 98.3134 | 13.7499 | 99.2702 | 0.0236 | 0.0234278 | 0.00148283 | 1 | 0.139858 | 5.21041 | 2500.01 | 22.995 | 5.21041
1311 | 2019_06_27_TestRheology_05pctALG_PBS_SecondBatch_InitialTest_RepeatTest | 05pct_initial_0.7volfrac | 2019-06-27 | 0.5pct_Initial_Repeat_MoreWashing | Stress Sweep | 0.5 | 550 | PBS | 0.9 | 153 | 0.7 | Phase Separation | 10 micron membrane filtration | Single Wash | Performed initial tests and follow-up tests on same batch, with additional resuspensions in between (w/ some slight swelling) | 102.887 | 14.5126 | 103.906 | 0.0267585 | 0.0278036 | 0.00168128 | 1 | 0.141054 | 10.8108 | 2500.01 | 22.996 | 10.8108
1312 | 2019_06_27_TestRheology_05pctALG_PBS_SecondBatch_InitialTest_RepeatTest | 05pct_initial_0.7volfrac | 2019-06-27 | 0.5pct_Initial_Repeat_MoreWashing | Stress Sweep | 0.5 | 550 | PBS | 0.9 | 153 | 0.7 | Phase Separation | 10 micron membrane filtration | Single Wash | Performed initial tests and follow-up tests on same batch, with additional resuspensions in between (w/ some slight swelling) | 103.343 | 16.5596 | 104.661 | 0.0329739 | 0.0345108 | 0.00207181 | 1 | 0.16024 | 16.4112 | 2500.02 | 22.996 | 16.4112
1313 | 2019_06_27_TestRheology_05pctALG_PBS_SecondBatch_InitialTest_RepeatTest | 05pct_initial_0.7volfrac | 2019-06-27 | 0.5pct_Initial_Repeat_MoreWashing | Stress Sweep | 0.5 | 550 | PBS | 0.9 | 153 | 0.7 | Phase Separation | 10 micron membrane filtration | Single Wash | Performed initial tests and follow-up tests on same batch, with additional resuspensions in between (w/ some slight swelling) | 100.449 | 15.8072 | 101.685 | 0.0441968 | 0.0449415 | 0.00277696 | 1 | 0.157366 | 21.996 | 2500.06 | 23.002 | 21.996
1314 | 2019_06_27_TestRheology_05pctALG_PBS_SecondBatch_InitialTest_RepeatTest | 05pct_initial_0.7volfrac | 2019-06-27 | 0.5pct_Initial_Repeat_MoreWashing | Stress Sweep | 0.5 | 550 | PBS | 0.9 | 153 | 0.7 | Phase Separation | 10 micron membrane filtration | Single Wash | Performed initial tests and follow-up tests on same batch, with additional resuspensions in between (w/ some slight swelling) | 100.94 | 15.3833 | 102.105 | 0.055173 | 0.0563344 | 0.00346662 | 1 | 0.152401 | 27.6432 | 2500.02 | 23.002 | 27.6432
1315 | 2019_06_27_TestRheology_05pctALG_PBS_SecondBatch_InitialTest_RepeatTest | 05pct_initial_0.7volfrac | 2019-06-27 | 0.5pct_Initial_Repeat_MoreWashing | Stress Sweep | 0.5 | 550 | PBS | 0.9 | 153 | 0.7 | Phase Separation | 10 micron membrane filtration | Single Wash | Performed initial tests and follow-up tests on same batch, with additional resuspensions in between (w/ some slight swelling) | 101.139 | 14.9892 | 102.243 | 0.0693669 | 0.0709231 | 0.00435845 | 1 | 0.148204 | 33.2749 | 2500.02 | 23.003 | 33.2749
1316 | 2019_06_27_TestRheology_05pctALG_PBS_SecondBatch_InitialTest_RepeatTest | 05pct_initial_0.7volfrac | 2019-06-27 | 0.5pct_Initial_Repeat_MoreWashing | Stress Sweep | 0.5 | 550 | PBS | 0.9 | 153 | 0.7 | Phase Separation | 10 micron membrane filtration | Single Wash | Performed initial tests and follow-up tests on same batch, with additional resuspensions in between (w/ some slight swelling) | 101.543 | 14.7171 | 102.604 | 0.0867671 | 0.0890264 | 0.00545174 | 1 | 0.144935 | 38.8285 | 2500.02 | 22.992 | 38.8285
1317 | 2019_06_27_TestRheology_05pctALG_PBS_SecondBatch_InitialTest_RepeatTest | 05pct_initial_0.7volfrac | 2019-06-27 | 0.5pct_Initial_Repeat_MoreWashing | Stress Sweep | 0.5 | 550 | PBS | 0.9 | 153 | 0.7 | Phase Separation | 10 micron membrane filtration | Single Wash | Performed initial tests and follow-up tests on same batch, with additional resuspensions in between (w/ some slight swelling) | 100.87 | 14.8622 | 101.959 | 0.110752 | 0.112922 | 0.00695878 | 1 | 0.14734 | 44.4757 | 2499.99 | 22.997 | 44.4757
1318 | 2019_06_27_TestRheology_05pctALG_PBS_SecondBatch_InitialTest_RepeatTest | 05pct_initial_0.7volfrac | 2019-06-27 | 0.5pct_Initial_Repeat_MoreWashing | Stress Sweep | 0.5 | 550 | PBS | 0.9 | 153 | 0.7 | Phase Separation | 10 micron membrane filtration | Single Wash | Performed initial tests and follow-up tests on same batch, with additional resuspensions in between (w/ some slight swelling) | 101.634 | 14.2496 | 102.628 | 0.137688 | 0.141307 | 0.00865118 | 1 | 0.140204 | 50.0761 | 2500.07 | 23.005 | 50.0761
1319 | 2019_06_27_TestRheology_05pctALG_PBS_SecondBatch_InitialTest_RepeatTest | 05pct_initial_0.7volfrac | 2019-06-27 | 0.5pct_Initial_Repeat_MoreWashing | Stress Sweep | 0.5 | 550 | PBS | 0.9 | 153 | 0.7 | Phase Separation | 10 micron membrane filtration | Single Wash | Performed initial tests and follow-up tests on same batch, with additional resuspensions in between (w/ some slight swelling) | 101.094 | 14.4644 | 102.124 | 0.175116 | 0.178835 | 0.0110029 | 1 | 0.143078 | 55.6765 | 2499.99 | 23.004 | 55.6765
1320 | 2019_06_27_TestRheology_05pctALG_PBS_SecondBatch_InitialTest_RepeatTest | 05pct_initial_0.7volfrac | 2019-06-27 | 0.5pct_Initial_Repeat_MoreWashing | Stress Sweep | 0.5 | 550 | PBS | 0.9 | 153 | 0.7 | Phase Separation | 10 micron membrane filtration | Single Wash | Performed initial tests and follow-up tests on same batch, with additional resuspensions in between (w/ some slight swelling) | 100.862 | 14.7801 | 101.939 | 0.220965 | 0.225251 | 0.0138837 | 1 | 0.146537 | 61.3081 | 2499.99 | 23.013 | 61.3081
1321 | 2019_06_27_TestRheology_05pctALG_PBS_SecondBatch_InitialTest_RepeatTest | 05pct_initial_0.7volfrac | 2019-06-27 | 0.5pct_Initial_Repeat_MoreWashing | Stress Sweep | 0.5 | 550 | PBS | 0.9 | 153 | 0.7 | Phase Separation | 10 micron membrane filtration | Single Wash | Performed initial tests and follow-up tests on same batch, with additional resuspensions in between (w/ some slight swelling) | 100.286 | 14.8601 | 101.381 | 0.28147 | 0.285357 | 0.0176853 | 1 | 0.148177 | 66.8773 | 2500.04 | 23.001 | 66.8773
1322 | 2019_06_27_TestRheology_05pctALG_PBS_SecondBatch_InitialTest_RepeatTest | 05pct_initial_0.7volfrac | 2019-06-27 | 0.5pct_Initial_Repeat_MoreWashing | Stress Sweep | 0.5 | 550 | PBS | 0.9 | 153 | 0.7 | Phase Separation | 10 micron membrane filtration | Single Wash | Performed initial tests and follow-up tests on same batch, with additional resuspensions in between (w/ some slight swelling) | 99.9294 | 15.0443 | 101.056 | 0.35647 | 0.360232 | 0.0223976 | 1 | 0.15055 | 72.5245 | 2499.96 | 23.006 | 72.5245
1323 | 2019_06_27_TestRheology_05pctALG_PBS_SecondBatch_InitialTest_RepeatTest | 05pct_initial_0.7volfrac | 2019-06-27 | 0.5pct_Initial_Repeat_MoreWashing | Stress Sweep | 0.5 | 550 | PBS | 0.9 | 153 | 0.7 | Phase Separation | 10 micron membrane filtration | Single Wash | Performed initial tests and follow-up tests on same batch, with additional resuspensions in between (w/ some slight swelling) | 98.9152 | 15.5718 | 100.133 | 0.456763 | 0.457373 | 0.0286993 | 1 | 0.157426 | 78.1249 | 2500.04 | 22.994 | 78.1249
1324 | 2019_06_27_TestRheology_05pctALG_PBS_SecondBatch_InitialTest_RepeatTest | 05pct_initial_0.7volfrac | 2019-06-27 | 0.5pct_Initial_Repeat_MoreWashing | Stress Sweep | 0.5 | 550 | PBS | 0.9 | 153 | 0.7 | Phase Separation | 10 micron membrane filtration | Single Wash | Performed initial tests and follow-up tests on same batch, with additional resuspensions in between (w/ some slight swelling) | 98.0617 | 16.2706 | 99.4024 | 0.582158 | 0.578679 | 0.0365781 | 1 | 0.165922 | 83.7097 | 2500 | 23.003 | 83.7097
1325 | 2019_06_27_TestRheology_05pctALG_PBS_SecondBatch_InitialTest_RepeatTest | 05pct_initial_0.7volfrac | 2019-06-27 | 0.5pct_Initial_Repeat_MoreWashing | Stress Sweep | 0.5 | 550 | PBS | 0.9 | 153 | 0.7 | Phase Separation | 10 micron membrane filtration | Single Wash | Performed initial tests and follow-up tests on same batch, with additional resuspensions in between (w/ some slight swelling) | 96.7406 | 17.0809 | 98.2369 | 0.748307 | 0.735113 | 0.0470175 | 1 | 0.176564 | 89.3726 | 2500.01 | 23.004 | 89.3726
1326 | 2019_06_27_TestRheology_05pctALG_PBS_SecondBatch_InitialTest_RepeatTest | 05pct_initial_0.7volfrac | 2019-06-27 | 0.5pct_Initial_Repeat_MoreWashing | Stress Sweep | 0.5 | 550 | PBS | 0.9 | 153 | 0.7 | Phase Separation | 10 micron membrane filtration | Single Wash | Performed initial tests and follow-up tests on same batch, with additional resuspensions in between (w/ some slight swelling) | 95.6153 | 18.1313 | 97.3192 | 0.95521 | 0.929603 | 0.0600176 | 1 | 0.189627 | 94.973 | 2500.05 | 22.999 | 94.973
1327 | 2019_06_27_TestRheology_05pctALG_PBS_SecondBatch_InitialTest_RepeatTest | 05pct_initial_0.7volfrac | 2019-06-27 | 0.5pct_Initial_Repeat_MoreWashing | Stress Sweep | 0.5 | 550 | PBS | 0.9 | 153 | 0.7 | Phase Separation | 10 micron membrane filtration | Single Wash | Performed initial tests and follow-up tests on same batch, with additional resuspensions in between (w/ some slight swelling) | 94.0014 | 19.2244 | 95.9471 | 1.23023 | 1.18037 | 0.0772977 | 1 | 0.204512 | 100.589 | 2500.01 | 23.006 | 100.589
1328 | 2019_06_27_TestRheology_05pctALG_PBS_SecondBatch_InitialTest_RepeatTest | 05pct_initial_0.7volfrac | 2019-06-27 | 0.5pct_Initial_Repeat_MoreWashing | Stress Sweep | 0.5 | 550 | PBS | 0.9 | 153 | 0.7 | Phase Separation | 10 micron membrane filtration | Single Wash | Performed initial tests and follow-up tests on same batch, with additional resuspensions in between (w/ some slight swelling) | 92.013 | 20.501 | 94.2692 | 1.59128 | 1.50008 | 0.0999829 | 1 | 0.222805 | 106.189 | 2500.05 | 22.989 | 106.189
1329 | 2019_06_27_TestRheology_05pctALG_PBS_SecondBatch_InitialTest_RepeatTest | 05pct_initial_0.7volfrac | 2019-06-27 | 0.5pct_Initial_Repeat_MoreWashing | Stress Sweep | 0.5 | 550 | PBS | 0.9 | 153 | 0.7 | Phase Separation | 10 micron membrane filtration | Single Wash | Performed initial tests and follow-up tests on same batch, with additional resuspensions in between (w/ some slight swelling) | 89.8414 | 21.7244 | 92.4307 | 2.06354 | 1.90734 | 0.129656 | 1 | 0.241809 | 111.852 | 2500.1 | 22.998 | 111.852
1330 | 2019_06_27_TestRheology_05pctALG_PBS_SecondBatch_InitialTest_RepeatTest | 05pct_initial_0.7volfrac | 2019-06-27 | 0.5pct_Initial_Repeat_MoreWashing | Stress Sweep | 0.5 | 550 | PBS | 0.9 | 153 | 0.7 | Phase Separation | 10 micron membrane filtration | Single Wash | Performed initial tests and follow-up tests on same batch, with additional resuspensions in between (w/ some slight swelling) | 87.272 | 22.9916 | 90.2498 | 2.68958 | 2.42734 | 0.168991 | 1 | 0.263447 | 117.406 | 2500.02 | 22.994 | 117.406
1331 | 2019_06_27_TestRheology_05pctALG_PBS_SecondBatch_InitialTest_RepeatTest | 05pct_initial_0.7volfrac | 2019-06-27 | 0.5pct_Initial_Repeat_MoreWashing | Stress Sweep | 0.5 | 550 | PBS | 0.9 | 153 | 0.7 | Phase Separation | 10 micron membrane filtration | Single Wash | Performed initial tests and follow-up tests on same batch, with additional resuspensions in between (w/ some slight swelling) | 84.3593 | 24.1893 | 87.7588 | 3.52152 | 3.09044 | 0.221264 | 1 | 0.286742 | 123.037 | 2500.02 | 22.999 | 123.037
1332 | 2019_06_27_TestRheology_05pctALG_PBS_SecondBatch_InitialTest_RepeatTest | 05pct_initial_0.7volfrac | 2019-06-27 | 0.5pct_Initial_Repeat_MoreWashing | Stress Sweep | 0.5 | 550 | PBS | 0.9 | 153 | 0.7 | Phase Separation | 10 micron membrane filtration | Single Wash | Performed initial tests and follow-up tests on same batch, with additional resuspensions in between (w/ some slight swelling) | 81.1199 | 25.2939 | 84.9719 | 4.62626 | 3.93102 | 0.290677 | 1 | 0.311809 | 128.7 | 2500.06 | 23.008 | 128.7
1333 | 2019_06_27_TestRheology_05pctALG_PBS_SecondBatch_InitialTest_RepeatTest | 05pct_initial_0.7volfrac | 2019-06-27 | 0.5pct_Initial_Repeat_MoreWashing | Stress Sweep | 0.5 | 550 | PBS | 0.9 | 153 | 0.7 | Phase Separation | 10 micron membrane filtration | Single Wash | Performed initial tests and follow-up tests on same batch, with additional resuspensions in between (w/ some slight swelling) | 77.3175 | 25.9958 | 81.5707 | 6.15873 | 5.02372 | 0.386964 | 1 | 0.336222 | 134.269 | 2499.98 | 23.003 | 134.269
1334 | 2019_06_27_TestRheology_05pctALG_PBS_SecondBatch_InitialTest_RepeatTest | 05pct_initial_0.7volfrac | 2019-06-27 | 0.5pct_Initial_Repeat_MoreWashing | Stress Sweep | 0.5 | 550 | PBS | 0.9 | 153 | 0.7 | Phase Separation | 10 micron membrane filtration | Single Wash | Performed initial tests and follow-up tests on same batch, with additional resuspensions in between (w/ some slight swelling) | 73.3043 | 26.568 | 77.9704 | 8.18431 | 6.38134 | 0.514235 | 1 | 0.362434 | 139.917 | 2500.03 | 22.999 | 139.917
1335 | 2019_06_27_TestRheology_05pctALG_PBS_SecondBatch_InitialTest_RepeatTest | 05pct_initial_0.7volfrac | 2019-06-27 | 0.5pct_Initial_Repeat_MoreWashing | Stress Sweep | 0.5 | 550 | PBS | 0.9 | 153 | 0.7 | Phase Separation | 10 micron membrane filtration | Single Wash | Performed initial tests and follow-up tests on same batch, with additional resuspensions in between (w/ some slight swelling) | 68.8172 | 26.744 | 73.8312 | 10.9403 | 8.07734 | 0.687397 | 1 | 0.388624 | 145.564 | 2500.03 | 23 | 145.564
1336 | 2019_06_27_TestRheology_05pctALG_PBS_SecondBatch_InitialTest_RepeatTest | 05pct_initial_0.7volfrac | 2019-06-27 | 0.5pct_Initial_Repeat_MoreWashing | Stress Sweep | 0.5 | 550 | PBS | 0.9 | 153 | 0.7 | Phase Separation | 10 micron membrane filtration | Single Wash | Performed initial tests and follow-up tests on same batch, with additional resuspensions in between (w/ some slight swelling) | 63.9517 | 26.5318 | 69.237 | 14.5955 | 10.1055 | 0.917061 | 1 | 0.414873 | 151.133 | 2499.99 | 22.993 | 151.133
1337 | 2019_06_27_TestRheology_05pctALG_PBS_SecondBatch_InitialTest_RepeatTest | 05pct_initial_0.7volfrac | 2019-06-27 | 0.5pct_Initial_Repeat_MoreWashing | Stress Sweep | 0.5 | 550 | PBS | 0.9 | 153 | 0.7 | Phase Separation | 10 micron membrane filtration | Single Wash | Performed initial tests and follow-up tests on same batch, with additional resuspensions in between (w/ some slight swelling) | 58.9226 | 26.0151 | 64.41 | 19.169 | 12.3468 | 1.20443 | 1 | 0.441513 | 156.796 | 2500.03 | 23.001 | 156.796
1338 | 2019_06_27_TestRheology_05pctALG_PBS_SecondBatch_InitialTest_RepeatTest | 05pct_initial_0.7volfrac | 2019-06-27 | 0.5pct_Initial_Repeat_MoreWashing | Stress Sweep | 0.5 | 550 | PBS | 0.9 | 153 | 0.7 | Phase Separation | 10 micron membrane filtration | Single Wash | Performed initial tests and follow-up tests on same batch, with additional resuspensions in between (w/ some slight swelling) | 53.8419 | 25.1527 | 59.4274 | 24.6122 | 14.6264 | 1.54643 | 1 | 0.467158 | 162.412 | 2500.03 | 22.994 | 162.412
1339 | 2019_06_27_TestRheology_05pctALG_PBS_SecondBatch_InitialTest_RepeatTest | 05pct_initial_0.7volfrac | 2019-06-27 | 0.5pct_Initial_Repeat_MoreWashing | Stress Sweep | 0.5 | 550 | PBS | 0.9 | 153 | 0.7 | Phase Separation | 10 micron membrane filtration | Single Wash | Performed initial tests and follow-up tests on same batch, with additional resuspensions in between (w/ some slight swelling) | 48.8517 | 24.0165 | 54.4361 | 30.7119 | 16.7184 | 1.92969 | 1 | 0.491621 | 167.997 | 2499.99 | 22.997 | 167.997
1340 | 2019_06_27_TestRheology_05pctALG_PBS_SecondBatch_InitialTest_RepeatTest | 05pct_initial_0.7volfrac | 2019-06-27 | 0.5pct_Initial_Repeat_MoreWashing | Stress Sweep | 0.5 | 550 | PBS | 0.9 | 153 | 0.7 | Phase Separation | 10 micron membrane filtration | Single Wash | Performed initial tests and follow-up tests on same batch, with additional resuspensions in between (w/ some slight swelling) | 44.0628 | 22.8332 | 49.6275 | 37.1332 | 18.4283 | 2.33315 | 1 | 0.518197 | 173.457 | 2500.03 | 22.99 | 173.457
1341 | 2019_06_27_TestRheology_05pctALG_PBS_SecondBatch_InitialTest_RepeatTest | 05pct_initial_0.7volfrac | 2019-06-27 | 0.5pct_Initial_Repeat_MoreWashing | Stress Sweep | 0.5 | 550 | PBS | 0.9 | 153 | 0.7 | Phase Separation | 10 micron membrane filtration | Single Wash | Performed initial tests and follow-up tests on same batch, with additional resuspensions in between (w/ some slight swelling) | 39.1494 | 21.7272 | 44.7744 | 43.4818 | 19.4687 | 2.73204 | 1 | 0.554981 | 179.198 | 2500.03 | 23.003 | 179.198
1342 | 2019_06_27_TestRheology_05pctALG_PBS_SecondBatch_InitialTest_RepeatTest | 05pct_initial_0.7volfrac | 2019-06-27 | 0.5pct_Initial_Repeat_MoreWashing | Stress Sweep | 0.5 | 550 | PBS | 0.9 | 153 | 0.7 | Phase Separation | 10 micron membrane filtration | Single Wash | Performed initial tests and follow-up tests on same batch, with additional resuspensions in between (w/ some slight swelling) | 34.1869 | 21.135 | 40.1924 | 49.4804 | 19.8874 | 3.10895 | 1 | 0.618218 | 184.814 | 2500.03 | 22.993 | 184.814
1343 | 2019_06_27_TestRheology_05pctALG_PBS_SecondBatch_InitialTest_RepeatTest | 05pct_initial_0.7volfrac | 2019-06-27 | 0.5pct_Initial_Repeat_MoreWashing | Stress Sweep | 0.5 | 550 | PBS | 0.9 | 153 | 0.7 | Phase Separation | 10 micron membrane filtration | Single Wash | Performed initial tests and follow-up tests on same batch, with additional resuspensions in between (w/ some slight swelling) | 28.7985 | 20.9698 | 35.6242 | 55.206 | 19.6667 | 3.46869 | 1 | 0.728153 | 190.367 | 2500 | 23.005 | 190.367
1344 | 2019_06_27_TestRheology_05pctALG_PBS_SecondBatch_InitialTest_RepeatTest | 05pct_initial_0.7volfrac | 2019-06-27 | 0.5pct_Initial_Repeat_MoreWashing | Stress Sweep | 0.5 | 550 | PBS | 0.9 | 153 | 0.7 | Phase Separation | 10 micron membrane filtration | Single Wash | Performed initial tests and follow-up tests on same batch, with additional resuspensions in between (w/ some slight swelling) | 23.4761 | 20.5609 | 31.207 | 62.2168 | 19.416 | 3.9092 | 1 | 0.87582 | 195.999 | 2500 | 22.989 | 195.999
1345 | 2019_06_27_TestRheology_05pctALG_PBS_SecondBatch_InitialTest_RepeatTest | 05pct_initial_0.7volfrac | 2019-06-27 | 0.5pct_Initial_Repeat_MoreWashing | Stress Sweep | 0.5 | 550 | PBS | 0.9 | 153 | 0.7 | Phase Separation | 10 micron membrane filtration | Single Wash | Performed initial tests and follow-up tests on same batch, with additional resuspensions in between (w/ some slight swelling) | 18.9543 | 19.5561 | 27.2343 | 72.1015 | 19.6363 | 4.53027 | 1 | 1.03175 | 201.646 | 2500.04 | 22.998 | 201.646
1346 | 2019_06_27_TestRheology_05pctALG_PBS_SecondBatch_InitialTest_RepeatTest | 05pct_initial_0.7volfrac | 2019-06-27 | 0.5pct_Initial_Repeat_MoreWashing | Stress Sweep | 0.5 | 550 | PBS | 0.9 | 153 | 0.7 | Phase Separation | 10 micron membrane filtration | Single Wash | Performed initial tests and follow-up tests on same batch, with additional resuspensions in between (w/ some slight swelling) | 14.0926 | 18.7392 | 23.447 | 83.0679 | 19.4769 | 5.21931 | 1 | 1.32972 | 207.246 | 2500 | 22.99 | 207.246
1347 | 2019_06_27_TestRheology_05pctALG_PBS_SecondBatch_InitialTest_RepeatTest | 05pct_initial_0.7volfrac2 | 2019-06-27 | 0.5pct_Initial_Repeat_MoreWashing | Stress Sweep | 0.5 | 550 | PBS | 0.9 | 153 | 0.7 | Phase Separation | 10 micron membrane filtration | Single Wash | Performed initial tests and follow-up tests on same batch, with additional resuspensions in between (w/ some slight swelling) | 108.837 | 23.4139 | 111.327 | 0.0179442 | 0.0199768 | 0.00112747 | 1 | 0.215127 | 5.22601 | 2500.01 | 22.99 | 5.22601
1348 | 2019_06_27_TestRheology_05pctALG_PBS_SecondBatch_InitialTest_RepeatTest | 05pct_initial_0.7volfrac2 | 2019-06-27 | 0.5pct_Initial_Repeat_MoreWashing | Stress Sweep | 0.5 | 550 | PBS | 0.9 | 153 | 0.7 | Phase Separation | 10 micron membrane filtration | Single Wash | Performed initial tests and follow-up tests on same batch, with additional resuspensions in between (w/ some slight swelling) | 108.333 | 23.5415 | 110.861 | 0.0227019 | 0.0251677 | 0.0014264 | 1 | 0.217307 | 10.6704 | 2500.05 | 22.996 | 10.6704
1349 | 2019_06_27_TestRheology_05pctALG_PBS_SecondBatch_InitialTest_RepeatTest | 05pct_initial_0.7volfrac2 | 2019-06-27 | 0.5pct_Initial_Repeat_MoreWashing | Stress Sweep | 0.5 | 550 | PBS | 0.9 | 153 | 0.7 | Phase Separation | 10 micron membrane filtration | Single Wash | Performed initial tests and follow-up tests on same batch, with additional resuspensions in between (w/ some slight swelling) | 108.578 | 23.6873 | 111.132 | 0.0284843 | 0.0316551 | 0.00178972 | 1 | 0.218159 | 16.302 | 2500.01 | 23.002 | 16.302
1350 | 2019_06_27_TestRheology_05pctALG_PBS_SecondBatch_InitialTest_RepeatTest | 05pct_initial_0.7volfrac2 | 2019-06-27 | 0.5pct_Initial_Repeat_MoreWashing | Stress Sweep | 0.5 | 550 | PBS | 0.9 | 153 | 0.7 | Phase Separation | 10 micron membrane filtration | Single Wash | Performed initial tests and follow-up tests on same batch, with additional resuspensions in between (w/ some slight swelling) | 106.39 | 21.7035 | 108.581 | 0.0377282 | 0.0409656 | 0.00237053 | 1 | 0.204 | 22.0116 | 2500.01 | 23.001 | 22.0116
1351 | 2019_06_27_TestRheology_05pctALG_PBS_SecondBatch_InitialTest_RepeatTest | 05pct_initial_0.7volfrac2 | 2019-06-27 | 0.5pct_Initial_Repeat_MoreWashing | Stress Sweep | 0.5 | 550 | PBS | 0.9 | 153 | 0.7 | Phase Separation | 10 micron membrane filtration | Single Wash | Performed initial tests and follow-up tests on same batch, with additional resuspensions in between (w/ some slight swelling) | 108.396 | 24.4732 | 111.125 | 0.0448864 | 0.0498799 | 0.0028203 | 1 | 0.225775 | 27.5964 | 2500.03 | 22.992 | 27.5964
1352 | 2019_06_27_TestRheology_05pctALG_PBS_SecondBatch_InitialTest_RepeatTest | 05pct_initial_0.7volfrac2 | 2019-06-27 | 0.5pct_Initial_Repeat_MoreWashing | Stress Sweep | 0.5 | 550 | PBS | 0.9 | 153 | 0.7 | Phase Separation | 10 micron membrane filtration | Single Wash | Performed initial tests and follow-up tests on same batch, with additional resuspensions in between (w/ some slight swelling) | 109.834 | 22.4023 | 112.095 | 0.0560658 | 0.062847 | 0.00352272 | 1 | 0.203966 | 33.2437 | 2500.04 | 22.998 | 33.2437
1353 | 2019_06_27_TestRheology_05pctALG_PBS_SecondBatch_InitialTest_RepeatTest | 05pct_initial_0.7volfrac2 | 2019-06-27 | 0.5pct_Initial_Repeat_MoreWashing | Stress Sweep | 0.5 | 550 | PBS | 0.9 | 153 | 0.7 | Phase Separation | 10 micron membrane filtration | Single Wash | Performed initial tests and follow-up tests on same batch, with additional resuspensions in between (w/ some slight swelling) | 110.12 | 22.0119 | 112.299 | 0.0704439 | 0.0791075 | 0.00442612 | 1 | 0.19989 | 38.8597 | 2500.04 | 23.009 | 38.8597
1354 | 2019_06_27_TestRheology_05pctALG_PBS_SecondBatch_InitialTest_RepeatTest | 05pct_initial_0.7volfrac2 | 2019-06-27 | 0.5pct_Initial_Repeat_MoreWashing | Stress Sweep | 0.5 | 550 | PBS | 0.9 | 153 | 0.7 | Phase Separation | 10 micron membrane filtration | Single Wash | Performed initial tests and follow-up tests on same batch, with additional resuspensions in between (w/ some slight swelling) | 110 | 22.4778 | 112.274 | 0.088648 | 0.0995283 | 0.00556992 | 1 | 0.204343 | 44.4445 | 2500.02 | 22.998 | 44.4445
1355 | 2019_06_27_TestRheology_05pctALG_PBS_SecondBatch_InitialTest_RepeatTest | 05pct_initial_0.7volfrac2 | 2019-06-27 | 0.5pct_Initial_Repeat_MoreWashing | Stress Sweep | 0.5 | 550 | PBS | 0.9 | 153 | 0.7 | Phase Separation | 10 micron membrane filtration | Single Wash | Performed initial tests and follow-up tests on same batch, with additional resuspensions in between (w/ some slight swelling) | 110.296 | 21.8124 | 112.432 | 0.111466 | 0.125324 | 0.00700364 | 1 | 0.197762 | 50.0293 | 2500.06 | 22.994 | 50.0293
1356 | 2019_06_27_TestRheology_05pctALG_PBS_SecondBatch_InitialTest_RepeatTest | 05pct_initial_0.7volfrac2 | 2019-06-27 | 0.5pct_Initial_Repeat_MoreWashing | Stress Sweep | 0.5 | 550 | PBS | 0.9 | 153 | 0.7 | Phase Separation | 10 micron membrane filtration | Single Wash | Performed initial tests and follow-up tests on same batch, with additional resuspensions in between (w/ some slight swelling) | 110.383 | 21.9351 | 112.542 | 0.140078 | 0.157646 | 0.00880136 | 1 | 0.198717 | 55.6921 | 2500.04 | 23.012 | 55.6921
1357 | 2019_06_27_TestRheology_05pctALG_PBS_SecondBatch_InitialTest_RepeatTest | 05pct_initial_0.7volfrac2 | 2019-06-27 | 0.5pct_Initial_Repeat_MoreWashing | Stress Sweep | 0.5 | 550 | PBS | 0.9 | 153 | 0.7 | Phase Separation | 10 micron membrane filtration | Single Wash | Performed initial tests and follow-up tests on same batch, with additional resuspensions in between (w/ some slight swelling) | 110.358 | 21.9257 | 112.515 | 0.176384 | 0.198458 | 0.0110826 | 1 | 0.198678 | 61.2769 | 2500.02 | 22.999 | 61.2769
1358 | 2019_06_27_TestRheology_05pctALG_PBS_SecondBatch_InitialTest_RepeatTest | 05pct_initial_0.7volfrac2 | 2019-06-27 | 0.5pct_Initial_Repeat_MoreWashing | Stress Sweep | 0.5 | 550 | PBS | 0.9 | 153 | 0.7 | Phase Separation | 10 micron membrane filtration | Single Wash | Performed initial tests and follow-up tests on same batch, with additional resuspensions in between (w/ some slight swelling) | 110.293 | 21.8581 | 112.438 | 0.222448 | 0.250117 | 0.0139768 | 1 | 0.198182 | 66.9085 | 2500.06 | 23 | 66.9085
1359 | 2019_06_27_TestRheology_05pctALG_PBS_SecondBatch_InitialTest_RepeatTest | 05pct_initial_0.7volfrac2 | 2019-06-27 | 0.5pct_Initial_Repeat_MoreWashing | Stress Sweep | 0.5 | 550 | PBS | 0.9 | 153 | 0.7 | Phase Separation | 10 micron membrane filtration | Single Wash | Performed initial tests and follow-up tests on same batch, with additional resuspensions in between (w/ some slight swelling) | 109.956 | 22.1128 | 112.158 | 0.281046 | 0.315215 | 0.0176587 | 1 | 0.201106 | 72.4933 | 2499.98 | 23.006 | 72.4933
1360 | 2019_06_27_TestRheology_05pctALG_PBS_SecondBatch_InitialTest_RepeatTest | 05pct_initial_0.7volfrac2 | 2019-06-27 | 0.5pct_Initial_Repeat_MoreWashing | Stress Sweep | 0.5 | 550 | PBS | 0.9 | 153 | 0.7 | Phase Separation | 10 micron membrane filtration | Single Wash | Performed initial tests and follow-up tests on same batch, with additional resuspensions in between (w/ some slight swelling) | 109.609 | 21.971 | 111.79 | 0.35628 | 0.398285 | 0.0223858 | 1 | 0.200448 | 78.1093 | 2500.04 | 23.004 | 78.1093
1361 | 2019_06_27_TestRheology_05pctALG_PBS_SecondBatch_InitialTest_RepeatTest | 05pct_initial_0.7volfrac2 | 2019-06-27 | 0.5pct_Initial_Repeat_MoreWashing | Stress Sweep | 0.5 | 550 | PBS | 0.9 | 153 | 0.7 | Phase Separation | 10 micron membrane filtration | Single Wash | Performed initial tests and follow-up tests on same batch, with additional resuspensions in between (w/ some slight swelling) | 109.012 | 22.2357 | 111.256 | 0.452109 | 0.503001 | 0.0284069 | 1 | 0.203975 | 83.7253 | 2500.02 | 23.002 | 83.7253
1362 | 2019_06_27_TestRheology_05pctALG_PBS_SecondBatch_InitialTest_RepeatTest | 05pct_initial_0.7volfrac2 | 2019-06-27 | 0.5pct_Initial_Repeat_MoreWashing | Stress Sweep | 0.5 | 550 | PBS | 0.9 | 153 | 0.7 | Phase Separation | 10 micron membrane filtration | Single Wash | Performed initial tests and follow-up tests on same batch, with additional resuspensions in between (w/ some slight swelling) | 108.134 | 22.722 | 110.495 | 0.575318 | 0.635697 | 0.0361483 | 1 | 0.210129 | 89.2946 | 2500.05 | 23.007 | 89.2946
1363 | 2019_06_27_TestRheology_05pctALG_PBS_SecondBatch_InitialTest_RepeatTest | 05pct_initial_0.7volfrac2 | 2019-06-27 | 0.5pct_Initial_Repeat_MoreWashing | Stress Sweep | 0.5 | 550 | PBS | 0.9 | 153 | 0.7 | Phase Separation | 10 micron membrane filtration | Single Wash | Performed initial tests and follow-up tests on same batch, with additional resuspensions in between (w/ some slight swelling) | 107.048 | 23.1962 | 109.532 | 0.734834 | 0.804878 | 0.046171 | 1 | 0.21669 | 94.9106 | 2500.02 | 23 | 94.9106
1364 | 2019_06_27_TestRheology_05pctALG_PBS_SecondBatch_InitialTest_RepeatTest | 05pct_initial_0.7volfrac2 | 2019-06-27 | 0.5pct_Initial_Repeat_MoreWashing | Stress Sweep | 0.5 | 550 | PBS | 0.9 | 153 | 0.7 | Phase Separation | 10 micron membrane filtration | Single Wash | Performed initial tests and follow-up tests on same batch, with additional resuspensions in between (w/ some slight swelling) | 105.714 | 24.0462 | 108.414 | 0.939376 | 1.01842 | 0.0590227 | 1 | 0.227465 | 100.527 | 2500.03 | 22.994 | 100.527
1365 | 2019_06_27_TestRheology_05pctALG_PBS_SecondBatch_InitialTest_RepeatTest | 05pct_initial_0.7volfrac2 | 2019-06-27 | 0.5pct_Initial_Repeat_MoreWashing | Stress Sweep | 0.5 | 550 | PBS | 0.9 | 153 | 0.7 | Phase Separation | 10 micron membrane filtration | Single Wash | Performed initial tests and follow-up tests on same batch, with additional resuspensions in between (w/ some slight swelling) | 104.038 | 24.7731 | 106.947 | 1.20848 | 1.29243 | 0.075931 | 1 | 0.238116 | 106.158 | 2500.03 | 23.001 | 106.158
1366 | 2019_06_27_TestRheology_05pctALG_PBS_SecondBatch_InitialTest_RepeatTest | 05pct_initial_0.7volfrac2 | 2019-06-27 | 0.5pct_Initial_Repeat_MoreWashing | Stress Sweep | 0.5 | 550 | PBS | 0.9 | 153 | 0.7 | Phase Separation | 10 micron membrane filtration | Single Wash | Performed initial tests and follow-up tests on same batch, with additional resuspensions in between (w/ some slight swelling) | 102.237 | 25.8299 | 105.449 | 1.55253 | 1.63714 | 0.0975486 | 1 | 0.252647 | 111.759 | 2500.03 | 23.002 | 111.759
1367 | 2019_06_27_TestRheology_05pctALG_PBS_SecondBatch_InitialTest_RepeatTest | 05pct_initial_0.7volfrac2 | 2019-06-27 | 0.5pct_Initial_Repeat_MoreWashing | Stress Sweep | 0.5 | 550 | PBS | 0.9 | 153 | 0.7 | Phase Separation | 10 micron membrane filtration | Single Wash | Performed initial tests and follow-up tests on same batch, with additional resuspensions in between (w/ some slight swelling) | 99.9967 | 26.7077 | 103.502 | 2.01159 | 2.08204 | 0.126392 | 1 | 0.267086 | 117.343 | 2499.99 | 23.003 | 117.343
1368 | 2019_06_27_TestRheology_05pctALG_PBS_SecondBatch_InitialTest_RepeatTest | 05pct_initial_0.7volfrac2 | 2019-06-27 | 0.5pct_Initial_Repeat_MoreWashing | Stress Sweep | 0.5 | 550 | PBS | 0.9 | 153 | 0.7 | Phase Separation | 10 micron membrane filtration | Single Wash | Performed initial tests and follow-up tests on same batch, with additional resuspensions in between (w/ some slight swelling) | 97.4803 | 27.6357 | 101.322 | 2.61507 | 2.64964 | 0.16431 | 1 | 0.2835 | 122.944 | 2500.05 | 22.993 | 122.944
1369 | 2019_06_27_TestRheology_05pctALG_PBS_SecondBatch_InitialTest_RepeatTest | 05pct_initial_0.7volfrac2 | 2019-06-27 | 0.5pct_Initial_Repeat_MoreWashing | Stress Sweep | 0.5 | 550 | PBS | 0.9 | 153 | 0.7 | Phase Separation | 10 micron membrane filtration | Single Wash | Performed initial tests and follow-up tests on same batch, with additional resuspensions in between (w/ some slight swelling) | 94.4698 | 28.453 | 98.6616 | 3.42917 | 3.38328 | 0.215461 | 1 | 0.301187 | 128.544 | 2499.99 | 23.011 | 128.544
1370 | 2019_06_27_TestRheology_05pctALG_PBS_SecondBatch_InitialTest_RepeatTest | 05pct_initial_0.7volfrac2 | 2019-06-27 | 0.5pct_Initial_Repeat_MoreWashing | Stress Sweep | 0.5 | 550 | PBS | 0.9 | 153 | 0.7 | Phase Separation | 10 micron membrane filtration | Single Wash | Performed initial tests and follow-up tests on same batch, with additional resuspensions in between (w/ some slight swelling) | 91.0508 | 29.1532 | 95.6042 | 4.53037 | 4.33122 | 0.284652 | 1 | 0.320186 | 134.191 | 2500.05 | 22.996 | 134.191
1371 | 2019_06_27_TestRheology_05pctALG_PBS_SecondBatch_InitialTest_RepeatTest | 05pct_initial_0.7volfrac2 | 2019-06-27 | 0.5pct_Initial_Repeat_MoreWashing | Stress Sweep | 0.5 | 550 | PBS | 0.9 | 153 | 0.7 | Phase Separation | 10 micron membrane filtration | Single Wash | Performed initial tests and follow-up tests on same batch, with additional resuspensions in between (w/ some slight swelling) | 86.9428 | 29.7385 | 91.8881 | 6.05527 | 5.56407 | 0.380464 | 1 | 0.342046 | 139.823 | 2500.03 | 23.009 | 139.823
1372 | 2019_06_27_TestRheology_05pctALG_PBS_SecondBatch_InitialTest_RepeatTest | 05pct_initial_0.7volfrac2 | 2019-06-27 | 0.5pct_Initial_Repeat_MoreWashing | Stress Sweep | 0.5 | 550 | PBS | 0.9 | 153 | 0.7 | Phase Separation | 10 micron membrane filtration | Single Wash | Performed initial tests and follow-up tests on same batch, with additional resuspensions in between (w/ some slight swelling) | 82.0697 | 30.0004 | 87.3811 | 8.22096 | 7.18356 | 0.516538 | 1 | 0.365549 | 145.392 | 2499.99 | 23.002 | 145.392
1373 | 2019_06_27_TestRheology_05pctALG_PBS_SecondBatch_InitialTest_RepeatTest | 05pct_initial_0.7volfrac2 | 2019-06-27 | 0.5pct_Initial_Repeat_MoreWashing | Stress Sweep | 0.5 | 550 | PBS | 0.9 | 153 | 0.7 | Phase Separation | 10 micron membrane filtration | Single Wash | Performed initial tests and follow-up tests on same batch, with additional resuspensions in between (w/ some slight swelling) | 76.4671 | 29.925 | 82.1141 | 11.3131 | 9.28963 | 0.710822 | 1 | 0.391345 | 151.039 | 2500.05 | 23 | 151.039
1374 | 2019_06_27_TestRheology_05pctALG_PBS_SecondBatch_InitialTest_RepeatTest | 05pct_initial_0.7volfrac2 | 2019-06-27 | 0.5pct_Initial_Repeat_MoreWashing | Stress Sweep | 0.5 | 550 | PBS | 0.9 | 153 | 0.7 | Phase Separation | 10 micron membrane filtration | Single Wash | Performed initial tests and follow-up tests on same batch, with additional resuspensions in between (w/ some slight swelling) | 70.1125 | 29.3524 | 76.0087 | 15.7564 | 11.9762 | 0.990002 | 1 | 0.418647 | 156.64 | 2500 | 23.01 | 156.64
1375 | 2019_06_27_TestRheology_05pctALG_PBS_SecondBatch_InitialTest_RepeatTest | 05pct_initial_0.7volfrac2 | 2019-06-27 | 0.5pct_Initial_Repeat_MoreWashing | Stress Sweep | 0.5 | 550 | PBS | 0.9 | 153 | 0.7 | Phase Separation | 10 micron membrane filtration | Single Wash | Performed initial tests and follow-up tests on same batch, with additional resuspensions in between (w/ some slight swelling) | 63.4415 | 28.403 | 69.5094 | 21.7502 | 15.1184 | 1.3666 | 1 | 0.447704 | 162.209 | 2500.06 | 23.001 | 162.209
1376 | 2019_06_27_TestRheology_05pctALG_PBS_SecondBatch_InitialTest_RepeatTest | 05pct_initial_0.7volfrac2 | 2019-06-27 | 0.5pct_Initial_Repeat_MoreWashing | Stress Sweep | 0.5 | 550 | PBS | 0.9 | 153 | 0.7 | Phase Separation | 10 micron membrane filtration | Single Wash | Performed initial tests and follow-up tests on same batch, with additional resuspensions in between (w/ some slight swelling) | 56.7398 | 27.1802 | 62.9139 | 29.0583 | 18.2817 | 1.82579 | 1 | 0.479033 | 167.825 | 2500.06 | 22.998 | 167.825
1377 | 2019_06_27_TestRheology_05pctALG_PBS_SecondBatch_InitialTest_RepeatTest | 05pct_initial_0.7volfrac2 | 2019-06-27 | 0.5pct_Initial_Repeat_MoreWashing | Stress Sweep | 0.5 | 550 | PBS | 0.9 | 153 | 0.7 | Phase Separation | 10 micron membrane filtration | Single Wash | Performed initial tests and follow-up tests on same batch, with additional resuspensions in between (w/ some slight swelling) | 50.2355 | 25.7532 | 56.452 | 36.9616 | 20.8656 | 2.32236 | 1 | 0.512649 | 173.457 | 2500 | 22.988 | 173.457
1378 | 2019_06_27_TestRheology_05pctALG_PBS_SecondBatch_InitialTest_RepeatTest | 05pct_initial_0.7volfrac2 | 2019-06-27 | 0.5pct_Initial_Repeat_MoreWashing | Stress Sweep | 0.5 | 550 | PBS | 0.9 | 153 | 0.7 | Phase Separation | 10 micron membrane filtration | Single Wash | Performed initial tests and follow-up tests on same batch, with additional resuspensions in between (w/ some slight swelling) | 43.8733 | 24.2775 | 50.1424 | 44.5382 | 22.3325 | 2.79842 | 1 | 0.553354 | 179.057 | 2500 | 22.997 | 179.057
1379 | 2019_06_27_TestRheology_05pctALG_PBS_SecondBatch_InitialTest_RepeatTest | 05pct_initial_0.7volfrac2 | 2019-06-27 | 0.5pct_Initial_Repeat_MoreWashing | Stress Sweep | 0.5 | 550 | PBS | 0.9 | 153 | 0.7 | Phase Separation | 10 micron membrane filtration | Single Wash | Performed initial tests and follow-up tests on same batch, with additional resuspensions in between (w/ some slight swelling) | 37.6563 | 23.1957 | 44.2272 | 51.0573 | 22.5812 | 3.20803 | 1 | 0.615985 | 184.704 | 2500.04 | 23.009 | 184.704
1380 | 2019_06_27_TestRheology_05pctALG_PBS_SecondBatch_InitialTest_RepeatTest | 05pct_initial_0.7volfrac2 | 2019-06-27 | 0.5pct_Initial_Repeat_MoreWashing | Stress Sweep | 0.5 | 550 | PBS | 0.9 | 153 | 0.7 | Phase Separation | 10 micron membrane filtration | Single Wash | Performed initial tests and follow-up tests on same batch, with additional resuspensions in between (w/ some slight swelling) | 31.4568 | 22.8269 | 38.8664 | 56.6836 | 22.0309 | 3.56153 | 1 | 0.725658 | 190.289 | 2500 | 23.005 | 190.289
1381 | 2019_06_27_TestRheology_05pctALG_PBS_SecondBatch_InitialTest_RepeatTest | 05pct_initial_0.7volfrac2 | 2019-06-27 | 0.5pct_Initial_Repeat_MoreWashing | Stress Sweep | 0.5 | 550 | PBS | 0.9 | 153 | 0.7 | Phase Separation | 10 micron membrane filtration | Single Wash | Performed initial tests and follow-up tests on same batch, with additional resuspensions in between (w/ some slight swelling) | 25.8217 | 22.3888 | 34.1763 | 63.7658 | 21.7928 | 4.00652 | 1 | 0.867055 | 195.874 | 2500 | 22.996 | 195.874
1382 | 2019_06_27_TestRheology_05pctALG_PBS_SecondBatch_InitialTest_RepeatTest | 05pct_initial_0.7volfrac2 | 2019-06-27 | 0.5pct_Initial_Repeat_MoreWashing | Stress Sweep | 0.5 | 550 | PBS | 0.9 | 153 | 0.7 | Phase Separation | 10 micron membrane filtration | Single Wash | Performed initial tests and follow-up tests on same batch, with additional resuspensions in between (w/ some slight swelling) | 20.8627 | 21.292 | 29.8094 | 73.5424 | 21.9226 | 4.62081 | 1 | 1.02058 | 201.506 | 2500.05 | 23.009 | 201.506
1383 | 2019_06_27_TestRheology_05pctALG_PBS_SecondBatch_InitialTest_RepeatTest | 05pct_initial_0.7volfrac2 | 2019-06-27 | 0.5pct_Initial_Repeat_MoreWashing | Stress Sweep | 0.5 | 550 | PBS | 0.9 | 153 | 0.7 | Phase Separation | 10 micron membrane filtration | Single Wash | Performed initial tests and follow-up tests on same batch, with additional resuspensions in between (w/ some slight swelling) | 16.1259 | 20.3018 | 25.9269 | 85.2013 | 22.0901 | 5.35335 | 1 | 1.25896 | 207.09 | 2500.05 | 23.002 | 207.09
1384 | 2019_06_27_TestRheology_05pctALG_PBS_SecondBatch_InitialTest_RepeatTest | 05pct_initial_0.8volfrac | 2019-06-27 | 0.5pct_Initial_Repeat_MoreWashing | Stress Sweep | 0.5 | 550 | PBS | 0.9 | 153 | 0.8 | Phase Separation | 10 micron membrane filtration | Single Wash | Performed initial tests and follow-up tests on same batch, with additional resuspensions in between (w/ some slight swelling) | 144.053 | 17.3567 | 145.095 | 0.0114393 | 0.0165978 | 0.00071875 | 1 | 0.120488 | 5.21041 | 2500.02 | 22.994 | 5.21041
1385 | 2019_06_27_TestRheology_05pctALG_PBS_SecondBatch_InitialTest_RepeatTest | 05pct_initial_0.8volfrac | 2019-06-27 | 0.5pct_Initial_Repeat_MoreWashing | Stress Sweep | 0.5 | 550 | PBS | 0.9 | 153 | 0.8 | Phase Separation | 10 micron membrane filtration | Single Wash | Performed initial tests and follow-up tests on same batch, with additional resuspensions in between (w/ some slight swelling) | 140.093 | 19.0348 | 141.38 | 0.0149672 | 0.0211606 | 0.000940414 | 1 | 0.135872 | 10.8108 | 2500.02 | 22.997 | 10.8108
1386 | 2019_06_27_TestRheology_05pctALG_PBS_SecondBatch_InitialTest_RepeatTest | 05pct_initial_0.8volfrac | 2019-06-27 | 0.5pct_Initial_Repeat_MoreWashing | Stress Sweep | 0.5 | 550 | PBS | 0.9 | 153 | 0.8 | Phase Separation | 10 micron membrane filtration | Single Wash | Performed initial tests and follow-up tests on same batch, with additional resuspensions in between (w/ some slight swelling) | 146.664 | 17.2181 | 147.671 | 0.0176107 | 0.0260059 | 0.00110651 | 1 | 0.117398 | 16.458 | 2499.98 | 23.002 | 16.458
1387 | 2019_06_27_TestRheology_05pctALG_PBS_SecondBatch_InitialTest_RepeatTest | 05pct_initial_0.8volfrac | 2019-06-27 | 0.5pct_Initial_Repeat_MoreWashing | Stress Sweep | 0.5 | 550 | PBS | 0.9 | 153 | 0.8 | Phase Separation | 10 micron membrane filtration | Single Wash | Performed initial tests and follow-up tests on same batch, with additional resuspensions in between (w/ some slight swelling) | 147.843 | 14.6561 | 148.568 | 0.0219749 | 0.0326477 | 0.00138073 | 1 | 0.0991324 | 22.0272 | 2500.03 | 22.996 | 22.0272
1388 | 2019_06_27_TestRheology_05pctALG_PBS_SecondBatch_InitialTest_RepeatTest | 05pct_initial_0.8volfrac | 2019-06-27 | 0.5pct_Initial_Repeat_MoreWashing | Stress Sweep | 0.5 | 550 | PBS | 0.9 | 153 | 0.8 | Phase Separation | 10 micron membrane filtration | Single Wash | Performed initial tests and follow-up tests on same batch, with additional resuspensions in between (w/ some slight swelling) | 143.293 | 6.30096 | 143.431 | 0.0294085 | 0.0421809 | 0.00184779 | 1 | 0.0439727 | 27.6588 | 2500.07 | 23.01 | 27.6588
1389 | 2019_06_27_TestRheology_05pctALG_PBS_SecondBatch_InitialTest_RepeatTest | 05pct_initial_0.8volfrac | 2019-06-27 | 0.5pct_Initial_Repeat_MoreWashing | Stress Sweep | 0.5 | 550 | PBS | 0.9 | 153 | 0.8 | Phase Separation | 10 micron membrane filtration | Single Wash | Performed initial tests and follow-up tests on same batch, with additional resuspensions in between (w/ some slight swelling) | 148.87 | 17.025 | 149.84 | 0.0342355 | 0.0512987 | 0.00215108 | 1 | 0.114362 | 33.2749 | 2500.03 | 23.017 | 33.2749
1390 | 2019_06_27_TestRheology_05pctALG_PBS_SecondBatch_InitialTest_RepeatTest | 05pct_initial_0.8volfrac | 2019-06-27 | 0.5pct_Initial_Repeat_MoreWashing | Stress Sweep | 0.5 | 550 | PBS | 0.9 | 153 | 0.8 | Phase Separation | 10 micron membrane filtration | Single Wash | Performed initial tests and follow-up tests on same batch, with additional resuspensions in between (w/ some slight swelling) | 147.359 | 15.8921 | 148.213 | 0.0439025 | 0.0650693 | 0.00275847 | 1 | 0.107847 | 38.8909 | 2500.01 | 22.985 | 38.8909
1391 | 2019_06_27_TestRheology_05pctALG_PBS_SecondBatch_InitialTest_RepeatTest | 05pct_initial_0.8volfrac | 2019-06-27 | 0.5pct_Initial_Repeat_MoreWashing | Stress Sweep | 0.5 | 550 | PBS | 0.9 | 153 | 0.8 | Phase Separation | 10 micron membrane filtration | Single Wash | Performed initial tests and follow-up tests on same batch, with additional resuspensions in between (w/ some slight swelling) | 147.195 | 15.129 | 147.971 | 0.0555002 | 0.082124 | 0.00348718 | 1 | 0.102782 | 44.4757 | 2500.01 | 22.996 | 44.4757
1392 | 2019_06_27_TestRheology_05pctALG_PBS_SecondBatch_InitialTest_RepeatTest | 05pct_initial_0.8volfrac | 2019-06-27 | 0.5pct_Initial_Repeat_MoreWashing | Stress Sweep | 0.5 | 550 | PBS | 0.9 | 153 | 0.8 | Phase Separation | 10 micron membrane filtration | Single Wash | Performed initial tests and follow-up tests on same batch, with additional resuspensions in between (w/ some slight swelling) | 147.721 | 14.658 | 148.447 | 0.0694588 | 0.103109 | 0.00436422 | 1 | 0.0992277 | 50.0449 | 2500.03 | 23.003 | 50.0449
1393 | 2019_06_27_TestRheology_05pctALG_PBS_SecondBatch_InitialTest_RepeatTest | 05pct_initial_0.8volfrac | 2019-06-27 | 0.5pct_Initial_Repeat_MoreWashing | Stress Sweep | 0.5 | 550 | PBS | 0.9 | 153 | 0.8 | Phase Separation | 10 micron membrane filtration | Single Wash | Performed initial tests and follow-up tests on same batch, with additional resuspensions in between (w/ some slight swelling) | 147.884 | 15.6606 | 148.71 | 0.0871707 | 0.129632 | 0.00547709 | 1 | 0.105898 | 55.6765 | 2500.03 | 22.997 | 55.6765
1394 | 2019_06_27_TestRheology_05pctALG_PBS_SecondBatch_InitialTest_RepeatTest | 05pct_initial_0.8volfrac | 2019-06-27 | 0.5pct_Initial_Repeat_MoreWashing | Stress Sweep | 0.5 | 550 | PBS | 0.9 | 153 | 0.8 | Phase Separation | 10 micron membrane filtration | Single Wash | Performed initial tests and follow-up tests on same batch, with additional resuspensions in between (w/ some slight swelling) | 147.743 | 15.3004 | 148.533 | 0.109954 | 0.163318 | 0.00690862 | 1 | 0.103561 | 61.3081 | 2500.04 | 22.997 | 61.3081
1395 | 2019_06_27_TestRheology_05pctALG_PBS_SecondBatch_InitialTest_RepeatTest | 05pct_initial_0.8volfrac | 2019-06-27 | 0.5pct_Initial_Repeat_MoreWashing | Stress Sweep | 0.5 | 550 | PBS | 0.9 | 153 | 0.8 | Phase Separation | 10 micron membrane filtration | Single Wash | Performed initial tests and follow-up tests on same batch, with additional resuspensions in between (w/ some slight swelling) | 147.853 | 14.7683 | 148.588 | 0.138427 | 0.205686 | 0.00869761 | 1 | 0.0998852 | 66.8929 | 2500.02 | 23.004 | 66.8929
1396 | 2019_06_27_TestRheology_05pctALG_PBS_SecondBatch_InitialTest_RepeatTest | 05pct_initial_0.8volfrac | 2019-06-27 | 0.5pct_Initial_Repeat_MoreWashing | Stress Sweep | 0.5 | 550 | PBS | 0.9 | 153 | 0.8 | Phase Separation | 10 micron membrane filtration | Single Wash | Performed initial tests and follow-up tests on same batch, with additional resuspensions in between (w/ some slight swelling) | 147.926 | 14.9756 | 148.682 | 0.174043 | 0.258769 | 0.0109354 | 1 | 0.101238 | 72.5089 | 2500 | 23.013 | 72.5089
1397 | 2019_06_27_TestRheology_05pctALG_PBS_SecondBatch_InitialTest_RepeatTest | 05pct_initial_0.8volfrac | 2019-06-27 | 0.5pct_Initial_Repeat_MoreWashing | Stress Sweep | 0.5 | 550 | PBS | 0.9 | 153 | 0.8 | Phase Separation | 10 micron membrane filtration | Single Wash | Performed initial tests and follow-up tests on same batch, with additional resuspensions in between (w/ some slight swelling) | 147.75 | 15.1166 | 148.521 | 0.219524 | 0.326039 | 0.0137931 | 1 | 0.102312 | 78.0937 | 2500.02 | 22.999 | 78.0937
1398 | 2019_06_27_TestRheology_05pctALG_PBS_SecondBatch_InitialTest_RepeatTest | 05pct_initial_0.8volfrac | 2019-06-27 | 0.5pct_Initial_Repeat_MoreWashing | Stress Sweep | 0.5 | 550 | PBS | 0.9 | 153 | 0.8 | Phase Separation | 10 micron membrane filtration | Single Wash | Performed initial tests and follow-up tests on same batch, with additional resuspensions in between (w/ some slight swelling) | 147.715 | 15.132 | 148.488 | 0.276464 | 0.410516 | 0.0173707 | 1 | 0.10244 | 83.7409 | 2500.01 | 23.014 | 83.7409
1399 | 2019_06_27_TestRheology_05pctALG_PBS_SecondBatch_InitialTest_RepeatTest | 05pct_initial_0.8volfrac | 2019-06-27 | 0.5pct_Initial_Repeat_MoreWashing | Stress Sweep | 0.5 | 550 | PBS | 0.9 | 153 | 0.8 | Phase Separation | 10 micron membrane filtration | Single Wash | Performed initial tests and follow-up tests on same batch, with additional resuspensions in between (w/ some slight swelling) | 147.377 | 15.3315 | 148.172 | 0.349139 | 0.517326 | 0.021937 | 1 | 0.104029 | 89.3414 | 2500.01 | 22.998 | 89.3414
1400 | 2019_06_27_TestRheology_05pctALG_PBS_SecondBatch_InitialTest_RepeatTest | 05pct_initial_0.8volfrac | 2019-06-27 | 0.5pct_Initial_Repeat_MoreWashing | Stress Sweep | 0.5 | 550 | PBS | 0.9 | 153 | 0.8 | Phase Separation | 10 micron membrane filtration | Single Wash | Performed initial tests and follow-up tests on same batch, with additional resuspensions in between (w/ some slight swelling) | 147.045 | 15.7339 | 147.885 | 0.440846 | 0.651943 | 0.0276991 | 1 | 0.107 | 94.9574 | 2500.05 | 23.005 | 94.9574
1401 | 2019_06_27_TestRheology_05pctALG_PBS_SecondBatch_InitialTest_RepeatTest | 05pct_initial_0.8volfrac | 2019-06-27 | 0.5pct_Initial_Repeat_MoreWashing | Stress Sweep | 0.5 | 550 | PBS | 0.9 | 153 | 0.8 | Phase Separation | 10 micron membrane filtration | Single Wash | Performed initial tests and follow-up tests on same batch, with additional resuspensions in between (w/ some slight swelling) | 146.468 | 16.0298 | 147.343 | 0.558193 | 0.822457 | 0.0350723 | 1 | 0.109442 | 100.558 | 2500.04 | 23.003 | 100.558
1402 | 2019_06_27_TestRheology_05pctALG_PBS_SecondBatch_InitialTest_RepeatTest | 05pct_initial_0.8volfrac | 2019-06-27 | 0.5pct_Initial_Repeat_MoreWashing | Stress Sweep | 0.5 | 550 | PBS | 0.9 | 153 | 0.8 | Phase Separation | 10 micron membrane filtration | Single Wash | Performed initial tests and follow-up tests on same batch, with additional resuspensions in between (w/ some slight swelling) | 145.747 | 16.49 | 146.677 | 0.707596 | 1.03788 | 0.0444596 | 1 | 0.113142 | 106.189 | 2500.02 | 22.992 | 106.189
1403 | 2019_06_27_TestRheology_05pctALG_PBS_SecondBatch_InitialTest_RepeatTest | 05pct_initial_0.8volfrac | 2019-06-27 | 0.5pct_Initial_Repeat_MoreWashing | Stress Sweep | 0.5 | 550 | PBS | 0.9 | 153 | 0.8 | Phase Separation | 10 micron membrane filtration | Single Wash | Performed initial tests and follow-up tests on same batch, with additional resuspensions in between (w/ some slight swelling) | 144.707 | 17.2368 | 145.73 | 0.899666 | 1.31108 | 0.0565277 | 1 | 0.119115 | 111.774 | 2500.06 | 22.996 | 111.774
1404 | 2019_06_27_TestRheology_05pctALG_PBS_SecondBatch_InitialTest_RepeatTest | 05pct_initial_0.8volfrac | 2019-06-27 | 0.5pct_Initial_Repeat_MoreWashing | Stress Sweep | 0.5 | 550 | PBS | 0.9 | 153 | 0.8 | Phase Separation | 10 micron membrane filtration | Single Wash | Performed initial tests and follow-up tests on same batch, with additional resuspensions in between (w/ some slight swelling) | 143.584 | 18.8926 | 144.822 | 1.14245 | 1.65451 | 0.0717821 | 1 | 0.131579 | 117.375 | 2500.04 | 23.002 | 117.375
1405 | 2019_06_27_TestRheology_05pctALG_PBS_SecondBatch_InitialTest_RepeatTest | 05pct_initial_0.8volfrac | 2019-06-27 | 0.5pct_Initial_Repeat_MoreWashing | Stress Sweep | 0.5 | 550 | PBS | 0.9 | 153 | 0.8 | Phase Separation | 10 micron membrane filtration | Single Wash | Performed initial tests and follow-up tests on same batch, with additional resuspensions in between (w/ some slight swelling) | 141.845 | 20.194 | 143.275 | 1.46159 | 2.0941 | 0.0918345 | 1 | 0.142367 | 122.991 | 2500.02 | 22.99 | 122.991
1406 | 2019_06_27_TestRheology_05pctALG_PBS_SecondBatch_InitialTest_RepeatTest | 05pct_initial_0.8volfrac | 2019-06-27 | 0.5pct_Initial_Repeat_MoreWashing | Stress Sweep | 0.5 | 550 | PBS | 0.9 | 153 | 0.8 | Phase Separation | 10 micron membrane filtration | Single Wash | Performed initial tests and follow-up tests on same batch, with additional resuspensions in between (w/ some slight swelling) | 140.104 | 22.3169 | 141.87 | 1.865 | 2.64588 | 0.117181 | 1 | 0.159288 | 128.607 | 2500.06 | 23.002 | 128.607
1407 | 2019_06_27_TestRheology_05pctALG_PBS_SecondBatch_InitialTest_RepeatTest | 05pct_initial_0.8volfrac | 2019-06-27 | 0.5pct_Initial_Repeat_MoreWashing | Stress Sweep | 0.5 | 550 | PBS | 0.9 | 153 | 0.8 | Phase Separation | 10 micron membrane filtration | Single Wash | Performed initial tests and follow-up tests on same batch, with additional resuspensions in between (w/ some slight swelling) | 137.672 | 24.2678 | 139.794 | 2.3985 | 3.35297 | 0.150702 | 1 | 0.176274 | 134.207 | 2500 | 23.007 | 134.207
1408 | 2019_06_27_TestRheology_05pctALG_PBS_SecondBatch_InitialTest_RepeatTest | 05pct_initial_0.8volfrac | 2019-06-27 | 0.5pct_Initial_Repeat_MoreWashing | Stress Sweep | 0.5 | 550 | PBS | 0.9 | 153 | 0.8 | Phase Separation | 10 micron membrane filtration | Single Wash | Performed initial tests and follow-up tests on same batch, with additional resuspensions in between (w/ some slight swelling) | 135.32 | 26.6128 | 137.913 | 3.07529 | 4.24121 | 0.193226 | 1 | 0.196665 | 139.776 | 2500.01 | 22.994 | 139.776
1409 | 2019_06_27_TestRheology_05pctALG_PBS_SecondBatch_InitialTest_RepeatTest | 05pct_initial_0.8volfrac | 2019-06-27 | 0.5pct_Initial_Repeat_MoreWashing | Stress Sweep | 0.5 | 550 | PBS | 0.9 | 153 | 0.8 | Phase Separation | 10 micron membrane filtration | Single Wash | Performed initial tests and follow-up tests on same batch, with additional resuspensions in between (w/ some slight swelling) | 132.439 | 28.8651 | 135.548 | 3.96512 | 5.37465 | 0.249136 | 1 | 0.217951 | 145.377 | 2500.05 | 22.999 | 145.377
1410 | 2019_06_27_TestRheology_05pctALG_PBS_SecondBatch_InitialTest_RepeatTest | 05pct_initial_0.8volfrac | 2019-06-27 | 0.5pct_Initial_Repeat_MoreWashing | Stress Sweep | 0.5 | 550 | PBS | 0.9 | 153 | 0.8 | Phase Separation | 10 micron membrane filtration | Single Wash | Performed initial tests and follow-up tests on same batch, with additional resuspensions in between (w/ some slight swelling) | 129.38 | 31.035 | 133.051 | 5.12001 | 6.81219 | 0.321699 | 1 | 0.239874 | 151.039 | 2500.03 | 23 | 151.039
1411 | 2019_06_27_TestRheology_05pctALG_PBS_SecondBatch_InitialTest_RepeatTest | 05pct_initial_0.8volfrac | 2019-06-27 | 0.5pct_Initial_Repeat_MoreWashing | Stress Sweep | 0.5 | 550 | PBS | 0.9 | 153 | 0.8 | Phase Separation | 10 micron membrane filtration | Single Wash | Performed initial tests and follow-up tests on same batch, with additional resuspensions in between (w/ some slight swelling) | 125.547 | 33.0263 | 129.818 | 6.67228 | 8.66181 | 0.419232 | 1 | 0.26306 | 156.64 | 2500.01 | 23.006 | 156.64
1412 | 2019_06_27_TestRheology_05pctALG_PBS_SecondBatch_InitialTest_RepeatTest | 05pct_initial_0.8volfrac | 2019-06-27 | 0.5pct_Initial_Repeat_MoreWashing | Stress Sweep | 0.5 | 550 | PBS | 0.9 | 153 | 0.8 | Phase Separation | 10 micron membrane filtration | Single Wash | Performed initial tests and follow-up tests on same batch, with additional resuspensions in between (w/ some slight swelling) | 121.154 | 34.6866 | 126.021 | 8.76487 | 11.0456 | 0.550713 | 1 | 0.286303 | 162.271 | 2500.01 | 22.996 | 162.271
1413 | 2019_06_27_TestRheology_05pctALG_PBS_SecondBatch_InitialTest_RepeatTest | 05pct_initial_0.8volfrac | 2019-06-27 | 0.5pct_Initial_Repeat_MoreWashing | Stress Sweep | 0.5 | 550 | PBS | 0.9 | 153 | 0.8 | Phase Separation | 10 micron membrane filtration | Single Wash | Performed initial tests and follow-up tests on same batch, with additional resuspensions in between (w/ some slight swelling) | 115.872 | 35.9709 | 121.327 | 11.6672 | 14.1554 | 0.733073 | 1 | 0.310437 | 167.903 | 2500.06 | 23.003 | 167.903
1414 | 2019_06_27_TestRheology_05pctALG_PBS_SecondBatch_InitialTest_RepeatTest | 05pct_initial_0.8volfrac | 2019-06-27 | 0.5pct_Initial_Repeat_MoreWashing | Stress Sweep | 0.5 | 550 | PBS | 0.9 | 153 | 0.8 | Phase Separation | 10 micron membrane filtration | Single Wash | Performed initial tests and follow-up tests on same batch, with additional resuspensions in between (w/ some slight swelling) | 109.348 | 36.7143 | 115.347 | 15.8537 | 18.2867 | 0.996116 | 1 | 0.335757 | 173.472 | 2500.06 | 23.002 | 173.472
1415 | 2019_06_27_TestRheology_05pctALG_PBS_SecondBatch_InitialTest_RepeatTest | 05pct_initial_0.8volfrac | 2019-06-27 | 0.5pct_Initial_Repeat_MoreWashing | Stress Sweep | 0.5 | 550 | PBS | 0.9 | 153 | 0.8 | Phase Separation | 10 micron membrane filtration | Single Wash | Performed initial tests and follow-up tests on same batch, with additional resuspensions in between (w/ some slight swelling) | 101.025 | 36.8321 | 107.53 | 22.2399 | 23.9145 | 1.39737 | 1 | 0.364585 | 179.12 | 2500.02 | 23.007 | 179.12
1416 | 2019_06_27_TestRheology_05pctALG_PBS_SecondBatch_InitialTest_RepeatTest | 05pct_initial_0.8volfrac | 2019-06-27 | 0.5pct_Initial_Repeat_MoreWashing | Stress Sweep | 0.5 | 550 | PBS | 0.9 | 153 | 0.8 | Phase Separation | 10 micron membrane filtration | Single Wash | Performed initial tests and follow-up tests on same batch, with additional resuspensions in between (w/ some slight swelling) | 89.4454 | 36.2384 | 96.5075 | 33.0355 | 31.8818 | 2.07568 | 1 | 0.405146 | 184.751 | 2500.04 | 22.991 | 184.751
1417 | 2019_06_27_TestRheology_05pctALG_PBS_SecondBatch_InitialTest_RepeatTest | 05pct_initial_0.8volfrac | 2019-06-27 | 0.5pct_Initial_Repeat_MoreWashing | Stress Sweep | 0.5 | 550 | PBS | 0.9 | 153 | 0.8 | Phase Separation | 10 micron membrane filtration | Single Wash | Performed initial tests and follow-up tests on same batch, with additional resuspensions in between (w/ some slight swelling) | 71.4898 | 35.5225 | 79.8288 | 52.4266 | 41.8515 | 3.29406 | 1 | 0.49689 | 190.367 | 2500.04 | 23.004 | 190.367
1418 | 2019_06_27_TestRheology_05pctALG_PBS_SecondBatch_InitialTest_RepeatTest | 05pct_initial_0.8volfrac | 2019-06-27 | 0.5pct_Initial_Repeat_MoreWashing | Stress Sweep | 0.5 | 550 | PBS | 0.9 | 153 | 0.8 | Phase Separation | 10 micron membrane filtration | Single Wash | Performed initial tests and follow-up tests on same batch, with additional resuspensions in between (w/ some slight swelling) | 52.0396 | 34.5874 | 62.4853 | 71.2779 | 44.5382 | 4.47852 | 1 | 0.664638 | 195.952 | 2499.98 | 22.991 | 195.952
1419 | 2019_06_27_TestRheology_05pctALG_PBS_SecondBatch_InitialTest_RepeatTest | 05pct_initial_0.8volfrac | 2019-06-27 | 0.5pct_Initial_Repeat_MoreWashing | Stress Sweep | 0.5 | 550 | PBS | 0.9 | 153 | 0.8 | Phase Separation | 10 micron membrane filtration | Single Wash | Performed initial tests and follow-up tests on same batch, with additional resuspensions in between (w/ some slight swelling) | 40.1621 | 33.0146 | 51.99 | 83.8748 | 43.6065 | 5.27001 | 1 | 0.822033 | 201.537 | 2500.05 | 23.004 | 201.537
1420 | 2019_06_27_TestRheology_05pctALG_PBS_SecondBatch_InitialTest_RepeatTest | 05pct_initial_0.8volfrac | 2019-06-27 | 0.5pct_Initial_Repeat_MoreWashing | Stress Sweep | 0.5 | 550 | PBS | 0.9 | 153 | 0.8 | Phase Separation | 10 micron membrane filtration | Single Wash | Performed initial tests and follow-up tests on same batch, with additional resuspensions in between (w/ some slight swelling) | 32.1012 | 31.5914 | 45.0389 | 97.0074 | 43.6911 | 6.09515 | 1 | 0.984118 | 207.153 | 2500.03 | 23.014 | 207.153
1421 | 2019_06_27_TestRheology_05pctALG_PBS_SecondBatch_InitialTest_RepeatTest | 05pct_initial_0.8volfrac | 2019-06-27 | 0.5pct_Initial_Repeat_MoreWashing | Stress Sweep | 0.5 | 550 | PBS | 0.9 | 153 | 0.8 | Phase Separation | 10 micron membrane filtration | Single Wash | Performed initial tests and follow-up tests on same batch, with additional resuspensions in between (w/ some slight swelling) | 24.8208 | 29.9296 | 38.8826 | 111.683 | 43.4253 | 7.01726 | 1 | 1.20583 | 212.769 | 2499.99 | 22.989 | 212.769
1422 | 2019_06_27_TestRheology_05pctALG_PBS_SecondBatch_InitialTest_RepeatTest | 05pct_initial_0.8volfrac | 2019-06-27 | 0.5pct_Initial_Repeat_MoreWashing | Stress Sweep | 0.5 | 550 | PBS | 0.9 | 153 | 0.8 | Phase Separation | 10 micron membrane filtration | Single Wash | Performed initial tests and follow-up tests on same batch, with additional resuspensions in between (w/ some slight swelling) | 18.7467 | 27.9051 | 33.6174 | 130.484 | 43.8655 | 8.19858 | 1 | 1.48853 | 218.4 | 2500.05 | 23.005 | 218.4
1423 | 2019_06_27_TestRheology_05pctALG_PBS_SecondBatch_InitialTest_RepeatTest | 05pct_initial_0.8volfrac2 | 2019-06-27 | 0.5pct_Initial_Repeat_MoreWashing | Stress Sweep | 0.5 | 550 | PBS | 0.9 | 153 | 0.8 | Phase Separation | 10 micron membrane filtration | Single Wash | Performed initial tests and follow-up tests on same batch, with additional resuspensions in between (w/ some slight swelling) | 132.03 | 23.3433 | 134.078 | 0.0129366 | 0.0173452 | 0.000812833 | 1 | 0.176803 | 5.24161 | 2500.03 | 23.006 | 5.24161
1424 | 2019_06_27_TestRheology_05pctALG_PBS_SecondBatch_InitialTest_RepeatTest | 05pct_initial_0.8volfrac2 | 2019-06-27 | 0.5pct_Initial_Repeat_MoreWashing | Stress Sweep | 0.5 | 550 | PBS | 0.9 | 153 | 0.8 | Phase Separation | 10 micron membrane filtration | Single Wash | Performed initial tests and follow-up tests on same batch, with additional resuspensions in between (w/ some slight swelling) | 131.42 | 19.9585 | 132.927 | 0.0165789 | 0.0220378 | 0.00104168 | 1 | 0.151869 | 10.764 | 2500.03 | 23.008 | 10.764
1425 | 2019_06_27_TestRheology_05pctALG_PBS_SecondBatch_InitialTest_RepeatTest | 05pct_initial_0.8volfrac2 | 2019-06-27 | 0.5pct_Initial_Repeat_MoreWashing | Stress Sweep | 0.5 | 550 | PBS | 0.9 | 153 | 0.8 | Phase Separation | 10 micron membrane filtration | Single Wash | Performed initial tests and follow-up tests on same batch, with additional resuspensions in between (w/ some slight swelling) | 132.514 | 21.1694 | 134.194 | 0.0205354 | 0.0275573 | 0.00129028 | 1 | 0.159752 | 16.3488 | 2500.03 | 22.998 | 16.3488
1426 | 2019_06_27_TestRheology_05pctALG_PBS_SecondBatch_InitialTest_RepeatTest | 05pct_initial_0.8volfrac2 | 2019-06-27 | 0.5pct_Initial_Repeat_MoreWashing | Stress Sweep | 0.5 | 550 | PBS | 0.9 | 153 | 0.8 | Phase Separation | 10 micron membrane filtration | Single Wash | Performed initial tests and follow-up tests on same batch, with additional resuspensions in between (w/ some slight swelling) | 132.206 | 21.5558 | 133.951 | 0.0258877 | 0.034677 | 0.00162657 | 1 | 0.163047 | 21.996 | 2500 | 23.001 | 21.996
1427 | 2019_06_27_TestRheology_05pctALG_PBS_SecondBatch_InitialTest_RepeatTest | 05pct_initial_0.8volfrac2 | 2019-06-27 | 0.5pct_Initial_Repeat_MoreWashing | Stress Sweep | 0.5 | 550 | PBS | 0.9 | 153 | 0.8 | Phase Separation | 10 micron membrane filtration | Single Wash | Performed initial tests and follow-up tests on same batch, with additional resuspensions in between (w/ some slight swelling) | 132.431 | 21.8464 | 134.221 | 0.0324168 | 0.04351 | 0.00203681 | 1 | 0.164964 | 27.612 | 2500.04 | 22.994 | 27.612
1428 | 2019_06_27_TestRheology_05pctALG_PBS_SecondBatch_InitialTest_RepeatTest | 05pct_initial_0.8volfrac2 | 2019-06-27 | 0.5pct_Initial_Repeat_MoreWashing | Stress Sweep | 0.5 | 550 | PBS | 0.9 | 153 | 0.8 | Phase Separation | 10 micron membrane filtration | Single Wash | Performed initial tests and follow-up tests on same batch, with additional resuspensions in between (w/ some slight swelling) | 131.378 | 19.5237 | 132.821 | 0.0416902 | 0.0553734 | 0.00261947 | 1 | 0.148607 | 33.2281 | 2500.04 | 22.995 | 33.2281
1429 | 2019_06_27_TestRheology_05pctALG_PBS_SecondBatch_InitialTest_RepeatTest | 05pct_initial_0.8volfrac2 | 2019-06-27 | 0.5pct_Initial_Repeat_MoreWashing | Stress Sweep | 0.5 | 550 | PBS | 0.9 | 153 | 0.8 | Phase Separation | 10 micron membrane filtration | Single Wash | Performed initial tests and follow-up tests on same batch, with additional resuspensions in between (w/ some slight swelling) | 134.368 | 23.7687 | 136.454 | 0.0498173 | 0.0679776 | 0.00313011 | 1 | 0.176893 | 38.7973 | 2500 | 22.994 | 38.7973
1430 | 2019_06_27_TestRheology_05pctALG_PBS_SecondBatch_InitialTest_RepeatTest | 05pct_initial_0.8volfrac2 | 2019-06-27 | 0.5pct_Initial_Repeat_MoreWashing | Stress Sweep | 0.5 | 550 | PBS | 0.9 | 153 | 0.8 | Phase Separation | 10 micron membrane filtration | Single Wash | Performed initial tests and follow-up tests on same batch, with additional resuspensions in between (w/ some slight swelling) | 132.985 | 19.4344 | 134.397 | 0.0648245 | 0.0871225 | 0.00407305 | 1 | 0.14614 | 44.4133 | 2500.04 | 22.993 | 44.4133
1431 | 2019_06_27_TestRheology_05pctALG_PBS_SecondBatch_InitialTest_RepeatTest | 05pct_initial_0.8volfrac2 | 2019-06-27 | 0.5pct_Initial_Repeat_MoreWashing | Stress Sweep | 0.5 | 550 | PBS | 0.9 | 153 | 0.8 | Phase Separation | 10 micron membrane filtration | Single Wash | Performed initial tests and follow-up tests on same batch, with additional resuspensions in between (w/ some slight swelling) | 133.333 | 18.6415 | 134.63 | 0.0813746 | 0.109555 | 0.00511292 | 1 | 0.139811 | 50.0449 | 2500.04 | 23.009 | 50.0449
1432 | 2019_06_27_TestRheology_05pctALG_PBS_SecondBatch_InitialTest_RepeatTest | 05pct_initial_0.8volfrac2 | 2019-06-27 | 0.5pct_Initial_Repeat_MoreWashing | Stress Sweep | 0.5 | 550 | PBS | 0.9 | 153 | 0.8 | Phase Separation | 10 micron membrane filtration | Single Wash | Performed initial tests and follow-up tests on same batch, with additional resuspensions in between (w/ some slight swelling) | 133.297 | 19.0021 | 134.645 | 0.102423 | 0.137908 | 0.00643546 | 1 | 0.142555 | 55.6453 | 2500 | 22.994 | 55.6453
1433 | 2019_06_27_TestRheology_05pctALG_PBS_SecondBatch_InitialTest_RepeatTest | 05pct_initial_0.8volfrac2 | 2019-06-27 | 0.5pct_Initial_Repeat_MoreWashing | Stress Sweep | 0.5 | 550 | PBS | 0.9 | 153 | 0.8 | Phase Separation | 10 micron membrane filtration | Single Wash | Performed initial tests and follow-up tests on same batch, with additional resuspensions in between (w/ some slight swelling) | 133.381 | 18.8629 | 134.709 | 0.12883 | 0.173545 | 0.00809463 | 1 | 0.141421 | 61.2769 | 2500 | 23.004 | 61.2769
1434 | 2019_06_27_TestRheology_05pctALG_PBS_SecondBatch_InitialTest_RepeatTest | 05pct_initial_0.8volfrac2 | 2019-06-27 | 0.5pct_Initial_Repeat_MoreWashing | Stress Sweep | 0.5 | 550 | PBS | 0.9 | 153 | 0.8 | Phase Separation | 10 micron membrane filtration | Single Wash | Performed initial tests and follow-up tests on same batch, with additional resuspensions in between (w/ some slight swelling) | 133.451 | 18.8497 | 134.775 | 0.162096 | 0.218465 | 0.0101848 | 1 | 0.141248 | 66.8929 | 2500.05 | 23.002 | 66.8929
1435 | 2019_06_27_TestRheology_05pctALG_PBS_SecondBatch_InitialTest_RepeatTest | 05pct_initial_0.8volfrac2 | 2019-06-27 | 0.5pct_Initial_Repeat_MoreWashing | Stress Sweep | 0.5 | 550 | PBS | 0.9 | 153 | 0.8 | Phase Separation | 10 micron membrane filtration | Single Wash | Performed initial tests and follow-up tests on same batch, with additional resuspensions in between (w/ some slight swelling) | 132.708 | 18.4897 | 133.99 | 0.206182 | 0.276263 | 0.0129548 | 1 | 0.139326 | 72.4933 | 2500.01 | 22.995 | 72.4933
1436 | 2019_06_27_TestRheology_05pctALG_PBS_SecondBatch_InitialTest_RepeatTest | 05pct_initial_0.8volfrac2 | 2019-06-27 | 0.5pct_Initial_Repeat_MoreWashing | Stress Sweep | 0.5 | 550 | PBS | 0.9 | 153 | 0.8 | Phase Separation | 10 micron membrane filtration | Single Wash | Performed initial tests and follow-up tests on same batch, with additional resuspensions in between (w/ some slight swelling) | 132.976 | 18.3054 | 134.23 | 0.258906 | 0.34753 | 0.0162676 | 1 | 0.13766 | 78.0781 | 2500.01 | 22.996 | 78.0781
1437 | 2019_06_27_TestRheology_05pctALG_PBS_SecondBatch_InitialTest_RepeatTest | 05pct_initial_0.8volfrac2 | 2019-06-27 | 0.5pct_Initial_Repeat_MoreWashing | Stress Sweep | 0.5 | 550 | PBS | 0.9 | 153 | 0.8 | Phase Separation | 10 micron membrane filtration | Single Wash | Performed initial tests and follow-up tests on same batch, with additional resuspensions in between (w/ some slight swelling) | 132.439 | 18.3432 | 133.703 | 0.328132 | 0.438722 | 0.0206171 | 1 | 0.138504 | 83.7097 | 2500.01 | 22.999 | 83.7097
1438 | 2019_06_27_TestRheology_05pctALG_PBS_SecondBatch_InitialTest_RepeatTest | 05pct_initial_0.8volfrac2 | 2019-06-27 | 0.5pct_Initial_Repeat_MoreWashing | Stress Sweep | 0.5 | 550 | PBS | 0.9 | 153 | 0.8 | Phase Separation | 10 micron membrane filtration | Single Wash | Performed initial tests and follow-up tests on same batch, with additional resuspensions in between (w/ some slight swelling) | 132.075 | 18.522 | 133.368 | 0.4147 | 0.553076 | 0.0260564 | 1 | 0.140239 | 89.3102 | 2500.05 | 22.994 | 89.3102
1439 | 2019_06_27_TestRheology_05pctALG_PBS_SecondBatch_InitialTest_RepeatTest | 05pct_initial_0.8volfrac2 | 2019-06-27 | 0.5pct_Initial_Repeat_MoreWashing | Stress Sweep | 0.5 | 550 | PBS | 0.9 | 153 | 0.8 | Phase Separation | 10 micron membrane filtration | Single Wash | Performed initial tests and follow-up tests on same batch, with additional resuspensions in between (w/ some slight swelling) | 131.532 | 18.754 | 132.863 | 0.525368 | 0.698018 | 0.0330098 | 1 | 0.142581 | 94.9106 | 2500.05 | 23.001 | 94.9106
1440 | 2019_06_27_TestRheology_05pctALG_PBS_SecondBatch_InitialTest_RepeatTest | 05pct_initial_0.8volfrac2 | 2019-06-27 | 0.5pct_Initial_Repeat_MoreWashing | Stress Sweep | 0.5 | 550 | PBS | 0.9 | 153 | 0.8 | Phase Separation | 10 micron membrane filtration | Single Wash | Performed initial tests and follow-up tests on same batch, with additional resuspensions in between (w/ some slight swelling) | 130.602 | 19.0592 | 131.986 | 0.668675 | 0.882556 | 0.0420141 | 1 | 0.145933 | 100.542 | 2500.01 | 22.997 | 100.542
1441 | 2019_06_27_TestRheology_05pctALG_PBS_SecondBatch_InitialTest_RepeatTest | 05pct_initial_0.8volfrac2 | 2019-06-27 | 0.5pct_Initial_Repeat_MoreWashing | Stress Sweep | 0.5 | 550 | PBS | 0.9 | 153 | 0.8 | Phase Separation | 10 micron membrane filtration | Single Wash | Performed initial tests and follow-up tests on same batch, with additional resuspensions in between (w/ some slight swelling) | 129.974 | 19.5952 | 131.443 | 0.847036 | 1.11337 | 0.0532208 | 1 | 0.150762 | 106.158 | 2500.02 | 23.005 | 106.158
1442 | 2019_06_27_TestRheology_05pctALG_PBS_SecondBatch_InitialTest_RepeatTest | 05pct_initial_0.8volfrac2 | 2019-06-27 | 0.5pct_Initial_Repeat_MoreWashing | Stress Sweep | 0.5 | 550 | PBS | 0.9 | 153 | 0.8 | Phase Separation | 10 micron membrane filtration | Single Wash | Performed initial tests and follow-up tests on same batch, with additional resuspensions in between (w/ some slight swelling) | 128.711 | 20.4669 | 130.328 | 1.08052 | 1.40822 | 0.0678911 | 1 | 0.159014 | 111.774 | 2500.02 | 22.988 | 111.774
1443 | 2019_06_27_TestRheology_05pctALG_PBS_SecondBatch_InitialTest_RepeatTest | 05pct_initial_0.8volfrac2 | 2019-06-27 | 0.5pct_Initial_Repeat_MoreWashing | Stress Sweep | 0.5 | 550 | PBS | 0.9 | 153 | 0.8 | Phase Separation | 10 micron membrane filtration | Single Wash | Performed initial tests and follow-up tests on same batch, with additional resuspensions in between (w/ some slight swelling) | 127.561 | 21.348 | 129.335 | 1.37626 | 1.77999 | 0.0864729 | 1 | 0.167355 | 117.375 | 2500.06 | 23.012 | 117.375
1444 | 2019_06_27_TestRheology_05pctALG_PBS_SecondBatch_InitialTest_RepeatTest | 05pct_initial_0.8volfrac2 | 2019-06-27 | 0.5pct_Initial_Repeat_MoreWashing | Stress Sweep | 0.5 | 550 | PBS | 0.9 | 153 | 0.8 | Phase Separation | 10 micron membrane filtration | Single Wash | Performed initial tests and follow-up tests on same batch, with additional resuspensions in between (w/ some slight swelling) | 125.944 | 22.6687 | 127.968 | 1.76002 | 2.25226 | 0.110586 | 1 | 0.17999 | 122.991 | 2500.02 | 22.993 | 122.991
1445 | 2019_06_27_TestRheology_05pctALG_PBS_SecondBatch_InitialTest_RepeatTest | 05pct_initial_0.8volfrac2 | 2019-06-27 | 0.5pct_Initial_Repeat_MoreWashing | Stress Sweep | 0.5 | 550 | PBS | 0.9 | 153 | 0.8 | Phase Separation | 10 micron membrane filtration | Single Wash | Performed initial tests and follow-up tests on same batch, with additional resuspensions in between (w/ some slight swelling) | 124.743 | 23.702 | 126.975 | 2.24059 | 2.84498 | 0.14078 | 1 | 0.190007 | 128.497 | 2500.02 | 23.003 | 128.497
1446 | 2019_06_27_TestRheology_05pctALG_PBS_SecondBatch_InitialTest_RepeatTest | 05pct_initial_0.8volfrac2 | 2019-06-27 | 0.5pct_Initial_Repeat_MoreWashing | Stress Sweep | 0.5 | 550 | PBS | 0.9 | 153 | 0.8 | Phase Separation | 10 micron membrane filtration | Single Wash | Performed initial tests and follow-up tests on same batch, with additional resuspensions in between (w/ some slight swelling) | 122.348 | 25.4854 | 124.974 | 2.8865 | 3.60737 | 0.181364 | 1 | 0.208303 | 134.207 | 2500.02 | 22.99 | 134.207
1447 | 2019_06_27_TestRheology_05pctALG_PBS_SecondBatch_InitialTest_RepeatTest | 05pct_initial_0.8volfrac2 | 2019-06-27 | 0.5pct_Initial_Repeat_MoreWashing | Stress Sweep | 0.5 | 550 | PBS | 0.9 | 153 | 0.8 | Phase Separation | 10 micron membrane filtration | Single Wash | Performed initial tests and follow-up tests on same batch, with additional resuspensions in between (w/ some slight swelling) | 120.539 | 26.608 | 123.441 | 3.70042 | 4.56783 | 0.232504 | 1 | 0.220742 | 139.839 | 2500.02 | 22.997 | 139.839
1448 | 2019_06_27_TestRheology_05pctALG_PBS_SecondBatch_InitialTest_RepeatTest | 05pct_initial_0.8volfrac2 | 2019-06-27 | 0.5pct_Initial_Repeat_MoreWashing | Stress Sweep | 0.5 | 550 | PBS | 0.9 | 153 | 0.8 | Phase Separation | 10 micron membrane filtration | Single Wash | Performed initial tests and follow-up tests on same batch, with additional resuspensions in between (w/ some slight swelling) | 117.922 | 28.1657 | 121.239 | 4.78157 | 5.79711 | 0.300435 | 1 | 0.238851 | 145.423 | 2500.01 | 23.003 | 145.423
1449 | 2019_06_27_TestRheology_05pctALG_PBS_SecondBatch_InitialTest_RepeatTest | 05pct_initial_0.8volfrac2 | 2019-06-27 | 0.5pct_Initial_Repeat_MoreWashing | Stress Sweep | 0.5 | 550 | PBS | 0.9 | 153 | 0.8 | Phase Separation | 10 micron membrane filtration | Single Wash | Performed initial tests and follow-up tests on same batch, with additional resuspensions in between (w/ some slight swelling) | 115.125 | 29.4122 | 118.823 | 6.20282 | 7.37038 | 0.389735 | 1 | 0.25548 | 151.024 | 2500.03 | 22.998 | 151.024
1450 | 2019_06_27_TestRheology_05pctALG_PBS_SecondBatch_InitialTest_RepeatTest | 05pct_initial_0.8volfrac2 | 2019-06-27 | 0.5pct_Initial_Repeat_MoreWashing | Stress Sweep | 0.5 | 550 | PBS | 0.9 | 153 | 0.8 | Phase Separation | 10 micron membrane filtration | Single Wash | Performed initial tests and follow-up tests on same batch, with additional resuspensions in between (w/ some slight swelling) | 111.602 | 30.743 | 115.759 | 8.11915 | 9.39867 | 0.510141 | 1 | 0.275469 | 156.671 | 2500.03 | 22.998 | 156.671
1451 | 2019_06_27_TestRheology_05pctALG_PBS_SecondBatch_InitialTest_RepeatTest | 05pct_initial_0.8volfrac2 | 2019-06-27 | 0.5pct_Initial_Repeat_MoreWashing | Stress Sweep | 0.5 | 550 | PBS | 0.9 | 153 | 0.8 | Phase Separation | 10 micron membrane filtration | Single Wash | Performed initial tests and follow-up tests on same batch, with additional resuspensions in between (w/ some slight swelling) | 107.373 | 31.7208 | 111.961 | 10.7617 | 12.0488 | 0.676176 | 1 | 0.295426 | 162.271 | 2500.01 | 23.01 | 162.271
1452 | 2019_06_27_TestRheology_05pctALG_PBS_SecondBatch_InitialTest_RepeatTest | 05pct_initial_0.8volfrac2 | 2019-06-27 | 0.5pct_Initial_Repeat_MoreWashing | Stress Sweep | 0.5 | 550 | PBS | 0.9 | 153 | 0.8 | Phase Separation | 10 micron membrane filtration | Single Wash | Performed initial tests and follow-up tests on same batch, with additional resuspensions in between (w/ some slight swelling) | 102.105 | 32.4741 | 107.144 | 14.5146 | 15.5516 | 0.911981 | 1 | 0.318047 | 167.872 | 2500.03 | 23.005 | 167.872
1453 | 2019_06_27_TestRheology_05pctALG_PBS_SecondBatch_InitialTest_RepeatTest | 05pct_initial_0.8volfrac2 | 2019-06-27 | 0.5pct_Initial_Repeat_MoreWashing | Stress Sweep | 0.5 | 550 | PBS | 0.9 | 153 | 0.8 | Phase Separation | 10 micron membrane filtration | Single Wash | Performed initial tests and follow-up tests on same batch, with additional resuspensions in between (w/ some slight swelling) | 95.4195 | 32.8517 | 100.916 | 20.0944 | 20.2785 | 1.26257 | 1 | 0.344287 | 173.519 | 2500.03 | 22.996 | 173.519
1454 | 2019_06_27_TestRheology_05pctALG_PBS_SecondBatch_InitialTest_RepeatTest | 05pct_initial_0.8volfrac2 | 2019-06-27 | 0.5pct_Initial_Repeat_MoreWashing | Stress Sweep | 0.5 | 550 | PBS | 0.9 | 153 | 0.8 | Phase Separation | 10 micron membrane filtration | Single Wash | Performed initial tests and follow-up tests on same batch, with additional resuspensions in between (w/ some slight swelling) | 86.7974 | 32.6961 | 92.7514 | 28.8981 | 26.8034 | 1.81572 | 1 | 0.376695 | 179.135 | 2500.03 | 23.001 | 179.135
1455 | 2019_06_27_TestRheology_05pctALG_PBS_SecondBatch_InitialTest_RepeatTest | 05pct_initial_0.8volfrac2 | 2019-06-27 | 0.5pct_Initial_Repeat_MoreWashing | Stress Sweep | 0.5 | 550 | PBS | 0.9 | 153 | 0.8 | Phase Separation | 10 micron membrane filtration | Single Wash | Performed initial tests and follow-up tests on same batch, with additional resuspensions in between (w/ some slight swelling) | 75.1106 | 32.1259 | 81.6925 | 43.4985 | 35.535 | 2.73309 | 1 | 0.427714 | 184.751 | 2500.03 | 23.014 | 184.751
1456 | 2019_06_27_TestRheology_05pctALG_PBS_SecondBatch_InitialTest_RepeatTest | 05pct_initial_0.8volfrac2 | 2019-06-27 | 0.5pct_Initial_Repeat_MoreWashing | Stress Sweep | 0.5 | 550 | PBS | 0.9 | 153 | 0.8 | Phase Separation | 10 micron membrane filtration | Single Wash | Performed initial tests and follow-up tests on same batch, with additional resuspensions in between (w/ some slight swelling) | 58.791 | 32.0681 | 66.9682 | 61.9759 | 41.5041 | 3.89406 | 1 | 0.545459 | 190.336 | 2500.04 | 23.005 | 190.336
1457 | 2019_06_27_TestRheology_05pctALG_PBS_SecondBatch_InitialTest_RepeatTest | 05pct_initial_0.8volfrac2 | 2019-06-27 | 0.5pct_Initial_Repeat_MoreWashing | Stress Sweep | 0.5 | 550 | PBS | 0.9 | 153 | 0.8 | Phase Separation | 10 micron membrane filtration | Single Wash | Performed initial tests and follow-up tests on same batch, with additional resuspensions in between (w/ some slight swelling) | 44.3685 | 31.0507 | 54.1545 | 73.704 | 39.914 | 4.63096 | 1 | 0.699836 | 195.952 | 2500.02 | 23.003 | 195.952
1458 | 2019_06_27_TestRheology_05pctALG_PBS_SecondBatch_InitialTest_RepeatTest | 05pct_initial_0.8volfrac2 | 2019-06-27 | 0.5pct_Initial_Repeat_MoreWashing | Stress Sweep | 0.5 | 550 | PBS | 0.9 | 153 | 0.8 | Phase Separation | 10 micron membrane filtration | Single Wash | Performed initial tests and follow-up tests on same batch, with additional resuspensions in between (w/ some slight swelling) | 35.07 | 30.2354 | 46.3042 | 82.9272 | 38.3988 | 5.21047 | 1 | 0.862143 | 201.63 | 2500.04 | 22.996 | 201.63
1459 | 2019_06_27_TestRheology_05pctALG_PBS_SecondBatch_InitialTest_RepeatTest | 05pct_initial_0.8volfrac2 | 2019-06-27 | 0.5pct_Initial_Repeat_MoreWashing | Stress Sweep | 0.5 | 550 | PBS | 0.9 | 153 | 0.8 | Phase Separation | 10 micron membrane filtration | Single Wash | Performed initial tests and follow-up tests on same batch, with additional resuspensions in between (w/ some slight swelling) | 27.8178 | 29.2122 | 40.3384 | 94.3485 | 38.0586 | 5.92809 | 1 | 1.05013 | 207.168 | 2500.02 | 22.993 | 207.168
1460 | 2019_06_27_TestRheology_05pctALG_PBS_SecondBatch_InitialTest_RepeatTest | 05pct_initial_0.8volfrac2 | 2019-06-27 | 0.5pct_Initial_Repeat_MoreWashing | Stress Sweep | 0.5 | 550 | PBS | 0.9 | 153 | 0.8 | Phase Separation | 10 micron membrane filtration | Single Wash | Performed initial tests and follow-up tests on same batch, with additional resuspensions in between (w/ some slight swelling) | 21.461 | 27.5599 | 34.9302 | 109.047 | 38.0902 | 6.8516 | 1 | 1.28418 | 212.816 | 2500.04 | 22.994 | 212.816
1461 | 2019_06_27_TestRheology_05pctALG_PBS_SecondBatch_InitialTest_RepeatTest | 05pct_initial_0.9volfrac | 2019-06-27 | 0.5pct_Initial_Repeat_MoreWashing | Stress Sweep | 0.5 | 550 | PBS | 0.9 | 153 | 0.9 | Phase Separation | 10 micron membrane filtration | Single Wash | Performed initial tests and follow-up tests on same batch, with additional resuspensions in between (w/ some slight swelling) | 209.944 | 18.2526 | 210.736 | 0.00655843 | 0.013821 | 0.000412078 | 1 | 0.0869401 | 5.25721 | 2500 | 23.017 | 5.25721
1462 | 2019_06_27_TestRheology_05pctALG_PBS_SecondBatch_InitialTest_RepeatTest | 05pct_initial_0.9volfrac | 2019-06-27 | 0.5pct_Initial_Repeat_MoreWashing | Stress Sweep | 0.5 | 550 | PBS | 0.9 | 153 | 0.9 | Phase Separation | 10 micron membrane filtration | Single Wash | Performed initial tests and follow-up tests on same batch, with additional resuspensions in between (w/ some slight swelling) | 207.48 | 20.8538 | 208.525 | 0.00835251 | 0.0174171 | 0.000524804 | 1 | 0.10051 | 10.8888 | 2500.04 | 23.007 | 10.8888
1463 | 2019_06_27_TestRheology_05pctALG_PBS_SecondBatch_InitialTest_RepeatTest | 05pct_initial_0.9volfrac | 2019-06-27 | 0.5pct_Initial_Repeat_MoreWashing | Stress Sweep | 0.5 | 550 | PBS | 0.9 | 153 | 0.9 | Phase Separation | 10 micron membrane filtration | Single Wash | Performed initial tests and follow-up tests on same batch, with additional resuspensions in between (w/ some slight swelling) | 208.173 | 18.8846 | 209.028 | 0.010504 | 0.0219564 | 0.000659988 | 1 | 0.090716 | 16.536 | 2500.04 | 23.005 | 16.536
1464 | 2019_06_27_TestRheology_05pctALG_PBS_SecondBatch_InitialTest_RepeatTest | 05pct_initial_0.9volfrac | 2019-06-27 | 0.5pct_Initial_Repeat_MoreWashing | Stress Sweep | 0.5 | 550 | PBS | 0.9 | 153 | 0.9 | Phase Separation | 10 micron membrane filtration | Single Wash | Performed initial tests and follow-up tests on same batch, with additional resuspensions in between (w/ some slight swelling) | 208.586 | 21.0179 | 209.642 | 0.0131494 | 0.0275667 | 0.000826204 | 1 | 0.100764 | 22.0896 | 2500 | 22.991 | 22.0896
1465 | 2019_06_27_TestRheology_05pctALG_PBS_SecondBatch_InitialTest_RepeatTest | 05pct_initial_0.9volfrac | 2019-06-27 | 0.5pct_Initial_Repeat_MoreWashing | Stress Sweep | 0.5 | 550 | PBS | 0.9 | 153 | 0.9 | Phase Separation | 10 micron membrane filtration | Single Wash | Performed initial tests and follow-up tests on same batch, with additional resuspensions in between (w/ some slight swelling) | 207.805 | 18.7094 | 208.645 | 0.0166476 | 0.0347343 | 0.001046 | 1 | 0.0900337 | 27.7524 | 2500.04 | 22.998 | 27.7524
1466 | 2019_06_27_TestRheology_05pctALG_PBS_SecondBatch_InitialTest_RepeatTest | 05pct_initial_0.9volfrac | 2019-06-27 | 0.5pct_Initial_Repeat_MoreWashing | Stress Sweep | 0.5 | 550 | PBS | 0.9 | 153 | 0.9 | Phase Separation | 10 micron membrane filtration | Single Wash | Performed initial tests and follow-up tests on same batch, with additional resuspensions in between (w/ some slight swelling) | 206.313 | 17.3856 | 207.044 | 0.021186 | 0.0438644 | 0.00133116 | 1 | 0.0842682 | 33.2905 | 2499.99 | 23.003 | 33.2905
1467 | 2019_06_27_TestRheology_05pctALG_PBS_SecondBatch_InitialTest_RepeatTest | 05pct_initial_0.9volfrac | 2019-06-27 | 0.5pct_Initial_Repeat_MoreWashing | Stress Sweep | 0.5 | 550 | PBS | 0.9 | 153 | 0.9 | Phase Separation | 10 micron membrane filtration | Single Wash | Performed initial tests and follow-up tests on same batch, with additional resuspensions in between (w/ some slight swelling) | 208.532 | 18.683 | 209.367 | 0.0262557 | 0.0549707 | 0.00164969 | 1 | 0.0895932 | 38.9221 | 2500.04 | 23.008 | 38.9221
1468 | 2019_06_27_TestRheology_05pctALG_PBS_SecondBatch_InitialTest_RepeatTest | 05pct_initial_0.9volfrac | 2019-06-27 | 0.5pct_Initial_Repeat_MoreWashing | Stress Sweep | 0.5 | 550 | PBS | 0.9 | 153 | 0.9 | Phase Separation | 10 micron membrane filtration | Single Wash | Performed initial tests and follow-up tests on same batch, with additional resuspensions in between (w/ some slight swelling) | 207.64 | 19.2348 | 208.529 | 0.0332633 | 0.0693635 | 0.00208999 | 1 | 0.0926352 | 44.5069 | 2500.05 | 22.99 | 44.5069
1469 | 2019_06_27_TestRheology_05pctALG_PBS_SecondBatch_InitialTest_RepeatTest | 05pct_initial_0.9volfrac | 2019-06-27 | 0.5pct_Initial_Repeat_MoreWashing | Stress Sweep | 0.5 | 550 | PBS | 0.9 | 153 | 0.9 | Phase Separation | 10 micron membrane filtration | Single Wash | Performed initial tests and follow-up tests on same batch, with additional resuspensions in between (w/ some slight swelling) | 208.735 | 18.9428 | 209.593 | 0.0415424 | 0.0870698 | 0.00261019 | 1 | 0.0907506 | 50.1229 | 2499.99 | 23.004 | 50.1229
1470 | 2019_06_27_TestRheology_05pctALG_PBS_SecondBatch_InitialTest_RepeatTest | 05pct_initial_0.9volfrac | 2019-06-27 | 0.5pct_Initial_Repeat_MoreWashing | Stress Sweep | 0.5 | 550 | PBS | 0.9 | 153 | 0.9 | Phase Separation | 10 micron membrane filtration | Single Wash | Performed initial tests and follow-up tests on same batch, with additional resuspensions in between (w/ some slight swelling) | 209.308 | 18.0524 | 210.085 | 0.0521667 | 0.109594 | 0.00327773 | 1 | 0.0862479 | 55.7233 | 2500.01 | 23.004 | 55.7233
1471 | 2019_06_27_TestRheology_05pctALG_PBS_SecondBatch_InitialTest_RepeatTest | 05pct_initial_0.9volfrac | 2019-06-27 | 0.5pct_Initial_Repeat_MoreWashing | Stress Sweep | 0.5 | 550 | PBS | 0.9 | 153 | 0.9 | Phase Separation | 10 micron membrane filtration | Single Wash | Performed initial tests and follow-up tests on same batch, with additional resuspensions in between (w/ some slight swelling) | 209.308 | 17.9844 | 210.079 | 0.0656599 | 0.137938 | 0.00412553 | 1 | 0.0859231 | 61.3549 | 2500.01 | 22.984 | 61.3549
1472 | 2019_06_27_TestRheology_05pctALG_PBS_SecondBatch_InitialTest_RepeatTest | 05pct_initial_0.9volfrac | 2019-06-27 | 0.5pct_Initial_Repeat_MoreWashing | Stress Sweep | 0.5 | 550 | PBS | 0.9 | 153 | 0.9 | Phase Separation | 10 micron membrane filtration | Single Wash | Performed initial tests and follow-up tests on same batch, with additional resuspensions in between (w/ some slight swelling) | 209.996 | 17.6323 | 210.735 | 0.0823336 | 0.173506 | 0.00517317 | 1 | 0.0839651 | 66.9709 | 2500.02 | 23.009 | 66.9709
1473 | 2019_06_27_TestRheology_05pctALG_PBS_SecondBatch_InitialTest_RepeatTest | 05pct_initial_0.9volfrac | 2019-06-27 | 0.5pct_Initial_Repeat_MoreWashing | Stress Sweep | 0.5 | 550 | PBS | 0.9 | 153 | 0.9 | Phase Separation | 10 micron membrane filtration | Single Wash | Performed initial tests and follow-up tests on same batch, with additional resuspensions in between (w/ some slight swelling) | 209.932 | 17.9263 | 210.696 | 0.103658 | 0.218404 | 0.00651304 | 1 | 0.0853909 | 72.6181 | 2500.02 | 22.996 | 72.6181
1474 | 2019_06_27_TestRheology_05pctALG_PBS_SecondBatch_InitialTest_RepeatTest | 05pct_initial_0.9volfrac | 2019-06-27 | 0.5pct_Initial_Repeat_MoreWashing | Stress Sweep | 0.5 | 550 | PBS | 0.9 | 153 | 0.9 | Phase Separation | 10 micron membrane filtration | Single Wash | Performed initial tests and follow-up tests on same batch, with additional resuspensions in between (w/ some slight swelling) | 210.117 | 17.8866 | 210.877 | 0.130378 | 0.274938 | 0.00819191 | 1 | 0.085127 | 78.2185 | 2500.02 | 23.001 | 78.2185
1475 | 2019_06_27_TestRheology_05pctALG_PBS_SecondBatch_InitialTest_RepeatTest | 05pct_initial_0.9volfrac | 2019-06-27 | 0.5pct_Initial_Repeat_MoreWashing | Stress Sweep | 0.5 | 550 | PBS | 0.9 | 153 | 0.9 | Phase Separation | 10 micron membrane filtration | Single Wash | Performed initial tests and follow-up tests on same batch, with additional resuspensions in between (w/ some slight swelling) | 210.05 | 17.3357 | 210.764 | 0.164279 | 0.346241 | 0.010322 | 1 | 0.0825315 | 83.7409 | 2500 | 23.009 | 83.7409
1476 | 2019_06_27_TestRheology_05pctALG_PBS_SecondBatch_InitialTest_RepeatTest | 05pct_initial_0.9volfrac | 2019-06-27 | 0.5pct_Initial_Repeat_MoreWashing | Stress Sweep | 0.5 | 550 | PBS | 0.9 | 153 | 0.9 | Phase Separation | 10 micron membrane filtration | Single Wash | Performed initial tests and follow-up tests on same batch, with additional resuspensions in between (w/ some slight swelling) | 209.338 | 17.3402 | 210.055 | 0.207739 | 0.436367 | 0.0130526 | 1 | 0.0828336 | 89.4818 | 2500.03 | 23.005 | 89.4818
1477 | 2019_06_27_TestRheology_05pctALG_PBS_SecondBatch_InitialTest_RepeatTest | 05pct_initial_0.9volfrac | 2019-06-27 | 0.5pct_Initial_Repeat_MoreWashing | Stress Sweep | 0.5 | 550 | PBS | 0.9 | 153 | 0.9 | Phase Separation | 10 micron membrane filtration | Single Wash | Performed initial tests and follow-up tests on same batch, with additional resuspensions in between (w/ some slight swelling) | 209.807 | 17.159 | 210.508 | 0.260795 | 0.548994 | 0.0163863 | 1 | 0.0817846 | 95.0822 | 2500.03 | 22.993 | 95.0822
1478 | 2019_06_27_TestRheology_05pctALG_PBS_SecondBatch_InitialTest_RepeatTest | 05pct_initial_0.9volfrac | 2019-06-27 | 0.5pct_Initial_Repeat_MoreWashing | Stress Sweep | 0.5 | 550 | PBS | 0.9 | 153 | 0.9 | Phase Separation | 10 micron membrane filtration | Single Wash | Performed initial tests and follow-up tests on same batch, with additional resuspensions in between (w/ some slight swelling) | 209.613 | 17.0239 | 210.303 | 0.328779 | 0.691432 | 0.0206578 | 1 | 0.0812156 | 100.729 | 2500.01 | 23.015 | 100.729
1479 | 2019_06_27_TestRheology_05pctALG_PBS_SecondBatch_InitialTest_RepeatTest | 05pct_initial_0.9volfrac | 2019-06-27 | 0.5pct_Initial_Repeat_MoreWashing | Stress Sweep | 0.5 | 550 | PBS | 0.9 | 153 | 0.9 | Phase Separation | 10 micron membrane filtration | Single Wash | Performed initial tests and follow-up tests on same batch, with additional resuspensions in between (w/ some slight swelling) | 209.383 | 17.2715 | 210.094 | 0.414427 | 0.870688 | 0.0260392 | 1 | 0.0824875 | 106.174 | 2500.03 | 23.002 | 106.174
1480 | 2019_06_27_TestRheology_05pctALG_PBS_SecondBatch_InitialTest_RepeatTest | 05pct_initial_0.9volfrac | 2019-06-27 | 0.5pct_Initial_Repeat_MoreWashing | Stress Sweep | 0.5 | 550 | PBS | 0.9 | 153 | 0.9 | Phase Separation | 10 micron membrane filtration | Single Wash | Performed initial tests and follow-up tests on same batch, with additional resuspensions in between (w/ some slight swelling) | 208.567 | 17.5896 | 209.307 | 0.52439 | 1.09759 | 0.0329484 | 1 | 0.0843355 | 111.868 | 2500.01 | 22.995 | 111.868
1481 | 2019_06_27_TestRheology_05pctALG_PBS_SecondBatch_InitialTest_RepeatTest | 05pct_initial_0.9volfrac | 2019-06-27 | 0.5pct_Initial_Repeat_MoreWashing | Stress Sweep | 0.5 | 550 | PBS | 0.9 | 153 | 0.9 | Phase Separation | 10 micron membrane filtration | Single Wash | Performed initial tests and follow-up tests on same batch, with additional resuspensions in between (w/ some slight swelling) | 209.066 | 18.0877 | 209.847 | 0.657796 | 1.38036 | 0.0413306 | 1 | 0.0865167 | 117.531 | 2500.04 | 23.004 | 117.531
1482 | 2019_06_27_TestRheology_05pctALG_PBS_SecondBatch_InitialTest_RepeatTest | 05pct_initial_0.9volfrac | 2019-06-27 | 0.5pct_Initial_Repeat_MoreWashing | Stress Sweep | 0.5 | 550 | PBS | 0.9 | 153 | 0.9 | Phase Separation | 10 micron membrane filtration | Single Wash | Performed initial tests and follow-up tests on same batch, with additional resuspensions in between (w/ some slight swelling) | 207.471 | 18.0176 | 208.252 | 0.836865 | 1.74279 | 0.0525818 | 1 | 0.086844 | 123.115 | 2500.04 | 22.991 | 123.115
1483 | 2019_06_27_TestRheology_05pctALG_PBS_SecondBatch_InitialTest_RepeatTest | 05pct_initial_0.9volfrac | 2019-06-27 | 0.5pct_Initial_Repeat_MoreWashing | Stress Sweep | 0.5 | 550 | PBS | 0.9 | 153 | 0.9 | Phase Separation | 10 micron membrane filtration | Single Wash | Performed initial tests and follow-up tests on same batch, with additional resuspensions in between (w/ some slight swelling) | 207.077 | 19.1247 | 207.958 | 1.05529 | 2.19457 | 0.066306 | 1 | 0.0923557 | 128.731 | 2500.08 | 23 | 128.731
1484 | 2019_06_27_TestRheology_05pctALG_PBS_SecondBatch_InitialTest_RepeatTest | 05pct_initial_0.9volfrac | 2019-06-27 | 0.5pct_Initial_Repeat_MoreWashing | Stress Sweep | 0.5 | 550 | PBS | 0.9 | 153 | 0.9 | Phase Separation | 10 micron membrane filtration | Single Wash | Performed initial tests and follow-up tests on same batch, with additional resuspensions in between (w/ some slight swelling) | 204.859 | 19.5591 | 205.791 | 1.34778 | 2.77359 | 0.0846832 | 1 | 0.0954761 | 134.363 | 2500.02 | 23.001 | 134.363
1485 | 2019_06_27_TestRheology_05pctALG_PBS_SecondBatch_InitialTest_RepeatTest | 05pct_initial_0.9volfrac | 2019-06-27 | 0.5pct_Initial_Repeat_MoreWashing | Stress Sweep | 0.5 | 550 | PBS | 0.9 | 153 | 0.9 | Phase Separation | 10 micron membrane filtration | Single Wash | Performed initial tests and follow-up tests on same batch, with additional resuspensions in between (w/ some slight swelling) | 203.739 | 20.5157 | 204.769 | 1.70805 | 3.49755 | 0.10732 | 1 | 0.100696 | 140.026 | 2500.02 | 23.002 | 140.026
1486 | 2019_06_27_TestRheology_05pctALG_PBS_SecondBatch_InitialTest_RepeatTest | 05pct_initial_0.9volfrac | 2019-06-27 | 0.5pct_Initial_Repeat_MoreWashing | Stress Sweep | 0.5 | 550 | PBS | 0.9 | 153 | 0.9 | Phase Separation | 10 micron membrane filtration | Single Wash | Performed initial tests and follow-up tests on same batch, with additional resuspensions in between (w/ some slight swelling) | 201.582 | 22.0043 | 202.78 | 2.17868 | 4.41792 | 0.13689 | 1 | 0.109158 | 145.642 | 2500.03 | 23.002 | 145.642
1487 | 2019_06_27_TestRheology_05pctALG_PBS_SecondBatch_InitialTest_RepeatTest | 05pct_initial_0.9volfrac | 2019-06-27 | 0.5pct_Initial_Repeat_MoreWashing | Stress Sweep | 0.5 | 550 | PBS | 0.9 | 153 | 0.9 | Phase Separation | 10 micron membrane filtration | Single Wash | Performed initial tests and follow-up tests on same batch, with additional resuspensions in between (w/ some slight swelling) | 198.471 | 24.2342 | 199.945 | 2.79497 | 5.5884 | 0.175613 | 1 | 0.122105 | 151.211 | 2500.03 | 22.994 | 151.211
1488 | 2019_06_27_TestRheology_05pctALG_PBS_SecondBatch_InitialTest_RepeatTest | 05pct_initial_0.9volfrac | 2019-06-27 | 0.5pct_Initial_Repeat_MoreWashing | Stress Sweep | 0.5 | 550 | PBS | 0.9 | 153 | 0.9 | Phase Separation | 10 micron membrane filtration | Single Wash | Performed initial tests and follow-up tests on same batch, with additional resuspensions in between (w/ some slight swelling) | 195.38 | 26.5217 | 197.172 | 3.58481 | 7.06825 | 0.22524 | 1 | 0.135744 | 156.874 | 2500.05 | 23.003 | 156.874
1489 | 2019_06_27_TestRheology_05pctALG_PBS_SecondBatch_InitialTest_RepeatTest | 05pct_initial_0.9volfrac | 2019-06-27 | 0.5pct_Initial_Repeat_MoreWashing | Stress Sweep | 0.5 | 550 | PBS | 0.9 | 153 | 0.9 | Phase Separation | 10 micron membrane filtration | Single Wash | Performed initial tests and follow-up tests on same batch, with additional resuspensions in between (w/ some slight swelling) | 191.788 | 29.6184 | 194.061 | 4.60813 | 8.9426 | 0.289537 | 1 | 0.154433 | 162.412 | 2500.01 | 22.998 | 162.412
1490 | 2019_06_27_TestRheology_05pctALG_PBS_SecondBatch_InitialTest_RepeatTest | 05pct_initial_0.9volfrac | 2019-06-27 | 0.5pct_Initial_Repeat_MoreWashing | Stress Sweep | 0.5 | 550 | PBS | 0.9 | 153 | 0.9 | Phase Separation | 10 micron membrane filtration | Single Wash | Performed initial tests and follow-up tests on same batch, with additional resuspensions in between (w/ some slight swelling) | 187.919 | 32.8694 | 190.772 | 5.93175 | 11.3161 | 0.372703 | 1 | 0.174912 | 168.028 | 2500.05 | 23.002 | 168.028
1491 | 2019_06_27_TestRheology_05pctALG_PBS_SecondBatch_InitialTest_RepeatTest | 05pct_initial_0.9volfrac | 2019-06-27 | 0.5pct_Initial_Repeat_MoreWashing | Stress Sweep | 0.5 | 550 | PBS | 0.9 | 153 | 0.9 | Phase Separation | 10 micron membrane filtration | Single Wash | Performed initial tests and follow-up tests on same batch, with additional resuspensions in between (w/ some slight swelling) | 183.63 | 36.1865 | 187.161 | 7.65449 | 14.3262 | 0.480946 | 1 | 0.197063 | 173.675 | 2500 | 23.011 | 173.675
1492 | 2019_06_27_TestRheology_05pctALG_PBS_SecondBatch_InitialTest_RepeatTest | 05pct_initial_0.9volfrac | 2019-06-27 | 0.5pct_Initial_Repeat_MoreWashing | Stress Sweep | 0.5 | 550 | PBS | 0.9 | 153 | 0.9 | Phase Separation | 10 micron membrane filtration | Single Wash | Performed initial tests and follow-up tests on same batch, with additional resuspensions in between (w/ some slight swelling) | 178.874 | 39.2903 | 183.138 | 9.91215 | 18.1529 | 0.622799 | 1 | 0.219654 | 179.26 | 2500.02 | 22.997 | 179.26
1493 | 2019_06_27_TestRheology_05pctALG_PBS_SecondBatch_InitialTest_RepeatTest | 05pct_initial_0.9volfrac | 2019-06-27 | 0.5pct_Initial_Repeat_MoreWashing | Stress Sweep | 0.5 | 550 | PBS | 0.9 | 153 | 0.9 | Phase Separation | 10 micron membrane filtration | Single Wash | Performed initial tests and follow-up tests on same batch, with additional resuspensions in between (w/ some slight swelling) | 173.345 | 42.3782 | 178.45 | 12.9066 | 23.0318 | 0.810947 | 1 | 0.244474 | 184.892 | 2500.04 | 23.01 | 184.892
1494 | 2019_06_27_TestRheology_05pctALG_PBS_SecondBatch_InitialTest_RepeatTest | 05pct_initial_0.9volfrac | 2019-06-27 | 0.5pct_Initial_Repeat_MoreWashing | Stress Sweep | 0.5 | 550 | PBS | 0.9 | 153 | 0.9 | Phase Separation | 10 micron membrane filtration | Single Wash | Performed initial tests and follow-up tests on same batch, with additional resuspensions in between (w/ some slight swelling) | 166.975 | 44.8574 | 172.895 | 16.9426 | 29.2929 | 1.06453 | 1 | 0.268648 | 190.508 | 2500.02 | 22.997 | 190.508
1495 | 2019_06_27_TestRheology_05pctALG_PBS_SecondBatch_InitialTest_RepeatTest | 05pct_initial_0.9volfrac | 2019-06-27 | 0.5pct_Initial_Repeat_MoreWashing | Stress Sweep | 0.5 | 550 | PBS | 0.9 | 153 | 0.9 | Phase Separation | 10 micron membrane filtration | Single Wash | Performed initial tests and follow-up tests on same batch, with additional resuspensions in between (w/ some slight swelling) | 159.595 | 47.06 | 166.389 | 22.4493 | 37.353 | 1.41053 | 1 | 0.294872 | 196.061 | 2500.02 | 22.997 | 196.061
1496 | 2019_06_27_TestRheology_05pctALG_PBS_SecondBatch_InitialTest_RepeatTest | 05pct_initial_0.9volfrac | 2019-06-27 | 0.5pct_Initial_Repeat_MoreWashing | Stress Sweep | 0.5 | 550 | PBS | 0.9 | 153 | 0.9 | Phase Separation | 10 micron membrane filtration | Single Wash | Performed initial tests and follow-up tests on same batch, with additional resuspensions in between (w/ some slight swelling) | 150.894 | 48.8501 | 158.605 | 30.1484 | 47.8167 | 1.89428 | 1 | 0.323737 | 201.677 | 2500.01 | 22.996 | 201.677
1497 | 2019_06_27_TestRheology_05pctALG_PBS_SecondBatch_InitialTest_RepeatTest | 05pct_initial_0.9volfrac | 2019-06-27 | 0.5pct_Initial_Repeat_MoreWashing | Stress Sweep | 0.5 | 550 | PBS | 0.9 | 153 | 0.9 | Phase Separation | 10 micron membrane filtration | Single Wash | Performed initial tests and follow-up tests on same batch, with additional resuspensions in between (w/ some slight swelling) | 139.911 | 50.4421 | 148.727 | 41.4083 | 61.5851 | 2.60176 | 1 | 0.360529 | 207.246 | 2500.05 | 22.987 | 207.246
1498 | 2019_06_27_TestRheology_05pctALG_PBS_SecondBatch_InitialTest_RepeatTest | 05pct_initial_0.9volfrac | 2019-06-27 | 0.5pct_Initial_Repeat_MoreWashing | Stress Sweep | 0.5 | 550 | PBS | 0.9 | 153 | 0.9 | Phase Separation | 10 micron membrane filtration | Single Wash | Performed initial tests and follow-up tests on same batch, with additional resuspensions in between (w/ some slight swelling) | 117.883 | 53.5969 | 129.495 | 62.3818 | 80.7816 | 3.91957 | 1 | 0.454662 | 212.909 | 2500.01 | 23.002 | 212.909
1499 | 2019_06_27_TestRheology_05pctALG_PBS_SecondBatch_InitialTest_RepeatTest | 05pct_initial_0.9volfrac | 2019-06-27 | 0.5pct_Initial_Repeat_MoreWashing | Stress Sweep | 0.5 | 550 | PBS | 0.9 | 153 | 0.9 | Phase Separation | 10 micron membrane filtration | Single Wash | Performed initial tests and follow-up tests on same batch, with additional resuspensions in between (w/ some slight swelling) | 57.5993 | 56.0985 | 80.4035 | 112.223 | 90.2312 | 7.05118 | 1 | 0.973944 | 218.525 | 2500.04 | 23.006 | 218.525
1500 | 2019_06_27_TestRheology_05pctALG_PBS_SecondBatch_InitialTest_RepeatTest | 05pct_initial_0.9volfrac | 2019-06-27 | 0.5pct_Initial_Repeat_MoreWashing | Stress Sweep | 0.5 | 550 | PBS | 0.9 | 153 | 0.9 | Phase Separation | 10 micron membrane filtration | Single Wash | Performed initial tests and follow-up tests on same batch, with additional resuspensions in between (w/ some slight swelling) | 36.8174 | 50.4631 | 62.4663 | 144.689 | 90.3821 | 9.0911 | 1 | 1.37063 | 224.141 | 2500 | 22.994 | 224.141
1501 | 2019_06_27_TestRheology_05pctALG_PBS_SecondBatch_InitialTest_RepeatTest | 05pct_initial_0.9volfrac | 2019-06-27 | 0.5pct_Initial_Repeat_MoreWashing | Stress Sweep | 0.5 | 550 | PBS | 0.9 | 153 | 0.9 | Phase Separation | 10 micron membrane filtration | Single Wash | Performed initial tests and follow-up tests on same batch, with additional resuspensions in between (w/ some slight swelling) | 25.8573 | 45.6862 | 52.496 | 178.422 | 93.6643 | 11.2106 | 1 | 1.76686 | 229.788 | 2500.05 | 23.001 | 229.788
1502 | 2019_06_27_TestRheology_05pctALG_PBS_SecondBatch_InitialTest_RepeatTest | 05pct_initial_0.9volfrac | 2019-06-27 | 0.5pct_Initial_Repeat_MoreWashing | Stress Sweep | 0.5 | 550 | PBS | 0.9 | 153 | 0.9 | Phase Separation | 10 micron membrane filtration | Single Wash | Performed initial tests and follow-up tests on same batch, with additional resuspensions in between (w/ some slight swelling) | 17.719 | 40.0363 | 43.782 | 220.916 | 96.7215 | 13.8806 | 1 | 2.25952 | 235.358 | 2500.05 | 23.009 | 235.358
1503 | 2019_06_27_TestRheology_05pctALG_PBS_SecondBatch_InitialTest_RepeatTest | 05pct_initial_0.9volfrac2 | 2019-06-27 | 0.5pct_Initial_Repeat_MoreWashing | Stress Sweep | 0.5 | 550 | PBS | 0.9 | 153 | 0.9 | Phase Separation | 10 micron membrane filtration | Single Wash | Performed initial tests and follow-up tests on same batch, with additional resuspensions in between (w/ some slight swelling) | 204.401 | 23.087 | 205.701 | 0.00677195 | 0.01393 | 0.000425494 | 1 | 0.11295 | 5.21041 | 2500.02 | 23 | 5.21041
1504 | 2019_06_27_TestRheology_05pctALG_PBS_SecondBatch_InitialTest_RepeatTest | 05pct_initial_0.9volfrac2 | 2019-06-27 | 0.5pct_Initial_Repeat_MoreWashing | Stress Sweep | 0.5 | 550 | PBS | 0.9 | 153 | 0.9 | Phase Separation | 10 micron membrane filtration | Single Wash | Performed initial tests and follow-up tests on same batch, with additional resuspensions in between (w/ some slight swelling) | 204.735 | 39.2259 | 208.459 | 0.00829873 | 0.0172994 | 0.000521424 | 1 | 0.191593 | 10.8264 | 2500.05 | 23.005 | 10.8264
1505 | 2019_06_27_TestRheology_05pctALG_PBS_SecondBatch_InitialTest_RepeatTest | 05pct_initial_0.9volfrac2 | 2019-06-27 | 0.5pct_Initial_Repeat_MoreWashing | Stress Sweep | 0.5 | 550 | PBS | 0.9 | 153 | 0.9 | Phase Separation | 10 micron membrane filtration | Single Wash | Performed initial tests and follow-up tests on same batch, with additional resuspensions in between (w/ some slight swelling) | 205.957 | 21.3127 | 207.057 | 0.0106355 | 0.0220215 | 0.000668245 | 1 | 0.103481 | 16.4736 | 2500.03 | 22.994 | 16.4736
1506 | 2019_06_27_TestRheology_05pctALG_PBS_SecondBatch_InitialTest_RepeatTest | 05pct_initial_0.9volfrac2 | 2019-06-27 | 0.5pct_Initial_Repeat_MoreWashing | Stress Sweep | 0.5 | 550 | PBS | 0.9 | 153 | 0.9 | Phase Separation | 10 micron membrane filtration | Single Wash | Performed initial tests and follow-up tests on same batch, with additional resuspensions in between (w/ some slight swelling) | 215.305 | 19.0646 | 216.147 | 0.0126173 | 0.0272719 | 0.000792767 | 1 | 0.0885472 | 22.074 | 2500.03 | 22.999 | 22.074
1507 | 2019_06_27_TestRheology_05pctALG_PBS_SecondBatch_InitialTest_RepeatTest | 05pct_initial_0.9volfrac2 | 2019-06-27 | 0.5pct_Initial_Repeat_MoreWashing | Stress Sweep | 0.5 | 550 | PBS | 0.9 | 153 | 0.9 | Phase Separation | 10 micron membrane filtration | Single Wash | Performed initial tests and follow-up tests on same batch, with additional resuspensions in between (w/ some slight swelling) | 209.383 | 21.0857 | 210.442 | 0.016443 | 0.0346028 | 0.00103314 | 1 | 0.100704 | 27.69 | 2500.07 | 23.006 | 27.69
1508 | 2019_06_27_TestRheology_05pctALG_PBS_SecondBatch_InitialTest_RepeatTest | 05pct_initial_0.9volfrac2 | 2019-06-27 | 0.5pct_Initial_Repeat_MoreWashing | Stress Sweep | 0.5 | 550 | PBS | 0.9 | 153 | 0.9 | Phase Separation | 10 micron membrane filtration | Single Wash | Performed initial tests and follow-up tests on same batch, with additional resuspensions in between (w/ some slight swelling) | 213.045 | 18.8541 | 213.878 | 0.0202549 | 0.0433207 | 0.00127265 | 1 | 0.0884981 | 33.3061 | 2500.02 | 22.99 | 33.3061
1509 | 2019_06_27_TestRheology_05pctALG_PBS_SecondBatch_InitialTest_RepeatTest | 05pct_initial_0.9volfrac2 | 2019-06-27 | 0.5pct_Initial_Repeat_MoreWashing | Stress Sweep | 0.5 | 550 | PBS | 0.9 | 153 | 0.9 | Phase Separation | 10 micron membrane filtration | Single Wash | Performed initial tests and follow-up tests on same batch, with additional resuspensions in between (w/ some slight swelling) | 211.504 | 19.0875 | 212.364 | 0.0257461 | 0.0546754 | 0.00161768 | 1 | 0.0902467 | 38.9065 | 2500.06 | 23.007 | 38.9065
1510 | 2019_06_27_TestRheology_05pctALG_PBS_SecondBatch_InitialTest_RepeatTest | 05pct_initial_0.9volfrac2 | 2019-06-27 | 0.5pct_Initial_Repeat_MoreWashing | Stress Sweep | 0.5 | 550 | PBS | 0.9 | 153 | 0.9 | Phase Separation | 10 micron membrane filtration | Single Wash | Performed initial tests and follow-up tests on same batch, with additional resuspensions in between (w/ some slight swelling) | 212.242 | 18.5753 | 213.053 | 0.0323023 | 0.0688209 | 0.00202961 | 1 | 0.0875196 | 44.5069 | 2500 | 22.993 | 44.5069
1511 | 2019_06_27_TestRheology_05pctALG_PBS_SecondBatch_InitialTest_RepeatTest | 05pct_initial_0.9volfrac2 | 2019-06-27 | 0.5pct_Initial_Repeat_MoreWashing | Stress Sweep | 0.5 | 550 | PBS | 0.9 | 153 | 0.9 | Phase Separation | 10 micron membrane filtration | Single Wash | Performed initial tests and follow-up tests on same batch, with additional resuspensions in between (w/ some slight swelling) | 212.348 | 18.7213 | 213.172 | 0.040591 | 0.0865286 | 0.00255041 | 1 | 0.0881633 | 50.1073 | 2500.02 | 23.001 | 50.1073
1512 | 2019_06_27_TestRheology_05pctALG_PBS_SecondBatch_InitialTest_RepeatTest | 05pct_initial_0.9volfrac2 | 2019-06-27 | 0.5pct_Initial_Repeat_MoreWashing | Stress Sweep | 0.5 | 550 | PBS | 0.9 | 153 | 0.9 | Phase Separation | 10 micron membrane filtration | Single Wash | Performed initial tests and follow-up tests on same batch, with additional resuspensions in between (w/ some slight swelling) | 214.101 | 20.4924 | 215.08 | 0.0504882 | 0.10859 | 0.00317227 | 1 | 0.0957135 | 55.7077 | 2500.02 | 23.004 | 55.7077
1513 | 2019_06_27_TestRheology_05pctALG_PBS_SecondBatch_InitialTest_RepeatTest | 05pct_initial_0.9volfrac2 | 2019-06-27 | 0.5pct_Initial_Repeat_MoreWashing | Stress Sweep | 0.5 | 550 | PBS | 0.9 | 153 | 0.9 | Phase Separation | 10 micron membrane filtration | Single Wash | Performed initial tests and follow-up tests on same batch, with additional resuspensions in between (w/ some slight swelling) | 213.4 | 18.812 | 214.227 | 0.0639126 | 0.136918 | 0.00401575 | 1 | 0.0881539 | 61.3705 | 2500.01 | 23.002 | 61.3705
1514 | 2019_06_27_TestRheology_05pctALG_PBS_SecondBatch_InitialTest_RepeatTest | 05pct_initial_0.9volfrac2 | 2019-06-27 | 0.5pct_Initial_Repeat_MoreWashing | Stress Sweep | 0.5 | 550 | PBS | 0.9 | 153 | 0.9 | Phase Separation | 10 micron membrane filtration | Single Wash | Performed initial tests and follow-up tests on same batch, with additional resuspensions in between (w/ some slight swelling) | 211.258 | 18.1477 | 212.036 | 0.0816322 | 0.17309 | 0.0051291 | 1 | 0.0859029 | 66.9397 | 2500.03 | 23.001 | 66.9397
1515 | 2019_06_27_TestRheology_05pctALG_PBS_SecondBatch_InitialTest_RepeatTest | 05pct_initial_0.9volfrac2 | 2019-06-27 | 0.5pct_Initial_Repeat_MoreWashing | Stress Sweep | 0.5 | 550 | PBS | 0.9 | 153 | 0.9 | Phase Separation | 10 micron membrane filtration | Single Wash | Performed initial tests and follow-up tests on same batch, with additional resuspensions in between (w/ some slight swelling) | 212.394 | 18.8219 | 213.226 | 0.101957 | 0.217398 | 0.00640613 | 1 | 0.0886179 | 72.5245 | 2500.03 | 22.997 | 72.5245
1516 | 2019_06_27_TestRheology_05pctALG_PBS_SecondBatch_InitialTest_RepeatTest | 05pct_initial_0.9volfrac2 | 2019-06-27 | 0.5pct_Initial_Repeat_MoreWashing | Stress Sweep | 0.5 | 550 | PBS | 0.9 | 153 | 0.9 | Phase Separation | 10 micron membrane filtration | Single Wash | Performed initial tests and follow-up tests on same batch, with additional resuspensions in between (w/ some slight swelling) | 212.755 | 18.7891 | 213.583 | 0.128096 | 0.27359 | 0.00804849 | 1 | 0.0883135 | 78.1405 | 2500.01 | 23.012 | 78.1405
1517 | 2019_06_27_TestRheology_05pctALG_PBS_SecondBatch_InitialTest_RepeatTest | 05pct_initial_0.9volfrac2 | 2019-06-27 | 0.5pct_Initial_Repeat_MoreWashing | Stress Sweep | 0.5 | 550 | PBS | 0.9 | 153 | 0.9 | Phase Separation | 10 micron membrane filtration | Single Wash | Performed initial tests and follow-up tests on same batch, with additional resuspensions in between (w/ some slight swelling) | 212.337 | 18.4804 | 213.139 | 0.161736 | 0.344724 | 0.0101622 | 1 | 0.0870335 | 83.7565 | 2500.07 | 23.001 | 83.7565
1518 | 2019_06_27_TestRheology_05pctALG_PBS_SecondBatch_InitialTest_RepeatTest | 05pct_initial_0.9volfrac2 | 2019-06-27 | 0.5pct_Initial_Repeat_MoreWashing | Stress Sweep | 0.5 | 550 | PBS | 0.9 | 153 | 0.9 | Phase Separation | 10 micron membrane filtration | Single Wash | Performed initial tests and follow-up tests on same batch, with additional resuspensions in between (w/ some slight swelling) | 209.775 | 20.7091 | 210.795 | 0.20658 | 0.435459 | 0.0129798 | 1 | 0.0987207 | 89.2322 | 2500.1 | 22.996 | 89.2322
1519 | 2019_06_27_TestRheology_05pctALG_PBS_SecondBatch_InitialTest_RepeatTest | 05pct_initial_0.9volfrac2 | 2019-06-27 | 0.5pct_Initial_Repeat_MoreWashing | Stress Sweep | 0.5 | 550 | PBS | 0.9 | 153 | 0.9 | Phase Separation | 10 micron membrane filtration | Single Wash | Performed initial tests and follow-up tests on same batch, with additional resuspensions in between (w/ some slight swelling) | 212.683 | 22.8849 | 213.911 | 0.254793 | 0.545029 | 0.0160091 | 1 | 0.107601 | 94.9418 | 2500.1 | 22.994 | 94.9418
1520 | 2019_06_27_TestRheology_05pctALG_PBS_SecondBatch_InitialTest_RepeatTest | 05pct_initial_0.9volfrac2 | 2019-06-27 | 0.5pct_Initial_Repeat_MoreWashing | Stress Sweep | 0.5 | 550 | PBS | 0.9 | 153 | 0.9 | Phase Separation | 10 micron membrane filtration | Single Wash | Performed initial tests and follow-up tests on same batch, with additional resuspensions in between (w/ some slight swelling) | 212.379 | 18.5155 | 213.184 | 0.322603 | 0.687739 | 0.0202697 | 1 | 0.0871818 | 100.589 | 2500.08 | 22.997 | 100.589
1521 | 2019_06_27_TestRheology_05pctALG_PBS_SecondBatch_InitialTest_RepeatTest | 05pct_initial_0.9volfrac2 | 2019-06-27 | 0.5pct_Initial_Repeat_MoreWashing | Stress Sweep | 0.5 | 550 | PBS | 0.9 | 153 | 0.9 | Phase Separation | 10 micron membrane filtration | Single Wash | Performed initial tests and follow-up tests on same batch, with additional resuspensions in between (w/ some slight swelling) | 212.167 | 18.7399 | 212.993 | 0.406584 | 0.865995 | 0.0255464 | 1 | 0.0883261 | 106.158 | 2500.04 | 23.003 | 106.158
1522 | 2019_06_27_TestRheology_05pctALG_PBS_SecondBatch_InitialTest_RepeatTest | 05pct_initial_0.9volfrac2 | 2019-06-27 | 0.5pct_Initial_Repeat_MoreWashing | Stress Sweep | 0.5 | 550 | PBS | 0.9 | 153 | 0.9 | Phase Separation | 10 micron membrane filtration | Single Wash | Performed initial tests and follow-up tests on same batch, with additional resuspensions in between (w/ some slight swelling) | 211.844 | 18.7995 | 212.676 | 0.512883 | 1.09078 | 0.0322254 | 1 | 0.0887424 | 111.774 | 2500.02 | 23.018 | 111.774
1523 | 2019_06_27_TestRheology_05pctALG_PBS_SecondBatch_InitialTest_RepeatTest | 05pct_initial_0.9volfrac2 | 2019-06-27 | 0.5pct_Initial_Repeat_MoreWashing | Stress Sweep | 0.5 | 550 | PBS | 0.9 | 153 | 0.9 | Phase Separation | 10 micron membrane filtration | Single Wash | Performed initial tests and follow-up tests on same batch, with additional resuspensions in between (w/ some slight swelling) | 211.328 | 19.0104 | 212.182 | 0.647749 | 1.37441 | 0.0406993 | 1 | 0.0899565 | 117.421 | 2500.04 | 22.996 | 117.421
1524 | 2019_06_27_TestRheology_05pctALG_PBS_SecondBatch_InitialTest_RepeatTest | 05pct_initial_0.9volfrac2 | 2019-06-27 | 0.5pct_Initial_Repeat_MoreWashing | Stress Sweep | 0.5 | 550 | PBS | 0.9 | 153 | 0.9 | Phase Separation | 10 micron membrane filtration | Single Wash | Performed initial tests and follow-up tests on same batch, with additional resuspensions in between (w/ some slight swelling) | 210.272 | 18.9094 | 211.121 | 0.821093 | 1.7335 | 0.0515908 | 1 | 0.0899284 | 123.006 | 2500.03 | 22.998 | 123.006
1525 | 2019_06_27_TestRheology_05pctALG_PBS_SecondBatch_InitialTest_RepeatTest | 05pct_initial_0.9volfrac2 | 2019-06-27 | 0.5pct_Initial_Repeat_MoreWashing | Stress Sweep | 0.5 | 550 | PBS | 0.9 | 153 | 0.9 | Phase Separation | 10 micron membrane filtration | Single Wash | Performed initial tests and follow-up tests on same batch, with additional resuspensions in between (w/ some slight swelling) | 209.599 | 19.1871 | 210.475 | 1.03793 | 2.18459 | 0.0652153 | 1 | 0.0915422 | 128.638 | 2499.97 | 23.006 | 128.638
1526 | 2019_06_27_TestRheology_05pctALG_PBS_SecondBatch_InitialTest_RepeatTest | 05pct_initial_0.9volfrac2 | 2019-06-27 | 0.5pct_Initial_Repeat_MoreWashing | Stress Sweep | 0.5 | 550 | PBS | 0.9 | 153 | 0.9 | Phase Separation | 10 micron membrane filtration | Single Wash | Performed initial tests and follow-up tests on same batch, with additional resuspensions in between (w/ some slight swelling) | 207.566 | 19.7124 | 208.5 | 1.3236 | 2.75972 | 0.0831646 | 1 | 0.0949693 | 134.176 | 2500.05 | 23.004 | 134.176
1527 | 2019_06_27_TestRheology_05pctALG_PBS_SecondBatch_InitialTest_RepeatTest | 05pct_initial_0.9volfrac2 | 2019-06-27 | 0.5pct_Initial_Repeat_MoreWashing | Stress Sweep | 0.5 | 550 | PBS | 0.9 | 153 | 0.9 | Phase Separation | 10 micron membrane filtration | Single Wash | Performed initial tests and follow-up tests on same batch, with additional resuspensions in between (w/ some slight swelling) | 206.579 | 20.3629 | 207.581 | 1.67622 | 3.47951 | 0.10532 | 1 | 0.0985716 | 139.854 | 2500.03 | 23.004 | 139.854
1528 | 2019_06_27_TestRheology_05pctALG_PBS_SecondBatch_InitialTest_RepeatTest | 05pct_initial_0.9volfrac2 | 2019-06-27 | 0.5pct_Initial_Repeat_MoreWashing | Stress Sweep | 0.5 | 550 | PBS | 0.9 | 153 | 0.9 | Phase Separation | 10 micron membrane filtration | Single Wash | Performed initial tests and follow-up tests on same batch, with additional resuspensions in between (w/ some slight swelling) | 203.99 | 21.0868 | 205.077 | 2.14548 | 4.39989 | 0.134805 | 1 | 0.103372 | 145.486 | 2500.01 | 23.014 | 145.486
1529 | 2019_06_27_TestRheology_05pctALG_PBS_SecondBatch_InitialTest_RepeatTest | 05pct_initial_0.9volfrac2 | 2019-06-27 | 0.5pct_Initial_Repeat_MoreWashing | Stress Sweep | 0.5 | 550 | PBS | 0.9 | 153 | 0.9 | Phase Separation | 10 micron membrane filtration | Single Wash | Performed initial tests and follow-up tests on same batch, with additional resuspensions in between (w/ some slight swelling) | 201.013 | 22.647 | 202.285 | 2.75158 | 5.56603 | 0.172887 | 1 | 0.112664 | 151.055 | 2500.07 | 23.006 | 151.055
1530 | 2019_06_27_TestRheology_05pctALG_PBS_SecondBatch_InitialTest_RepeatTest | 05pct_initial_0.9volfrac2 | 2019-06-27 | 0.5pct_Initial_Repeat_MoreWashing | Stress Sweep | 0.5 | 550 | PBS | 0.9 | 153 | 0.9 | Phase Separation | 10 micron membrane filtration | Single Wash | Performed initial tests and follow-up tests on same batch, with additional resuspensions in between (w/ some slight swelling) | 197.494 | 24.7592 | 199.04 | 3.54035 | 7.04671 | 0.222447 | 1 | 0.125367 | 156.671 | 2500.03 | 23.009 | 156.671
1531 | 2019_06_27_TestRheology_05pctALG_PBS_SecondBatch_InitialTest_RepeatTest | 05pct_initial_0.9volfrac2 | 2019-06-27 | 0.5pct_Initial_Repeat_MoreWashing | Stress Sweep | 0.5 | 550 | PBS | 0.9 | 153 | 0.9 | Phase Separation | 10 micron membrane filtration | Single Wash | Performed initial tests and follow-up tests on same batch, with additional resuspensions in between (w/ some slight swelling) | 193.568 | 27.4461 | 195.504 | 4.56515 | 8.92507 | 0.286837 | 1 | 0.14179 | 162.256 | 2500.02 | 22.995 | 162.256
1532 | 2019_06_27_TestRheology_05pctALG_PBS_SecondBatch_InitialTest_RepeatTest | 05pct_initial_0.9volfrac2 | 2019-06-27 | 0.5pct_Initial_Repeat_MoreWashing | Stress Sweep | 0.5 | 550 | PBS | 0.9 | 153 | 0.9 | Phase Separation | 10 micron membrane filtration | Single Wash | Performed initial tests and follow-up tests on same batch, with additional resuspensions in between (w/ some slight swelling) | 189.198 | 30.8197 | 191.692 | 5.89855 | 11.3071 | 0.370617 | 1 | 0.162896 | 167.887 | 2500.08 | 23.007 | 167.887
1533 | 2019_06_27_TestRheology_05pctALG_PBS_SecondBatch_InitialTest_RepeatTest | 05pct_initial_0.9volfrac2 | 2019-06-27 | 0.5pct_Initial_Repeat_MoreWashing | Stress Sweep | 0.5 | 550 | PBS | 0.9 | 153 | 0.9 | Phase Separation | 10 micron membrane filtration | Single Wash | Performed initial tests and follow-up tests on same batch, with additional resuspensions in between (w/ some slight swelling) | 184.462 | 34.4645 | 187.654 | 7.63502 | 14.3274 | 0.479722 | 1 | 0.186838 | 173.535 | 2500.04 | 22.999 | 173.535
1534 | 2019_06_27_TestRheology_05pctALG_PBS_SecondBatch_InitialTest_RepeatTest | 05pct_initial_0.9volfrac2 | 2019-06-27 | 0.5pct_Initial_Repeat_MoreWashing | Stress Sweep | 0.5 | 550 | PBS | 0.9 | 153 | 0.9 | Phase Separation | 10 micron membrane filtration | Single Wash | Performed initial tests and follow-up tests on same batch, with additional resuspensions in between (w/ some slight swelling) | 179.271 | 38.2331 | 183.303 | 9.90788 | 18.1614 | 0.62253 | 1 | 0.21327 | 179.12 | 2500.02 | 22.993 | 179.12
1535 | 2019_06_27_TestRheology_05pctALG_PBS_SecondBatch_InitialTest_RepeatTest | 05pct_initial_0.9volfrac2 | 2019-06-27 | 0.5pct_Initial_Repeat_MoreWashing | Stress Sweep | 0.5 | 550 | PBS | 0.9 | 153 | 0.9 | Phase Separation | 10 micron membrane filtration | Single Wash | Performed initial tests and follow-up tests on same batch, with additional resuspensions in between (w/ some slight swelling) | 173.623 | 41.409 | 178.493 | 12.914 | 23.0505 | 0.811409 | 1 | 0.2385 | 184.72 | 2500.04 | 23.006 | 184.72
1536 | 2019_06_27_TestRheology_05pctALG_PBS_SecondBatch_InitialTest_RepeatTest | 05pct_initial_0.9volfrac2 | 2019-06-27 | 0.5pct_Initial_Repeat_MoreWashing | Stress Sweep | 0.5 | 550 | PBS | 0.9 | 153 | 0.9 | Phase Separation | 10 micron membrane filtration | Single Wash | Performed initial tests and follow-up tests on same batch, with additional resuspensions in between (w/ some slight swelling) | 167.186 | 44.1869 | 172.927 | 16.9511 | 29.313 | 1.06507 | 1 | 0.264298 | 190.352 | 2500.05 | 23.004 | 190.352
1537 | 2019_06_27_TestRheology_05pctALG_PBS_SecondBatch_InitialTest_RepeatTest | 05pct_initial_0.9volfrac2 | 2019-06-27 | 0.5pct_Initial_Repeat_MoreWashing | Stress Sweep | 0.5 | 550 | PBS | 0.9 | 153 | 0.9 | Phase Separation | 10 micron membrane filtration | Single Wash | Performed initial tests and follow-up tests on same batch, with additional resuspensions in between (w/ some slight swelling) | 159.818 | 46.4459 | 166.43 | 22.4603 | 37.3807 | 1.41122 | 1 | 0.290617 | 195.905 | 2500.04 | 23.006 | 195.905
1538 | 2019_06_27_TestRheology_05pctALG_PBS_SecondBatch_InitialTest_RepeatTest | 05pct_initial_0.9volfrac2 | 2019-06-27 | 0.5pct_Initial_Repeat_MoreWashing | Stress Sweep | 0.5 | 550 | PBS | 0.9 | 153 | 0.9 | Phase Separation | 10 micron membrane filtration | Single Wash | Performed initial tests and follow-up tests on same batch, with additional resuspensions in between (w/ some slight swelling) | 151.181 | 48.3189 | 158.715 | 30.1465 | 47.8469 | 1.89416 | 1 | 0.31961 | 201.521 | 2500.03 | 22.994 | 201.521
1539 | 2019_06_27_TestRheology_05pctALG_PBS_SecondBatch_InitialTest_RepeatTest | 05pct_initial_0.9volfrac2 | 2019-06-27 | 0.5pct_Initial_Repeat_MoreWashing | Stress Sweep | 0.5 | 550 | PBS | 0.9 | 153 | 0.9 | Phase Separation | 10 micron membrane filtration | Single Wash | Performed initial tests and follow-up tests on same batch, with additional resuspensions in between (w/ some slight swelling) | 140.268 | 50.0866 | 148.942 | 41.3577 | 61.5992 | 2.59858 | 1 | 0.357078 | 207.122 | 2500.05 | 22.997 | 207.122
1540 | 2019_06_27_TestRheology_05pctALG_PBS_SecondBatch_InitialTest_RepeatTest | 05pct_initial_0.9volfrac2 | 2019-06-27 | 0.5pct_Initial_Repeat_MoreWashing | Stress Sweep | 0.5 | 550 | PBS | 0.9 | 153 | 0.9 | Phase Separation | 10 micron membrane filtration | Single Wash | Performed initial tests and follow-up tests on same batch, with additional resuspensions in between (w/ some slight swelling) | 112.348 | 54.954 | 125.068 | 64.8559 | 81.114 | 4.07501 | 1 | 0.489141 | 212.784 | 2499.99 | 23.004 | 212.784
1541 | 2019_06_27_TestRheology_05pctALG_PBS_SecondBatch_InitialTest_RepeatTest | 05pct_initial_0.9volfrac2 | 2019-06-27 | 0.5pct_Initial_Repeat_MoreWashing | Stress Sweep | 0.5 | 550 | PBS | 0.9 | 153 | 0.9 | Phase Separation | 10 micron membrane filtration | Single Wash | Performed initial tests and follow-up tests on same batch, with additional resuspensions in between (w/ some slight swelling) | 52.7903 | 55.6982 | 76.7405 | 112.516 | 86.3453 | 7.06959 | 1 | 1.05508 | 218.369 | 2500.08 | 23.002 | 218.369
1542 | 2019_06_27_TestRheology_05pctALG_PBS_SecondBatch_InitialTest_RepeatTest | 05pct_initial_0.9volfrac2 | 2019-06-27 | 0.5pct_Initial_Repeat_MoreWashing | Stress Sweep | 0.5 | 550 | PBS | 0.9 | 153 | 0.9 | Phase Separation | 10 micron membrane filtration | Single Wash | Performed initial tests and follow-up tests on same batch, with additional resuspensions in between (w/ some slight swelling) | 32.7843 | 49.3272 | 59.2282 | 142.928 | 84.654 | 8.98046 | 1 | 1.5046 | 223.985 | 2500 | 23.017 | 223.985
1543 | 2019_06_27_TestRheology_05pctALG_PBS_SecondBatch_InitialTest_RepeatTest | 05pct_initial_0.9volfrac2 | 2019-06-27 | 0.5pct_Initial_Repeat_MoreWashing | Stress Sweep | 0.5 | 550 | PBS | 0.9 | 153 | 0.9 | Phase Separation | 10 micron membrane filtration | Single Wash | Performed initial tests and follow-up tests on same batch, with additional resuspensions in between (w/ some slight swelling) | 21.542 | 42.9729 | 48.07 | 176.851 | 85.0122 | 11.1119 | 1 | 1.99484 | 229.554 | 2500.01 | 23.018 | 229.554
1544 | 2019_06_27_TestRheology_05pctALG_PBS_SecondBatch_InitialTest_RepeatTest | repeattest_0.65frac | 2019-06-27 | 0.5pct_Initial_Repeat_MoreWashing | Stress Sweep | 0.5 | 550 | PBS | 0.9 | 153 | 0.65 | Phase Separation | 10 micron membrane filtration | Multi Wash | Performed initial tests and follow-up tests on same batch, with additional resuspensions in between (w/ some slight swelling) | 45.3093 | 16.3174 | 48.158 | 0.0480954 | 0.0231618 | 0.00302192 | 1 | 0.360135 | 5.19481 | 2500.06 | 22.993 | 5.19481
1545 | 2019_06_27_TestRheology_05pctALG_PBS_SecondBatch_InitialTest_RepeatTest | repeattest_0.65frac | 2019-06-27 | 0.5pct_Initial_Repeat_MoreWashing | Stress Sweep | 0.5 | 550 | PBS | 0.9 | 153 | 0.65 | Phase Separation | 10 micron membrane filtration | Multi Wash | Performed initial tests and follow-up tests on same batch, with additional resuspensions in between (w/ some slight swelling) | 45.7634 | 16.6968 | 48.7142 | 0.0603284 | 0.0293885 | 0.00379054 | 1 | 0.364852 | 10.8108 | 2500.02 | 23.002 | 10.8108
1546 | 2019_06_27_TestRheology_05pctALG_PBS_SecondBatch_InitialTest_RepeatTest | repeattest_0.65frac | 2019-06-27 | 0.5pct_Initial_Repeat_MoreWashing | Stress Sweep | 0.5 | 550 | PBS | 0.9 | 153 | 0.65 | Phase Separation | 10 micron membrane filtration | Multi Wash | Performed initial tests and follow-up tests on same batch, with additional resuspensions in between (w/ some slight swelling) | 45.8152 | 16.8228 | 48.8061 | 0.0758259 | 0.0370077 | 0.00476428 | 1 | 0.367188 | 16.4268 | 2500 | 22.996 | 16.4268
1547 | 2019_06_27_TestRheology_05pctALG_PBS_SecondBatch_InitialTest_RepeatTest | repeattest_0.65frac | 2019-06-27 | 0.5pct_Initial_Repeat_MoreWashing | Stress Sweep | 0.5 | 550 | PBS | 0.9 | 153 | 0.65 | Phase Separation | 10 micron membrane filtration | Multi Wash | Performed initial tests and follow-up tests on same batch, with additional resuspensions in between (w/ some slight swelling) | 45.9574 | 16.7567 | 48.9169 | 0.0959834 | 0.0469521 | 0.00603082 | 1 | 0.364613 | 21.9804 | 2500.02 | 23.015 | 21.9804
1548 | 2019_06_27_TestRheology_05pctALG_PBS_SecondBatch_InitialTest_RepeatTest | repeattest_0.65frac | 2019-06-27 | 0.5pct_Initial_Repeat_MoreWashing | Stress Sweep | 0.5 | 550 | PBS | 0.9 | 153 | 0.65 | Phase Separation | 10 micron membrane filtration | Multi Wash | Performed initial tests and follow-up tests on same batch, with additional resuspensions in between (w/ some slight swelling) | 45.9272 | 16.7802 | 48.8967 | 0.120442 | 0.0588923 | 0.00756761 | 1 | 0.365365 | 27.5964 | 2500.01 | 22.994 | 27.5964
1549 | 2019_06_27_TestRheology_05pctALG_PBS_SecondBatch_InitialTest_RepeatTest | repeattest_0.65frac | 2019-06-27 | 0.5pct_Initial_Repeat_MoreWashing | Stress Sweep | 0.5 | 550 | PBS | 0.9 | 153 | 0.65 | Phase Separation | 10 micron membrane filtration | Multi Wash | Performed initial tests and follow-up tests on same batch, with additional resuspensions in between (w/ some slight swelling) | 45.7713 | 16.7652 | 48.7451 | 0.15103 | 0.0736198 | 0.0094895 | 1 | 0.366282 | 33.2281 | 2500.05 | 23.001 | 33.2281
1550 | 2019_06_27_TestRheology_05pctALG_PBS_SecondBatch_InitialTest_RepeatTest | repeattest_0.65frac | 2019-06-27 | 0.5pct_Initial_Repeat_MoreWashing | Stress Sweep | 0.5 | 550 | PBS | 0.9 | 153 | 0.65 | Phase Separation | 10 micron membrane filtration | Multi Wash | Performed initial tests and follow-up tests on same batch, with additional resuspensions in between (w/ some slight swelling) | 45.5609 | 16.5992 | 48.4904 | 0.190201 | 0.0922292 | 0.0119507 | 1 | 0.364329 | 38.8285 | 2500.04 | 22.987 | 38.8285
1551 | 2019_06_27_TestRheology_05pctALG_PBS_SecondBatch_InitialTest_RepeatTest | repeattest_0.65frac | 2019-06-27 | 0.5pct_Initial_Repeat_MoreWashing | Stress Sweep | 0.5 | 550 | PBS | 0.9 | 153 | 0.65 | Phase Separation | 10 micron membrane filtration | Multi Wash | Performed initial tests and follow-up tests on same batch, with additional resuspensions in between (w/ some slight swelling) | 45.2694 | 16.5329 | 48.194 | 0.238258 | 0.114826 | 0.0149702 | 1 | 0.365211 | 44.4601 | 2500.03 | 22.999 | 44.4601
1552 | 2019_06_27_TestRheology_05pctALG_PBS_SecondBatch_InitialTest_RepeatTest | repeattest_0.65frac | 2019-06-27 | 0.5pct_Initial_Repeat_MoreWashing | Stress Sweep | 0.5 | 550 | PBS | 0.9 | 153 | 0.65 | Phase Separation | 10 micron membrane filtration | Multi Wash | Performed initial tests and follow-up tests on same batch, with additional resuspensions in between (w/ some slight swelling) | 44.8166 | 16.5087 | 47.7605 | 0.295968 | 0.141356 | 0.0185962 | 1 | 0.36836 | 50.0605 | 2500.01 | 22.996 | 50.0605
1553 | 2019_06_27_TestRheology_05pctALG_PBS_SecondBatch_InitialTest_RepeatTest | repeattest_0.65frac | 2019-06-27 | 0.5pct_Initial_Repeat_MoreWashing | Stress Sweep | 0.5 | 550 | PBS | 0.9 | 153 | 0.65 | Phase Separation | 10 micron membrane filtration | Multi Wash | Performed initial tests and follow-up tests on same batch, with additional resuspensions in between (w/ some slight swelling) | 44.2059 | 16.4687 | 47.1739 | 0.366642 | 0.172959 | 0.0230368 | 1 | 0.372546 | 55.6765 | 2500.03 | 22.997 | 55.6765
1554 | 2019_06_27_TestRheology_05pctALG_PBS_SecondBatch_InitialTest_RepeatTest | repeattest_0.65frac | 2019-06-27 | 0.5pct_Initial_Repeat_MoreWashing | Stress Sweep | 0.5 | 550 | PBS | 0.9 | 153 | 0.65 | Phase Separation | 10 micron membrane filtration | Multi Wash | Performed initial tests and follow-up tests on same batch, with additional resuspensions in between (w/ some slight swelling) | 43.5302 | 16.3985 | 46.5165 | 0.453324 | 0.210871 | 0.0284832 | 1 | 0.376717 | 61.3081 | 2500.05 | 22.996 | 61.3081
1555 | 2019_06_27_TestRheology_05pctALG_PBS_SecondBatch_InitialTest_RepeatTest | repeattest_0.65frac | 2019-06-27 | 0.5pct_Initial_Repeat_MoreWashing | Stress Sweep | 0.5 | 550 | PBS | 0.9 | 153 | 0.65 | Phase Separation | 10 micron membrane filtration | Multi Wash | Performed initial tests and follow-up tests on same batch, with additional resuspensions in between (w/ some slight swelling) | 42.7542 | 16.3182 | 45.7625 | 0.559111 | 0.255863 | 0.03513 | 1 | 0.381675 | 66.9241 | 2500.03 | 23.001 | 66.9241
1556 | 2019_06_27_TestRheology_05pctALG_PBS_SecondBatch_InitialTest_RepeatTest | repeattest_0.65frac | 2019-06-27 | 0.5pct_Initial_Repeat_MoreWashing | Stress Sweep | 0.5 | 550 | PBS | 0.9 | 153 | 0.65 | Phase Separation | 10 micron membrane filtration | Multi Wash | Performed initial tests and follow-up tests on same batch, with additional resuspensions in between (w/ some slight swelling) | 41.9578 | 16.2529 | 44.9957 | 0.688356 | 0.30973 | 0.0432507 | 1 | 0.387363 | 72.5245 | 2500.01 | 23 | 72.5245
1557 | 2019_06_27_TestRheology_05pctALG_PBS_SecondBatch_InitialTest_RepeatTest | repeattest_0.65frac | 2019-06-27 | 0.5pct_Initial_Repeat_MoreWashing | Stress Sweep | 0.5 | 550 | PBS | 0.9 | 153 | 0.65 | Phase Separation | 10 micron membrane filtration | Multi Wash | Performed initial tests and follow-up tests on same batch, with additional resuspensions in between (w/ some slight swelling) | 41.0564 | 16.239 | 44.1512 | 0.843591 | 0.372456 | 0.0530044 | 1 | 0.395529 | 78.1405 | 2500.05 | 23.004 | 78.1405
1558 | 2019_06_27_TestRheology_05pctALG_PBS_SecondBatch_InitialTest_RepeatTest | repeattest_0.65frac | 2019-06-27 | 0.5pct_Initial_Repeat_MoreWashing | Stress Sweep | 0.5 | 550 | PBS | 0.9 | 153 | 0.65 | Phase Separation | 10 micron membrane filtration | Multi Wash | Performed initial tests and follow-up tests on same batch, with additional resuspensions in between (w/ some slight swelling) | 40.1478 | 16.1096 | 43.2593 | 1.03672 | 0.448478 | 0.065139 | 1 | 0.401257 | 83.7565 | 2500.05 | 23.006 | 83.7565
1559 | 2019_06_27_TestRheology_05pctALG_PBS_SecondBatch_InitialTest_RepeatTest | repeattest_0.65frac | 2019-06-27 | 0.5pct_Initial_Repeat_MoreWashing | Stress Sweep | 0.5 | 550 | PBS | 0.9 | 153 | 0.65 | Phase Separation | 10 micron membrane filtration | Multi Wash | Performed initial tests and follow-up tests on same batch, with additional resuspensions in between (w/ some slight swelling) | 39.1379 | 16.0419 | 42.2979 | 1.26752 | 0.536134 | 0.0796404 | 1 | 0.409882 | 89.3726 | 2500.04 | 23.006 | 89.3726
1560 | 2019_06_27_TestRheology_05pctALG_PBS_SecondBatch_InitialTest_RepeatTest | repeattest_0.65frac | 2019-06-27 | 0.5pct_Initial_Repeat_MoreWashing | Stress Sweep | 0.5 | 550 | PBS | 0.9 | 153 | 0.65 | Phase Separation | 10 micron membrane filtration | Multi Wash | Performed initial tests and follow-up tests on same batch, with additional resuspensions in between (w/ some slight swelling) | 38.1233 | 16.0045 | 41.3465 | 1.54886 | 0.640399 | 0.0973177 | 1 | 0.419808 | 94.9886 | 2500.02 | 23.004 | 94.9886
1561 | 2019_06_27_TestRheology_05pctALG_PBS_SecondBatch_InitialTest_RepeatTest | repeattest_0.65frac | 2019-06-27 | 0.5pct_Initial_Repeat_MoreWashing | Stress Sweep | 0.5 | 550 | PBS | 0.9 | 153 | 0.65 | Phase Separation | 10 micron membrane filtration | Multi Wash | Performed initial tests and follow-up tests on same batch, with additional resuspensions in between (w/ some slight swelling) | 37.0713 | 15.9137 | 40.3427 | 1.89301 | 0.763692 | 0.118941 | 1 | 0.429273 | 100.605 | 2500.06 | 23.005 | 100.605
1562 | 2019_06_27_TestRheology_05pctALG_PBS_SecondBatch_InitialTest_RepeatTest | repeattest_0.65frac | 2019-06-27 | 0.5pct_Initial_Repeat_MoreWashing | Stress Sweep | 0.5 | 550 | PBS | 0.9 | 153 | 0.65 | Phase Separation | 10 micron membrane filtration | Multi Wash | Performed initial tests and follow-up tests on same batch, with additional resuspensions in between (w/ some slight swelling) | 35.9734 | 15.8209 | 39.2987 | 2.31078 | 0.908107 | 0.145191 | 1 | 0.439795 | 106.236 | 2500.06 | 22.996 | 106.236
1563 | 2019_06_27_TestRheology_05pctALG_PBS_SecondBatch_InitialTest_RepeatTest | repeattest_0.65frac | 2019-06-27 | 0.5pct_Initial_Repeat_MoreWashing | Stress Sweep | 0.5 | 550 | PBS | 0.9 | 153 | 0.65 | Phase Separation | 10 micron membrane filtration | Multi Wash | Performed initial tests and follow-up tests on same batch, with additional resuspensions in between (w/ some slight swelling) | 34.7763 | 15.7392 | 38.1721 | 2.81284 | 1.07372 | 0.176736 | 1 | 0.452586 | 111.805 | 2500.02 | 23.001 | 111.805
1564 | 2019_06_27_TestRheology_05pctALG_PBS_SecondBatch_InitialTest_RepeatTest | repeattest_0.65frac | 2019-06-27 | 0.5pct_Initial_Repeat_MoreWashing | Stress Sweep | 0.5 | 550 | PBS | 0.9 | 153 | 0.65 | Phase Separation | 10 micron membrane filtration | Multi Wash | Performed initial tests and follow-up tests on same batch, with additional resuspensions in between (w/ some slight swelling) | 33.5855 | 15.6471 | 37.0516 | 3.42688 | 1.26971 | 0.215317 | 1 | 0.465889 | 117.406 | 2500.02 | 23.003 | 117.406
1565 | 2019_06_27_TestRheology_05pctALG_PBS_SecondBatch_InitialTest_RepeatTest | repeattest_0.65frac | 2019-06-27 | 0.5pct_Initial_Repeat_MoreWashing | Stress Sweep | 0.5 | 550 | PBS | 0.9 | 153 | 0.65 | Phase Separation | 10 micron membrane filtration | Multi Wash | Performed initial tests and follow-up tests on same batch, with additional resuspensions in between (w/ some slight swelling) | 32.2466 | 15.5335 | 35.7929 | 4.16064 | 1.48921 | 0.261421 | 1 | 0.481711 | 123.037 | 2500.02 | 22.999 | 123.037
1566 | 2019_06_27_TestRheology_05pctALG_PBS_SecondBatch_InitialTest_RepeatTest | repeattest_0.65frac | 2019-06-27 | 0.5pct_Initial_Repeat_MoreWashing | Stress Sweep | 0.5 | 550 | PBS | 0.9 | 153 | 0.65 | Phase Separation | 10 micron membrane filtration | Multi Wash | Performed initial tests and follow-up tests on same batch, with additional resuspensions in between (w/ some slight swelling) | 30.8709 | 15.3647 | 34.4832 | 5.05365 | 1.74266 | 0.31753 | 1 | 0.497709 | 128.622 | 2500.04 | 23.005 | 128.622
1567 | 2019_06_27_TestRheology_05pctALG_PBS_SecondBatch_InitialTest_RepeatTest | repeattest_0.65frac | 2019-06-27 | 0.5pct_Initial_Repeat_MoreWashing | Stress Sweep | 0.5 | 550 | PBS | 0.9 | 153 | 0.65 | Phase Separation | 10 micron membrane filtration | Multi Wash | Performed initial tests and follow-up tests on same batch, with additional resuspensions in between (w/ some slight swelling) | 29.322 | 15.2181 | 33.0359 | 6.11148 | 2.01898 | 0.383996 | 1 | 0.519002 | 134.223 | 2500.04 | 23.002 | 134.223
1568 | 2019_06_27_TestRheology_05pctALG_PBS_SecondBatch_InitialTest_RepeatTest | repeattest_0.65frac | 2019-06-27 | 0.5pct_Initial_Repeat_MoreWashing | Stress Sweep | 0.5 | 550 | PBS | 0.9 | 153 | 0.65 | Phase Separation | 10 micron membrane filtration | Multi Wash | Performed initial tests and follow-up tests on same batch, with additional resuspensions in between (w/ some slight swelling) | 27.7185 | 14.9955 | 31.5148 | 7.39417 | 2.33025 | 0.464589 | 1 | 0.540991 | 139.839 | 2500 | 22.99 | 139.839
1569 | 2019_06_27_TestRheology_05pctALG_PBS_SecondBatch_InitialTest_RepeatTest | repeattest_0.65frac | 2019-06-27 | 0.5pct_Initial_Repeat_MoreWashing | Stress Sweep | 0.5 | 550 | PBS | 0.9 | 153 | 0.65 | Phase Separation | 10 micron membrane filtration | Multi Wash | Performed initial tests and follow-up tests on same batch, with additional resuspensions in between (w/ some slight swelling) | 26.0405 | 14.7158 | 29.9109 | 8.94205 | 2.67465 | 0.561846 | 1 | 0.565111 | 145.47 | 2500.01 | 23.005 | 145.47
1570 | 2019_06_27_TestRheology_05pctALG_PBS_SecondBatch_InitialTest_RepeatTest | repeattest_0.65frac | 2019-06-27 | 0.5pct_Initial_Repeat_MoreWashing | Stress Sweep | 0.5 | 550 | PBS | 0.9 | 153 | 0.65 | Phase Separation | 10 micron membrane filtration | Multi Wash | Performed initial tests and follow-up tests on same batch, with additional resuspensions in between (w/ some slight swelling) | 24.2408 | 14.3868 | 28.1886 | 10.7959 | 3.04322 | 0.678328 | 1 | 0.593497 | 151.039 | 2500.03 | 23 | 151.039
1571 | 2019_06_27_TestRheology_05pctALG_PBS_SecondBatch_InitialTest_RepeatTest | repeattest_0.65frac | 2019-06-27 | 0.5pct_Initial_Repeat_MoreWashing | Stress Sweep | 0.5 | 550 | PBS | 0.9 | 153 | 0.65 | Phase Separation | 10 micron membrane filtration | Multi Wash | Performed initial tests and follow-up tests on same batch, with additional resuspensions in between (w/ some slight swelling) | 22.4683 | 13.9874 | 26.4664 | 13.0643 | 3.45766 | 0.820856 | 1 | 0.622542 | 156.687 | 2500.05 | 22.998 | 156.687
1572 | 2019_06_27_TestRheology_05pctALG_PBS_SecondBatch_InitialTest_RepeatTest | repeattest_0.65frac | 2019-06-27 | 0.5pct_Initial_Repeat_MoreWashing | Stress Sweep | 0.5 | 550 | PBS | 0.9 | 153 | 0.65 | Phase Separation | 10 micron membrane filtration | Multi Wash | Performed initial tests and follow-up tests on same batch, with additional resuspensions in between (w/ some slight swelling) | 20.7077 | 13.4827 | 24.7102 | 15.8413 | 3.9144 | 0.995336 | 1 | 0.651095 | 162.256 | 2500.03 | 23.009 | 162.256
1573 | 2019_06_27_TestRheology_05pctALG_PBS_SecondBatch_InitialTest_RepeatTest | repeattest_0.65frac | 2019-06-27 | 0.5pct_Initial_Repeat_MoreWashing | Stress Sweep | 0.5 | 550 | PBS | 0.9 | 153 | 0.65 | Phase Separation | 10 micron membrane filtration | Multi Wash | Performed initial tests and follow-up tests on same batch, with additional resuspensions in between (w/ some slight swelling) | 19.0632 | 12.8121 | 22.9686 | 19.2967 | 4.43218 | 1.21245 | 1 | 0.672086 | 167.919 | 2500.03 | 23.002 | 167.919
1574 | 2019_06_27_TestRheology_05pctALG_PBS_SecondBatch_InitialTest_RepeatTest | repeattest_0.65frac | 2019-06-27 | 0.5pct_Initial_Repeat_MoreWashing | Stress Sweep | 0.5 | 550 | PBS | 0.9 | 153 | 0.65 | Phase Separation | 10 micron membrane filtration | Multi Wash | Performed initial tests and follow-up tests on same batch, with additional resuspensions in between (w/ some slight swelling) | 17.5445 | 11.9729 | 21.2405 | 23.6065 | 5.01415 | 1.48324 | 1 | 0.682433 | 173.535 | 2500.01 | 23.006 | 173.535
1575 | 2019_06_27_TestRheology_05pctALG_PBS_SecondBatch_InitialTest_RepeatTest | repeattest_0.65frac | 2019-06-27 | 0.5pct_Initial_Repeat_MoreWashing | Stress Sweep | 0.5 | 550 | PBS | 0.9 | 153 | 0.65 | Phase Separation | 10 micron membrane filtration | Multi Wash | Performed initial tests and follow-up tests on same batch, with additional resuspensions in between (w/ some slight swelling) | 15.8573 | 11.0034 | 19.301 | 28.792 | 5.55715 | 1.80906 | 1 | 0.693898 | 179.182 | 2500.03 | 23.01 | 179.182
1576 | 2019_06_27_TestRheology_05pctALG_PBS_SecondBatch_InitialTest_RepeatTest | repeattest_0.65frac | 2019-06-27 | 0.5pct_Initial_Repeat_MoreWashing | Stress Sweep | 0.5 | 550 | PBS | 0.9 | 153 | 0.65 | Phase Separation | 10 micron membrane filtration | Multi Wash | Performed initial tests and follow-up tests on same batch, with additional resuspensions in between (w/ some slight swelling) | 13.3958 | 10.2201 | 16.8492 | 34.5088 | 5.81447 | 2.16825 | 1 | 0.762932 | 184.829 | 2500.04 | 22.989 | 184.829
1577 | 2019_06_27_TestRheology_05pctALG_PBS_SecondBatch_InitialTest_RepeatTest | repeattest_0.65frac | 2019-06-27 | 0.5pct_Initial_Repeat_MoreWashing | Stress Sweep | 0.5 | 550 | PBS | 0.9 | 153 | 0.65 | Phase Separation | 10 micron membrane filtration | Multi Wash | Performed initial tests and follow-up tests on same batch, with additional resuspensions in between (w/ some slight swelling) | 10.4202 | 9.82305 | 14.3204 | 40.9294 | 5.86124 | 2.57167 | 1 | 0.942691 | 190.43 | 2500.04 | 22.999 | 190.43
1578 | 2019_06_27_TestRheology_05pctALG_PBS_SecondBatch_InitialTest_RepeatTest | repeattest_0.65frac | 2019-06-27 | 0.5pct_Initial_Repeat_MoreWashing | Stress Sweep | 0.5 | 550 | PBS | 0.9 | 153 | 0.65 | Phase Separation | 10 micron membrane filtration | Multi Wash | Performed initial tests and follow-up tests on same batch, with additional resuspensions in between (w/ some slight swelling) | 8.1254 | 9.09181 | 12.1936 | 49.3883 | 6.0222 | 3.10316 | 1 | 1.11894 | 195.999 | 2500.02 | 22.989 | 195.999
1579 | 2019_06_27_TestRheology_05pctALG_PBS_SecondBatch_InitialTest_RepeatTest | repeattest_0.65frac | 2019-06-27 | 0.5pct_Initial_Repeat_MoreWashing | Stress Sweep | 0.5 | 550 | PBS | 0.9 | 153 | 0.65 | Phase Separation | 10 micron membrane filtration | Multi Wash | Performed initial tests and follow-up tests on same batch, with additional resuspensions in between (w/ some slight swelling) | 5.95576 | 8.34801 | 10.2548 | 59.811 | 6.13348 | 3.75804 | 1 | 1.40167 | 201.584 | 2500.02 | 22.994 | 201.584
1580 | 2019_06_27_TestRheology_05pctALG_PBS_SecondBatch_InitialTest_RepeatTest | repeattest_0.65frac | 2019-06-27 | 0.5pct_Initial_Repeat_MoreWashing | Stress Sweep | 0.5 | 550 | PBS | 0.9 | 153 | 0.65 | Phase Separation | 10 micron membrane filtration | Multi Wash | Performed initial tests and follow-up tests on same batch, with additional resuspensions in between (w/ some slight swelling) | 4.08996 | 7.69216 | 8.71189 | 72.891 | 6.35018 | 4.57988 | 1 | 1.88074 | 207.215 | 2500.04 | 22.993 | 207.215
1581 | 2019_06_27_TestRheology_05pctALG_PBS_SecondBatch_InitialTest_RepeatTest | repeattest_0.65frac | 2019-06-27 | 0.5pct_Initial_Repeat_MoreWashing | Stress Sweep | 0.5 | 550 | PBS | 0.9 | 153 | 0.65 | Phase Separation | 10 micron membrane filtration | Multi Wash | Performed initial tests and follow-up tests on same batch, with additional resuspensions in between (w/ some slight swelling) | 2.89845 | 6.76383 | 7.3587 | 90.0219 | 6.62444 | 5.65624 | 1 | 2.3336 | 212.831 | 2500.04 | 22.996 | 212.831
1582 | 2019_06_27_TestRheology_05pctALG_PBS_SecondBatch_InitialTest_RepeatTest | repeattest_0.65frac2 | 2019-06-27 | 0.5pct_Initial_Repeat_MoreWashing | Stress Sweep | 0.5 | 550 | PBS | 0.9 | 153 | 0.65 | Phase Separation | 10 micron membrane filtration | Multi Wash | Performed initial tests and follow-up tests on same batch, with additional resuspensions in between (w/ some slight swelling) | 49.7497 | 16.8811 | 52.5357 | 0.0529012 | 0.027792 | 0.00332388 | 1 | 0.339321 | 5.24161 | 2500.02 | 22.999 | 5.24161
1583 | 2019_06_27_TestRheology_05pctALG_PBS_SecondBatch_InitialTest_RepeatTest | repeattest_0.65frac2 | 2019-06-27 | 0.5pct_Initial_Repeat_MoreWashing | Stress Sweep | 0.5 | 550 | PBS | 0.9 | 153 | 0.65 | Phase Separation | 10 micron membrane filtration | Multi Wash | Performed initial tests and follow-up tests on same batch, with additional resuspensions in between (w/ some slight swelling) | 49.8509 | 16.9183 | 52.6435 | 0.0664828 | 0.0349989 | 0.00417724 | 1 | 0.339379 | 10.8732 | 2500.02 | 23.008 | 10.8732
1584 | 2019_06_27_TestRheology_05pctALG_PBS_SecondBatch_InitialTest_RepeatTest | repeattest_0.65frac2 | 2019-06-27 | 0.5pct_Initial_Repeat_MoreWashing | Stress Sweep | 0.5 | 550 | PBS | 0.9 | 153 | 0.65 | Phase Separation | 10 micron membrane filtration | Multi Wash | Performed initial tests and follow-up tests on same batch, with additional resuspensions in between (w/ some slight swelling) | 50.1552 | 17.5323 | 53.1312 | 0.0819986 | 0.0435668 | 0.00515212 | 1 | 0.34956 | 16.5204 | 2500.02 | 23.001 | 16.5204
1585 | 2019_06_27_TestRheology_05pctALG_PBS_SecondBatch_InitialTest_RepeatTest | repeattest_0.65frac2 | 2019-06-27 | 0.5pct_Initial_Repeat_MoreWashing | Stress Sweep | 0.5 | 550 | PBS | 0.9 | 153 | 0.65 | Phase Separation | 10 micron membrane filtration | Multi Wash | Performed initial tests and follow-up tests on same batch, with additional resuspensions in between (w/ some slight swelling) | 50.0784 | 17.0917 | 52.9148 | 0.105117 | 0.0556223 | 0.00660468 | 1 | 0.341299 | 22.152 | 2500.02 | 23.005 | 22.152
1586 | 2019_06_27_TestRheology_05pctALG_PBS_SecondBatch_InitialTest_RepeatTest | repeattest_0.65frac2 | 2019-06-27 | 0.5pct_Initial_Repeat_MoreWashing | Stress Sweep | 0.5 | 550 | PBS | 0.9 | 153 | 0.65 | Phase Separation | 10 micron membrane filtration | Multi Wash | Performed initial tests and follow-up tests on same batch, with additional resuspensions in between (w/ some slight swelling) | 50.0375 | 16.8864 | 52.8101 | 0.133315 | 0.0704039 | 0.00837644 | 1 | 0.337475 | 27.7524 | 2500.01 | 23.005 | 27.7524
1587 | 2019_06_27_TestRheology_05pctALG_PBS_SecondBatch_InitialTest_RepeatTest | repeattest_0.65frac2 | 2019-06-27 | 0.5pct_Initial_Repeat_MoreWashing | Stress Sweep | 0.5 | 550 | PBS | 0.9 | 153 | 0.65 | Phase Separation | 10 micron membrane filtration | Multi Wash | Performed initial tests and follow-up tests on same batch, with additional resuspensions in between (w/ some slight swelling) | 50.1316 | 16.9239 | 52.9112 | 0.16787 | 0.0888222 | 0.0105476 | 1 | 0.337589 | 33.3529 | 2500.03 | 22.998 | 33.3529
1588 | 2019_06_27_TestRheology_05pctALG_PBS_SecondBatch_InitialTest_RepeatTest | repeattest_0.65frac2 | 2019-06-27 | 0.5pct_Initial_Repeat_MoreWashing | Stress Sweep | 0.5 | 550 | PBS | 0.9 | 153 | 0.65 | Phase Separation | 10 micron membrane filtration | Multi Wash | Performed initial tests and follow-up tests on same batch, with additional resuspensions in between (w/ some slight swelling) | 50.0499 | 16.8203 | 52.8007 | 0.211989 | 0.111932 | 0.0133196 | 1 | 0.33607 | 38.9065 | 2500.03 | 22.984 | 38.9065
1589 | 2019_06_27_TestRheology_05pctALG_PBS_SecondBatch_InitialTest_RepeatTest | repeattest_0.65frac2 | 2019-06-27 | 0.5pct_Initial_Repeat_MoreWashing | Stress Sweep | 0.5 | 550 | PBS | 0.9 | 153 | 0.65 | Phase Separation | 10 micron membrane filtration | Multi Wash | Performed initial tests and follow-up tests on same batch, with additional resuspensions in between (w/ some slight swelling) | 49.737 | 16.7821 | 52.492 | 0.265669 | 0.139455 | 0.0166925 | 1 | 0.337418 | 44.5069 | 2500.03 | 23.01 | 44.5069
1590 | 2019_06_27_TestRheology_05pctALG_PBS_SecondBatch_InitialTest_RepeatTest | repeattest_0.65frac2 | 2019-06-27 | 0.5pct_Initial_Repeat_MoreWashing | Stress Sweep | 0.5 | 550 | PBS | 0.9 | 153 | 0.65 | Phase Separation | 10 micron membrane filtration | Multi Wash | Performed initial tests and follow-up tests on same batch, with additional resuspensions in between (w/ some slight swelling) | 49.4232 | 16.7239 | 52.1761 | 0.332518 | 0.173495 | 0.0208928 | 1 | 0.338382 | 50.1073 | 2500.03 | 23.002 | 50.1073
1591 | 2019_06_27_TestRheology_05pctALG_PBS_SecondBatch_InitialTest_RepeatTest | repeattest_0.65frac2 | 2019-06-27 | 0.5pct_Initial_Repeat_MoreWashing | Stress Sweep | 0.5 | 550 | PBS | 0.9 | 153 | 0.65 | Phase Separation | 10 micron membrane filtration | Multi Wash | Performed initial tests and follow-up tests on same batch, with additional resuspensions in between (w/ some slight swelling) | 49.0463 | 16.7088 | 51.8143 | 0.415254 | 0.215161 | 0.0260912 | 1 | 0.340675 | 55.7389 | 2500.03 | 22.984 | 55.7389
1592 | 2019_06_27_TestRheology_05pctALG_PBS_SecondBatch_InitialTest_RepeatTest | repeattest_0.65frac2 | 2019-06-27 | 0.5pct_Initial_Repeat_MoreWashing | Stress Sweep | 0.5 | 550 | PBS | 0.9 | 153 | 0.65 | Phase Separation | 10 micron membrane filtration | Multi Wash | Performed initial tests and follow-up tests on same batch, with additional resuspensions in between (w/ some slight swelling) | 48.44 | 16.6682 | 51.2275 | 0.515619 | 0.264139 | 0.0323973 | 1 | 0.344101 | 61.3393 | 2500.01 | 22.996 | 61.3393
1593 | 2019_06_27_TestRheology_05pctALG_PBS_SecondBatch_InitialTest_RepeatTest | repeattest_0.65frac2 | 2019-06-27 | 0.5pct_Initial_Repeat_MoreWashing | Stress Sweep | 0.5 | 550 | PBS | 0.9 | 153 | 0.65 | Phase Separation | 10 micron membrane filtration | Multi Wash | Performed initial tests and follow-up tests on same batch, with additional resuspensions in between (w/ some slight swelling) | 47.7529 | 16.6545 | 50.5738 | 0.638056 | 0.322689 | 0.0400902 | 1 | 0.348763 | 66.9709 | 2500.02 | 22.998 | 66.9709
1594 | 2019_06_27_TestRheology_05pctALG_PBS_SecondBatch_InitialTest_RepeatTest | repeattest_0.65frac2 | 2019-06-27 | 0.5pct_Initial_Repeat_MoreWashing | Stress Sweep | 0.5 | 550 | PBS | 0.9 | 153 | 0.65 | Phase Separation | 10 micron membrane filtration | Multi Wash | Performed initial tests and follow-up tests on same batch, with additional resuspensions in between (w/ some slight swelling) | 46.9951 | 16.7094 | 49.8773 | 0.785044 | 0.391558 | 0.0493257 | 1 | 0.355556 | 72.5401 | 2500.04 | 23.006 | 72.5401
1595 | 2019_06_27_TestRheology_05pctALG_PBS_SecondBatch_InitialTest_RepeatTest | repeattest_0.65frac2 | 2019-06-27 | 0.5pct_Initial_Repeat_MoreWashing | Stress Sweep | 0.5 | 550 | PBS | 0.9 | 153 | 0.65 | Phase Separation | 10 micron membrane filtration | Multi Wash | Performed initial tests and follow-up tests on same batch, with additional resuspensions in between (w/ some slight swelling) | 46.094 | 16.7563 | 49.0452 | 0.962376 | 0.471999 | 0.0604679 | 1 | 0.363525 | 78.1561 | 2500.02 | 23.002 | 78.1561
1596 | 2019_06_27_TestRheology_05pctALG_PBS_SecondBatch_InitialTest_RepeatTest | repeattest_0.65frac2 | 2019-06-27 | 0.5pct_Initial_Repeat_MoreWashing | Stress Sweep | 0.5 | 550 | PBS | 0.9 | 153 | 0.65 | Phase Separation | 10 micron membrane filtration | Multi Wash | Performed initial tests and follow-up tests on same batch, with additional resuspensions in between (w/ some slight swelling) | 45.1294 | 16.8514 | 48.1729 | 1.17474 | 0.565904 | 0.0738108 | 1 | 0.373401 | 83.8033 | 2500.02 | 23.001 | 83.8033
1597 | 2019_06_27_TestRheology_05pctALG_PBS_SecondBatch_InitialTest_RepeatTest | repeattest_0.65frac2 | 2019-06-27 | 0.5pct_Initial_Repeat_MoreWashing | Stress Sweep | 0.5 | 550 | PBS | 0.9 | 153 | 0.65 | Phase Separation | 10 micron membrane filtration | Multi Wash | Performed initial tests and follow-up tests on same batch, with additional resuspensions in between (w/ some slight swelling) | 44.106 | 16.9278 | 47.2429 | 1.43199 | 0.676514 | 0.0899747 | 1 | 0.383798 | 89.4506 | 2500.02 | 23.008 | 89.4506
1598 | 2019_06_27_TestRheology_05pctALG_PBS_SecondBatch_InitialTest_RepeatTest | repeattest_0.65frac2 | 2019-06-27 | 0.5pct_Initial_Repeat_MoreWashing | Stress Sweep | 0.5 | 550 | PBS | 0.9 | 153 | 0.65 | Phase Separation | 10 micron membrane filtration | Multi Wash | Performed initial tests and follow-up tests on same batch, with additional resuspensions in between (w/ some slight swelling) | 43.0155 | 17.0142 | 46.2582 | 1.74192 | 0.805779 | 0.109448 | 1 | 0.395538 | 95.0354 | 2500.05 | 22.999 | 95.0354
1599 | 2019_06_27_TestRheology_05pctALG_PBS_SecondBatch_InitialTest_RepeatTest | repeattest_0.65frac2 | 2019-06-27 | 0.5pct_Initial_Repeat_MoreWashing | Stress Sweep | 0.5 | 550 | PBS | 0.9 | 153 | 0.65 | Phase Separation | 10 micron membrane filtration | Multi Wash | Performed initial tests and follow-up tests on same batch, with additional resuspensions in between (w/ some slight swelling) | 41.8515 | 17.0441 | 45.189 | 2.11816 | 0.957175 | 0.133088 | 1 | 0.407253 | 100.667 | 2500.02 | 23.006 | 100.667
1600 | 2019_06_27_TestRheology_05pctALG_PBS_SecondBatch_InitialTest_RepeatTest | repeattest_0.65frac2 | 2019-06-27 | 0.5pct_Initial_Repeat_MoreWashing | Stress Sweep | 0.5 | 550 | PBS | 0.9 | 153 | 0.65 | Phase Separation | 10 micron membrane filtration | Multi Wash | Performed initial tests and follow-up tests on same batch, with additional resuspensions in between (w/ some slight swelling) | 40.65 | 17.082 | 44.0933 | 2.57196 | 1.13406 | 0.161601 | 1 | 0.420221 | 106.252 | 2500.02 | 22.993 | 106.252
1601 | 2019_06_27_TestRheology_05pctALG_PBS_SecondBatch_InitialTest_RepeatTest | repeattest_0.65frac2 | 2019-06-27 | 0.5pct_Initial_Repeat_MoreWashing | Stress Sweep | 0.5 | 550 | PBS | 0.9 | 153 | 0.65 | Phase Separation | 10 micron membrane filtration | Multi Wash | Performed initial tests and follow-up tests on same batch, with additional resuspensions in between (w/ some slight swelling) | 39.3186 | 17.1022 | 42.877 | 3.11344 | 1.33495 | 0.195623 | 1 | 0.434965 | 111.883 | 2500.03 | 22.997 | 111.883
1602 | 2019_06_27_TestRheology_05pctALG_PBS_SecondBatch_InitialTest_RepeatTest | repeattest_0.65frac2 | 2019-06-27 | 0.5pct_Initial_Repeat_MoreWashing | Stress Sweep | 0.5 | 550 | PBS | 0.9 | 153 | 0.65 | Phase Separation | 10 micron membrane filtration | Multi Wash | Performed initial tests and follow-up tests on same batch, with additional resuspensions in between (w/ some slight swelling) | 37.9387 | 17.0578 | 41.597 | 3.77111 | 1.56867 | 0.236946 | 1 | 0.449616 | 117.453 | 2500.03 | 22.993 | 117.453
1603 | 2019_06_27_TestRheology_05pctALG_PBS_SecondBatch_InitialTest_RepeatTest | repeattest_0.65frac2 | 2019-06-27 | 0.5pct_Initial_Repeat_MoreWashing | Stress Sweep | 0.5 | 550 | PBS | 0.9 | 153 | 0.65 | Phase Separation | 10 micron membrane filtration | Multi Wash | Performed initial tests and follow-up tests on same batch, with additional resuspensions in between (w/ some slight swelling) | 36.4439 | 16.9882 | 40.209 | 4.55631 | 1.83204 | 0.286281 | 1 | 0.466148 | 123.084 | 2500.03 | 23 | 123.084
1604 | 2019_06_27_TestRheology_05pctALG_PBS_SecondBatch_InitialTest_RepeatTest | repeattest_0.65frac2 | 2019-06-27 | 0.5pct_Initial_Repeat_MoreWashing | Stress Sweep | 0.5 | 550 | PBS | 0.9 | 153 | 0.65 | Phase Separation | 10 micron membrane filtration | Multi Wash | Performed initial tests and follow-up tests on same batch, with additional resuspensions in between (w/ some slight swelling) | 34.8723 | 16.8671 | 38.7373 | 5.50108 | 2.13097 | 0.345643 | 1 | 0.483681 | 128.685 | 2500.03 | 23.012 | 128.685
1605 | 2019_06_27_TestRheology_05pctALG_PBS_SecondBatch_InitialTest_RepeatTest | repeattest_0.65frac2 | 2019-06-27 | 0.5pct_Initial_Repeat_MoreWashing | Stress Sweep | 0.5 | 550 | PBS | 0.9 | 153 | 0.65 | Phase Separation | 10 micron membrane filtration | Multi Wash | Performed initial tests and follow-up tests on same batch, with additional resuspensions in between (w/ some slight swelling) | 33.167 | 16.6885 | 37.1289 | 6.62784 | 2.46085 | 0.416439 | 1 | 0.503166 | 134.301 | 2500.03 | 22.991 | 134.301
1606 | 2019_06_27_TestRheology_05pctALG_PBS_SecondBatch_InitialTest_RepeatTest | repeattest_0.65frac2 | 2019-06-27 | 0.5pct_Initial_Repeat_MoreWashing | Stress Sweep | 0.5 | 550 | PBS | 0.9 | 153 | 0.65 | Phase Separation | 10 micron membrane filtration | Multi Wash | Performed initial tests and follow-up tests on same batch, with additional resuspensions in between (w/ some slight swelling) | 31.4068 | 16.4309 | 35.4452 | 7.98855 | 2.83156 | 0.501936 | 1 | 0.523164 | 139.932 | 2500.03 | 22.992 | 139.932
1607 | 2019_06_27_TestRheology_05pctALG_PBS_SecondBatch_InitialTest_RepeatTest | repeattest_0.65frac2 | 2019-06-27 | 0.5pct_Initial_Repeat_MoreWashing | Stress Sweep | 0.5 | 550 | PBS | 0.9 | 153 | 0.65 | Phase Separation | 10 micron membrane filtration | Multi Wash | Performed initial tests and follow-up tests on same batch, with additional resuspensions in between (w/ some slight swelling) | 29.449 | 16.1677 | 33.5951 | 9.58431 | 3.21986 | 0.6022 | 1 | 0.549006 | 145.548 | 2500.05 | 23 | 145.548
1608 | 2019_06_27_TestRheology_05pctALG_PBS_SecondBatch_InitialTest_RepeatTest | repeattest_0.65frac2 | 2019-06-27 | 0.5pct_Initial_Repeat_MoreWashing | Stress Sweep | 0.5 | 550 | PBS | 0.9 | 153 | 0.65 | Phase Separation | 10 micron membrane filtration | Multi Wash | Performed initial tests and follow-up tests on same batch, with additional resuspensions in between (w/ some slight swelling) | 27.4237 | 15.8149 | 31.6571 | 11.5039 | 3.64181 | 0.722814 | 1 | 0.576688 | 151.133 | 2500.03 | 22.998 | 151.133
1609 | 2019_06_27_TestRheology_05pctALG_PBS_SecondBatch_InitialTest_RepeatTest | repeattest_0.65frac2 | 2019-06-27 | 0.5pct_Initial_Repeat_MoreWashing | Stress Sweep | 0.5 | 550 | PBS | 0.9 | 153 | 0.65 | Phase Separation | 10 micron membrane filtration | Multi Wash | Performed initial tests and follow-up tests on same batch, with additional resuspensions in between (w/ some slight swelling) | 25.3309 | 15.3886 | 29.6389 | 13.8097 | 4.09305 | 0.867691 | 1 | 0.607501 | 156.78 | 2500.04 | 23.003 | 156.78
1610 | 2019_06_27_TestRheology_05pctALG_PBS_SecondBatch_InitialTest_RepeatTest | repeattest_0.65frac2 | 2019-06-27 | 0.5pct_Initial_Repeat_MoreWashing | Stress Sweep | 0.5 | 550 | PBS | 0.9 | 153 | 0.65 | Phase Separation | 10 micron membrane filtration | Multi Wash | Performed initial tests and follow-up tests on same batch, with additional resuspensions in between (w/ some slight swelling) | 23.2321 | 14.9029 | 27.6012 | 16.6017 | 4.58228 | 1.04312 | 1 | 0.641478 | 162.396 | 2500.02 | 23.012 | 162.396
1611 | 2019_06_27_TestRheology_05pctALG_PBS_SecondBatch_InitialTest_RepeatTest | repeattest_0.65frac2 | 2019-06-27 | 0.5pct_Initial_Repeat_MoreWashing | Stress Sweep | 0.5 | 550 | PBS | 0.9 | 153 | 0.65 | Phase Separation | 10 micron membrane filtration | Multi Wash | Performed initial tests and follow-up tests on same batch, with additional resuspensions in between (w/ some slight swelling) | 21.2415 | 14.2405 | 25.5733 | 20.0601 | 5.13003 | 1.26041 | 1 | 0.670408 | 167.981 | 2500.04 | 22.993 | 167.981
1612 | 2019_06_27_TestRheology_05pctALG_PBS_SecondBatch_InitialTest_RepeatTest | repeattest_0.65frac2 | 2019-06-27 | 0.5pct_Initial_Repeat_MoreWashing | Stress Sweep | 0.5 | 550 | PBS | 0.9 | 153 | 0.65 | Phase Separation | 10 micron membrane filtration | Multi Wash | Performed initial tests and follow-up tests on same batch, with additional resuspensions in between (w/ some slight swelling) | 19.3724 | 13.3991 | 23.5548 | 24.3544 | 5.73664 | 1.53024 | 1 | 0.691658 | 173.597 | 2500.04 | 22.999 | 173.597
1613 | 2019_06_27_TestRheology_05pctALG_PBS_SecondBatch_InitialTest_RepeatTest | repeattest_0.65frac2 | 2019-06-27 | 0.5pct_Initial_Repeat_MoreWashing | Stress Sweep | 0.5 | 550 | PBS | 0.9 | 153 | 0.65 | Phase Separation | 10 micron membrane filtration | Multi Wash | Performed initial tests and follow-up tests on same batch, with additional resuspensions in between (w/ some slight swelling) | 17.5866 | 12.3548 | 21.4925 | 29.669 | 6.37662 | 1.86416 | 1 | 0.702513 | 179.213 | 2500.04 | 22.988 | 179.213
1614 | 2019_06_27_TestRheology_05pctALG_PBS_SecondBatch_InitialTest_RepeatTest | repeattest_0.65frac2 | 2019-06-27 | 0.5pct_Initial_Repeat_MoreWashing | Stress Sweep | 0.5 | 550 | PBS | 0.9 | 153 | 0.65 | Phase Separation | 10 micron membrane filtration | Multi Wash | Performed initial tests and follow-up tests on same batch, with additional resuspensions in between (w/ some slight swelling) | 15.2659 | 11.301 | 18.9937 | 35.7176 | 6.78408 | 2.2442 | 1 | 0.740278 | 184.814 | 2500.04 | 22.999 | 184.814
1615 | 2019_06_27_TestRheology_05pctALG_PBS_SecondBatch_InitialTest_RepeatTest | repeattest_0.65frac2 | 2019-06-27 | 0.5pct_Initial_Repeat_MoreWashing | Stress Sweep | 0.5 | 550 | PBS | 0.9 | 153 | 0.65 | Phase Separation | 10 micron membrane filtration | Multi Wash | Performed initial tests and follow-up tests on same batch, with additional resuspensions in between (w/ some slight swelling) | 12.4102 | 10.5307 | 16.2761 | 42.4906 | 6.91579 | 2.66976 | 1 | 0.848553 | 190.43 | 2500.04 | 23.011 | 190.43
1616 | 2019_06_27_TestRheology_05pctALG_PBS_SecondBatch_InitialTest_RepeatTest | repeattest_0.65frac2 | 2019-06-27 | 0.5pct_Initial_Repeat_MoreWashing | Stress Sweep | 0.5 | 550 | PBS | 0.9 | 153 | 0.65 | Phase Separation | 10 micron membrane filtration | Multi Wash | Performed initial tests and follow-up tests on same batch, with additional resuspensions in between (w/ some slight swelling) | 9.82179 | 9.80601 | 13.879 | 50.9189 | 7.06701 | 3.19933 | 1 | 0.998394 | 196.061 | 2500.02 | 23 | 196.061
1617 | 2019_06_27_TestRheology_05pctALG_PBS_SecondBatch_InitialTest_RepeatTest | repeattest_0.65frac2 | 2019-06-27 | 0.5pct_Initial_Repeat_MoreWashing | Stress Sweep | 0.5 | 550 | PBS | 0.9 | 153 | 0.65 | Phase Separation | 10 micron membrane filtration | Multi Wash | Performed initial tests and follow-up tests on same batch, with additional resuspensions in between (w/ some slight swelling) | 7.37865 | 9.04423 | 11.6723 | 61.3015 | 7.1553 | 3.85169 | 1 | 1.22573 | 201.677 | 2500 | 22.993 | 201.677
1618 | 2019_06_27_TestRheology_05pctALG_PBS_SecondBatch_InitialTest_RepeatTest | repeattest_0.65frac2 | 2019-06-27 | 0.5pct_Initial_Repeat_MoreWashing | Stress Sweep | 0.5 | 550 | PBS | 0.9 | 153 | 0.65 | Phase Separation | 10 micron membrane filtration | Multi Wash | Performed initial tests and follow-up tests on same batch, with additional resuspensions in between (w/ some slight swelling) | 5.39219 | 8.20277 | 9.81637 | 74.545 | 7.31761 | 4.6838 | 1 | 1.52123 | 207.231 | 2500.03 | 23.002 | 207.231
1619 | 2019_06_27_TestRheology_05pctALG_PBS_SecondBatch_InitialTest_RepeatTest | repeattest_0.7frac | 2019-06-27 | 0.5pct_Initial_Repeat_MoreWashing | Stress Sweep | 0.5 | 550 | PBS | 0.9 | 153 | 0.7 | Phase Separation | 10 micron membrane filtration | Multi Wash | Performed initial tests and follow-up tests on same batch, with additional resuspensions in between (w/ some slight swelling) | 81.2588 | 15.6743 | 82.7567 | 0.0358162 | 0.0296403 | 0.0022504 | 1 | 0.192893 | 5.21041 | 2500 | 22.992 | 5.21041
1620 | 2019_06_27_TestRheology_05pctALG_PBS_SecondBatch_InitialTest_RepeatTest | repeattest_0.7frac | 2019-06-27 | 0.5pct_Initial_Repeat_MoreWashing | Stress Sweep | 0.5 | 550 | PBS | 0.9 | 153 | 0.7 | Phase Separation | 10 micron membrane filtration | Multi Wash | Performed initial tests and follow-up tests on same batch, with additional resuspensions in between (w/ some slight swelling) | 80.9277 | 15.2408 | 82.3503 | 0.045834 | 0.0377444 | 0.00287984 | 1 | 0.188326 | 10.764 | 2500.06 | 22.995 | 10.764
1621 | 2019_06_27_TestRheology_05pctALG_PBS_SecondBatch_InitialTest_RepeatTest | repeattest_0.7frac | 2019-06-27 | 0.5pct_Initial_Repeat_MoreWashing | Stress Sweep | 0.5 | 550 | PBS | 0.9 | 153 | 0.7 | Phase Separation | 10 micron membrane filtration | Multi Wash | Performed initial tests and follow-up tests on same batch, with additional resuspensions in between (w/ some slight swelling) | 81.5459 | 15.6026 | 83.0252 | 0.056337 | 0.0467739 | 0.00353976 | 1 | 0.191335 | 16.4424 | 2500.04 | 23.004 | 16.4424
1622 | 2019_06_27_TestRheology_05pctALG_PBS_SecondBatch_InitialTest_RepeatTest | repeattest_0.7frac | 2019-06-27 | 0.5pct_Initial_Repeat_MoreWashing | Stress Sweep | 0.5 | 550 | PBS | 0.9 | 153 | 0.7 | Phase Separation | 10 micron membrane filtration | Multi Wash | Performed initial tests and follow-up tests on same batch, with additional resuspensions in between (w/ some slight swelling) | 81.848 | 15.674 | 83.3353 | 0.0701249 | 0.0584388 | 0.00440608 | 1 | 0.191501 | 22.0428 | 2500.04 | 22.997 | 22.0428
1623 | 2019_06_27_TestRheology_05pctALG_PBS_SecondBatch_InitialTest_RepeatTest | repeattest_0.7frac | 2019-06-27 | 0.5pct_Initial_Repeat_MoreWashing | Stress Sweep | 0.5 | 550 | PBS | 0.9 | 153 | 0.7 | Phase Separation | 10 micron membrane filtration | Multi Wash | Performed initial tests and follow-up tests on same batch, with additional resuspensions in between (w/ some slight swelling) | 81.8796 | 15.244 | 83.2866 | 0.0888024 | 0.0739605 | 0.00557962 | 1 | 0.186176 | 27.6276 | 2500.04 | 23.003 | 27.6276
1624 | 2019_06_27_TestRheology_05pctALG_PBS_SecondBatch_InitialTest_RepeatTest | repeattest_0.7frac | 2019-06-27 | 0.5pct_Initial_Repeat_MoreWashing | Stress Sweep | 0.5 | 550 | PBS | 0.9 | 153 | 0.7 | Phase Separation | 10 micron membrane filtration | Multi Wash | Performed initial tests and follow-up tests on same batch, with additional resuspensions in between (w/ some slight swelling) | 82.1286 | 14.7876 | 83.4493 | 0.111915 | 0.0933923 | 0.00703183 | 1 | 0.180055 | 33.2437 | 2500 | 22.998 | 33.2437
1625 | 2019_06_27_TestRheology_05pctALG_PBS_SecondBatch_InitialTest_RepeatTest | repeattest_0.7frac | 2019-06-27 | 0.5pct_Initial_Repeat_MoreWashing | Stress Sweep | 0.5 | 550 | PBS | 0.9 | 153 | 0.7 | Phase Separation | 10 micron membrane filtration | Multi Wash | Performed initial tests and follow-up tests on same batch, with additional resuspensions in between (w/ some slight swelling) | 81.5907 | 15.2066 | 82.9957 | 0.142037 | 0.117884 | 0.00892444 | 1 | 0.186377 | 38.9065 | 2500 | 23.001 | 38.9065
1626 | 2019_06_27_TestRheology_05pctALG_PBS_SecondBatch_InitialTest_RepeatTest | repeattest_0.7frac | 2019-06-27 | 0.5pct_Initial_Repeat_MoreWashing | Stress Sweep | 0.5 | 550 | PBS | 0.9 | 153 | 0.7 | Phase Separation | 10 micron membrane filtration | Multi Wash | Performed initial tests and follow-up tests on same batch, with additional resuspensions in between (w/ some slight swelling) | 81.7776 | 15.3009 | 83.1968 | 0.177665 | 0.147811 | 0.011163 | 1 | 0.187104 | 44.5069 | 2500.05 | 22.998 | 44.5069
1627 | 2019_06_27_TestRheology_05pctALG_PBS_SecondBatch_InitialTest_RepeatTest | repeattest_0.7frac | 2019-06-27 | 0.5pct_Initial_Repeat_MoreWashing | Stress Sweep | 0.5 | 550 | PBS | 0.9 | 153 | 0.7 | Phase Separation | 10 micron membrane filtration | Multi Wash | Performed initial tests and follow-up tests on same batch, with additional resuspensions in between (w/ some slight swelling) | 81.4591 | 15.1341 | 82.853 | 0.2263 | 0.187496 | 0.0142188 | 1 | 0.185787 | 50.1229 | 2500.04 | 22.988 | 50.1229
1628 | 2019_06_27_TestRheology_05pctALG_PBS_SecondBatch_InitialTest_RepeatTest | repeattest_0.7frac | 2019-06-27 | 0.5pct_Initial_Repeat_MoreWashing | Stress Sweep | 0.5 | 550 | PBS | 0.9 | 153 | 0.7 | Phase Separation | 10 micron membrane filtration | Multi Wash | Performed initial tests and follow-up tests on same batch, with additional resuspensions in between (w/ some slight swelling) | 81.2305 | 15.4421 | 82.6853 | 0.285242 | 0.235853 | 0.0179223 | 1 | 0.190103 | 55.7701 | 2500.05 | 22.994 | 55.7701
1629 | 2019_06_27_TestRheology_05pctALG_PBS_SecondBatch_InitialTest_RepeatTest | repeattest_0.7frac | 2019-06-27 | 0.5pct_Initial_Repeat_MoreWashing | Stress Sweep | 0.5 | 550 | PBS | 0.9 | 153 | 0.7 | Phase Separation | 10 micron membrane filtration | Multi Wash | Performed initial tests and follow-up tests on same batch, with additional resuspensions in between (w/ some slight swelling) | 80.8706 | 15.6099 | 82.3634 | 0.361632 | 0.297852 | 0.022722 | 1 | 0.193023 | 61.3861 | 2500.05 | 23.004 | 61.3861
1630 | 2019_06_27_TestRheology_05pctALG_PBS_SecondBatch_InitialTest_RepeatTest | repeattest_0.7frac | 2019-06-27 | 0.5pct_Initial_Repeat_MoreWashing | Stress Sweep | 0.5 | 550 | PBS | 0.9 | 153 | 0.7 | Phase Separation | 10 micron membrane filtration | Multi Wash | Performed initial tests and follow-up tests on same batch, with additional resuspensions in between (w/ some slight swelling) | 80.3325 | 15.9856 | 81.9076 | 0.459062 | 0.376007 | 0.0288437 | 1 | 0.198992 | 67.0177 | 2500.05 | 22.988 | 67.0177
1631 | 2019_06_27_TestRheology_05pctALG_PBS_SecondBatch_InitialTest_RepeatTest | repeattest_0.7frac | 2019-06-27 | 0.5pct_Initial_Repeat_MoreWashing | Stress Sweep | 0.5 | 550 | PBS | 0.9 | 153 | 0.7 | Phase Separation | 10 micron membrane filtration | Multi Wash | Performed initial tests and follow-up tests on same batch, with additional resuspensions in between (w/ some slight swelling) | 79.6311 | 16.3268 | 81.2877 | 0.585491 | 0.475932 | 0.0367875 | 1 | 0.205031 | 72.6181 | 2500.01 | 22.996 | 72.6181
1632 | 2019_06_27_TestRheology_05pctALG_PBS_SecondBatch_InitialTest_RepeatTest | repeattest_0.7frac | 2019-06-27 | 0.5pct_Initial_Repeat_MoreWashing | Stress Sweep | 0.5 | 550 | PBS | 0.9 | 153 | 0.7 | Phase Separation | 10 micron membrane filtration | Multi Wash | Performed initial tests and follow-up tests on same batch, with additional resuspensions in between (w/ some slight swelling) | 78.7499 | 16.7988 | 80.5217 | 0.748285 | 0.602532 | 0.0470161 | 1 | 0.213319 | 78.2341 | 2500.05 | 23.001 | 78.2341
1633 | 2019_06_27_TestRheology_05pctALG_PBS_SecondBatch_InitialTest_RepeatTest | repeattest_0.7frac | 2019-06-27 | 0.5pct_Initial_Repeat_MoreWashing | Stress Sweep | 0.5 | 550 | PBS | 0.9 | 153 | 0.7 | Phase Separation | 10 micron membrane filtration | Multi Wash | Performed initial tests and follow-up tests on same batch, with additional resuspensions in between (w/ some slight swelling) | 77.7984 | 17.4371 | 79.7285 | 0.953051 | 0.759853 | 0.0598819 | 1 | 0.224132 | 83.8502 | 2500.05 | 23.007 | 83.8502
1634 | 2019_06_27_TestRheology_05pctALG_PBS_SecondBatch_InitialTest_RepeatTest | repeattest_0.7frac | 2019-06-27 | 0.5pct_Initial_Repeat_MoreWashing | Stress Sweep | 0.5 | 550 | PBS | 0.9 | 153 | 0.7 | Phase Separation | 10 micron membrane filtration | Multi Wash | Performed initial tests and follow-up tests on same batch, with additional resuspensions in between (w/ some slight swelling) | 76.76 | 18.1676 | 78.8807 | 1.21147 | 0.955617 | 0.076119 | 1 | 0.23668 | 89.513 | 2500.02 | 22.992 | 89.513
1635 | 2019_06_27_TestRheology_05pctALG_PBS_SecondBatch_InitialTest_RepeatTest | repeattest_0.7frac | 2019-06-27 | 0.5pct_Initial_Repeat_MoreWashing | Stress Sweep | 0.5 | 550 | PBS | 0.9 | 153 | 0.7 | Phase Separation | 10 micron membrane filtration | Multi Wash | Performed initial tests and follow-up tests on same batch, with additional resuspensions in between (w/ some slight swelling) | 75.5372 | 18.9615 | 77.8808 | 1.54172 | 1.20071 | 0.0968693 | 1 | 0.251022 | 95.0822 | 2500.06 | 22.997 | 95.0822
1636 | 2019_06_27_TestRheology_05pctALG_PBS_SecondBatch_InitialTest_RepeatTest | repeattest_0.7frac | 2019-06-27 | 0.5pct_Initial_Repeat_MoreWashing | Stress Sweep | 0.5 | 550 | PBS | 0.9 | 153 | 0.7 | Phase Separation | 10 micron membrane filtration | Multi Wash | Performed initial tests and follow-up tests on same batch, with additional resuspensions in between (w/ some slight swelling) | 74.0982 | 19.7507 | 76.6853 | 1.96656 | 1.50806 | 0.123562 | 1 | 0.266548 | 100.698 | 2500.02 | 23.002 | 100.698
1637 | 2019_06_27_TestRheology_05pctALG_PBS_SecondBatch_InitialTest_RepeatTest | repeattest_0.7frac | 2019-06-27 | 0.5pct_Initial_Repeat_MoreWashing | Stress Sweep | 0.5 | 550 | PBS | 0.9 | 153 | 0.7 | Phase Separation | 10 micron membrane filtration | Multi Wash | Performed initial tests and follow-up tests on same batch, with additional resuspensions in between (w/ some slight swelling) | 72.6628 | 20.5887 | 75.5233 | 2.49445 | 1.88389 | 0.156731 | 1 | 0.283346 | 106.299 | 2500.06 | 22.999 | 106.299
1638 | 2019_06_27_TestRheology_05pctALG_PBS_SecondBatch_InitialTest_RepeatTest | repeattest_0.7frac | 2019-06-27 | 0.5pct_Initial_Repeat_MoreWashing | Stress Sweep | 0.5 | 550 | PBS | 0.9 | 153 | 0.7 | Phase Separation | 10 micron membrane filtration | Multi Wash | Performed initial tests and follow-up tests on same batch, with additional resuspensions in between (w/ some slight swelling) | 70.9567 | 21.3511 | 74.0994 | 3.17637 | 2.35367 | 0.199577 | 1 | 0.300903 | 111.93 | 2500 | 23.006 | 111.93
1639 | 2019_06_27_TestRheology_05pctALG_PBS_SecondBatch_InitialTest_RepeatTest | repeattest_0.7frac | 2019-06-27 | 0.5pct_Initial_Repeat_MoreWashing | Stress Sweep | 0.5 | 550 | PBS | 0.9 | 153 | 0.7 | Phase Separation | 10 micron membrane filtration | Multi Wash | Performed initial tests and follow-up tests on same batch, with additional resuspensions in between (w/ some slight swelling) | 69.142 | 22.0924 | 72.5857 | 4.0342 | 2.92826 | 0.253476 | 1 | 0.319522 | 117.546 | 2500.02 | 22.998 | 117.546
1640 | 2019_06_27_TestRheology_05pctALG_PBS_SecondBatch_InitialTest_RepeatTest | repeattest_0.7frac | 2019-06-27 | 0.5pct_Initial_Repeat_MoreWashing | Stress Sweep | 0.5 | 550 | PBS | 0.9 | 153 | 0.7 | Phase Separation | 10 micron membrane filtration | Multi Wash | Performed initial tests and follow-up tests on same batch, with additional resuspensions in between (w/ some slight swelling) | 67.1287 | 22.783 | 70.8896 | 5.11673 | 3.62723 | 0.321493 | 1 | 0.339393 | 123.131 | 2500.03 | 23.005 | 123.131
1641 | 2019_06_27_TestRheology_05pctALG_PBS_SecondBatch_InitialTest_RepeatTest | repeattest_0.7frac | 2019-06-27 | 0.5pct_Initial_Repeat_MoreWashing | Stress Sweep | 0.5 | 550 | PBS | 0.9 | 153 | 0.7 | Phase Separation | 10 micron membrane filtration | Multi Wash | Performed initial tests and follow-up tests on same batch, with additional resuspensions in between (w/ some slight swelling) | 64.8901 | 23.3714 | 68.9706 | 6.48397 | 4.47203 | 0.4074 | 1 | 0.360168 | 128.747 | 2500.01 | 23 | 128.747
1642 | 2019_06_27_TestRheology_05pctALG_PBS_SecondBatch_InitialTest_RepeatTest | repeattest_0.7frac | 2019-06-27 | 0.5pct_Initial_Repeat_MoreWashing | Stress Sweep | 0.5 | 550 | PBS | 0.9 | 153 | 0.7 | Phase Separation | 10 micron membrane filtration | Multi Wash | Performed initial tests and follow-up tests on same batch, with additional resuspensions in between (w/ some slight swelling) | 62.3991 | 23.8413 | 66.7986 | 8.19837 | 5.4764 | 0.515119 | 1 | 0.382077 | 134.347 | 2500.07 | 22.994 | 134.347
1643 | 2019_06_27_TestRheology_05pctALG_PBS_SecondBatch_InitialTest_RepeatTest | repeattest_0.7frac | 2019-06-27 | 0.5pct_Initial_Repeat_MoreWashing | Stress Sweep | 0.5 | 550 | PBS | 0.9 | 153 | 0.7 | Phase Separation | 10 micron membrane filtration | Multi Wash | Performed initial tests and follow-up tests on same batch, with additional resuspensions in between (w/ some slight swelling) | 59.6001 | 24.1001 | 64.2883 | 10.3521 | 6.65517 | 0.65044 | 1 | 0.404364 | 139.948 | 2500.01 | 22.998 | 139.948
1644 | 2019_06_27_TestRheology_05pctALG_PBS_SecondBatch_InitialTest_RepeatTest | repeattest_0.7frac | 2019-06-27 | 0.5pct_Initial_Repeat_MoreWashing | Stress Sweep | 0.5 | 550 | PBS | 0.9 | 153 | 0.7 | Phase Separation | 10 micron membrane filtration | Multi Wash | Performed initial tests and follow-up tests on same batch, with additional resuspensions in between (w/ some slight swelling) | 56.5257 | 24.1736 | 61.4777 | 12.988 | 7.98474 | 0.816061 | 1 | 0.427657 | 145.595 | 2500.03 | 23.004 | 145.595
1645 | 2019_06_27_TestRheology_05pctALG_PBS_SecondBatch_InitialTest_RepeatTest | repeattest_0.7frac | 2019-06-27 | 0.5pct_Initial_Repeat_MoreWashing | Stress Sweep | 0.5 | 550 | PBS | 0.9 | 153 | 0.7 | Phase Separation | 10 micron membrane filtration | Multi Wash | Performed initial tests and follow-up tests on same batch, with additional resuspensions in between (w/ some slight swelling) | 53.0763 | 23.9523 | 58.2307 | 16.1834 | 9.4237 | 1.01683 | 1 | 0.451281 | 151.211 | 2500.03 | 22.993 | 151.211
1646 | 2019_06_27_TestRheology_05pctALG_PBS_SecondBatch_InitialTest_RepeatTest | repeattest_0.7frac | 2019-06-27 | 0.5pct_Initial_Repeat_MoreWashing | Stress Sweep | 0.5 | 550 | PBS | 0.9 | 153 | 0.7 | Phase Separation | 10 micron membrane filtration | Multi Wash | Performed initial tests and follow-up tests on same batch, with additional resuspensions in between (w/ some slight swelling) | 49.4003 | 23.5005 | 54.7052 | 19.8998 | 10.8862 | 1.25034 | 1 | 0.475715 | 156.874 | 2500.01 | 22.996 | 156.874
1647 | 2019_06_27_TestRheology_05pctALG_PBS_SecondBatch_InitialTest_RepeatTest | repeattest_0.7frac | 2019-06-27 | 0.5pct_Initial_Repeat_MoreWashing | Stress Sweep | 0.5 | 550 | PBS | 0.9 | 153 | 0.7 | Phase Separation | 10 micron membrane filtration | Multi Wash | Performed initial tests and follow-up tests on same batch, with additional resuspensions in between (w/ some slight swelling) | 45.3067 | 22.8011 | 50.7207 | 24.0181 | 12.1821 | 1.5091 | 1 | 0.503261 | 162.427 | 2500.07 | 22.996 | 162.427
1648 | 2019_06_27_TestRheology_05pctALG_PBS_SecondBatch_InitialTest_RepeatTest | repeattest_0.7frac | 2019-06-27 | 0.5pct_Initial_Repeat_MoreWashing | Stress Sweep | 0.5 | 550 | PBS | 0.9 | 153 | 0.7 | Phase Separation | 10 micron membrane filtration | Multi Wash | Performed initial tests and follow-up tests on same batch, with additional resuspensions in between (w/ some slight swelling) | 40.8185 | 22.0171 | 46.3778 | 28.2585 | 13.1057 | 1.77553 | 1 | 0.539391 | 168.059 | 2500.04 | 22.995 | 168.059
1649 | 2019_06_27_TestRheology_05pctALG_PBS_SecondBatch_InitialTest_RepeatTest | repeattest_0.7frac | 2019-06-27 | 0.5pct_Initial_Repeat_MoreWashing | Stress Sweep | 0.5 | 550 | PBS | 0.9 | 153 | 0.7 | Phase Separation | 10 micron membrane filtration | Multi Wash | Performed initial tests and follow-up tests on same batch, with additional resuspensions in between (w/ some slight swelling) | 36.4393 | 21.4257 | 42.2716 | 32.7 | 13.8228 | 2.0546 | 1 | 0.587983 | 173.675 | 2500.02 | 22.991 | 173.675
1650 | 2019_06_27_TestRheology_05pctALG_PBS_SecondBatch_InitialTest_RepeatTest | repeattest_0.7frac | 2019-06-27 | 0.5pct_Initial_Repeat_MoreWashing | Stress Sweep | 0.5 | 550 | PBS | 0.9 | 153 | 0.7 | Phase Separation | 10 micron membrane filtration | Multi Wash | Performed initial tests and follow-up tests on same batch, with additional resuspensions in between (w/ some slight swelling) | 32.1891 | 21.0786 | 38.4766 | 37.5685 | 14.4551 | 2.3605 | 1 | 0.654836 | 179.291 | 2500.02 | 22.999 | 179.291
1651 | 2019_06_27_TestRheology_05pctALG_PBS_SecondBatch_InitialTest_RepeatTest | repeattest_0.7frac | 2019-06-27 | 0.5pct_Initial_Repeat_MoreWashing | Stress Sweep | 0.5 | 550 | PBS | 0.9 | 153 | 0.7 | Phase Separation | 10 micron membrane filtration | Multi Wash | Performed initial tests and follow-up tests on same batch, with additional resuspensions in between (w/ some slight swelling) | 28.0164 | 20.9217 | 34.9662 | 43.1298 | 15.0808 | 2.70992 | 1 | 0.746768 | 184.86 | 2500.04 | 23.007 | 184.86
1652 | 2019_06_27_TestRheology_05pctALG_PBS_SecondBatch_InitialTest_RepeatTest | repeattest_0.7frac | 2019-06-27 | 0.5pct_Initial_Repeat_MoreWashing | Stress Sweep | 0.5 | 550 | PBS | 0.9 | 153 | 0.7 | Phase Separation | 10 micron membrane filtration | Multi Wash | Performed initial tests and follow-up tests on same batch, with additional resuspensions in between (w/ some slight swelling) | 24.2078 | 20.3942 | 31.6535 | 50.3169 | 15.927 | 3.1615 | 1 | 0.842462 | 190.508 | 2500.04 | 22.993 | 190.508
1653 | 2019_06_27_TestRheology_05pctALG_PBS_SecondBatch_InitialTest_RepeatTest | repeattest_0.7frac | 2019-06-27 | 0.5pct_Initial_Repeat_MoreWashing | Stress Sweep | 0.5 | 550 | PBS | 0.9 | 153 | 0.7 | Phase Separation | 10 micron membrane filtration | Multi Wash | Performed initial tests and follow-up tests on same batch, with additional resuspensions in between (w/ some slight swelling) | 20.6393 | 19.6029 | 28.465 | 59.2802 | 16.8741 | 3.72468 | 1 | 0.949787 | 196.139 | 2500 | 22.999 | 196.139
1654 | 2019_06_27_TestRheology_05pctALG_PBS_SecondBatch_InitialTest_RepeatTest | repeattest_0.7frac | 2019-06-27 | 0.5pct_Initial_Repeat_MoreWashing | Stress Sweep | 0.5 | 550 | PBS | 0.9 | 153 | 0.7 | Phase Separation | 10 micron membrane filtration | Multi Wash | Performed initial tests and follow-up tests on same batch, with additional resuspensions in between (w/ some slight swelling) | 16.6419 | 18.7456 | 25.0669 | 69.3662 | 17.3879 | 4.35841 | 1 | 1.12641 | 201.771 | 2500.02 | 22.997 | 201.771
1655 | 2019_06_27_TestRheology_05pctALG_PBS_SecondBatch_InitialTest_RepeatTest | repeattest_0.7frac | 2019-06-27 | 0.5pct_Initial_Repeat_MoreWashing | Stress Sweep | 0.5 | 550 | PBS | 0.9 | 153 | 0.7 | Phase Separation | 10 micron membrane filtration | Multi Wash | Performed initial tests and follow-up tests on same batch, with additional resuspensions in between (w/ some slight swelling) | 12.6845 | 17.5874 | 21.6844 | 81.6022 | 17.6949 | 5.12721 | 1 | 1.38652 | 207.371 | 2500.03 | 23.001 | 207.371
1656 | 2019_06_27_TestRheology_05pctALG_PBS_SecondBatch_InitialTest_RepeatTest | repeattest_0.7frac2 | 2019-06-27 | 0.5pct_Initial_Repeat_MoreWashing | Stress Sweep | 0.5 | 550 | PBS | 0.9 | 153 | 0.7 | Phase Separation | 10 micron membrane filtration | Multi Wash | Performed initial tests and follow-up tests on same batch, with additional resuspensions in between (w/ some slight swelling) | 76.6589 | 20.12 | 79.2553 | 0.0365553 | 0.028972 | 0.00229683 | 1 | 0.262462 | 5.25721 | 2500.02 | 23.004 | 5.25721
1657 | 2019_06_27_TestRheology_05pctALG_PBS_SecondBatch_InitialTest_RepeatTest | repeattest_0.7frac2 | 2019-06-27 | 0.5pct_Initial_Repeat_MoreWashing | Stress Sweep | 0.5 | 550 | PBS | 0.9 | 153 | 0.7 | Phase Separation | 10 micron membrane filtration | Multi Wash | Performed initial tests and follow-up tests on same batch, with additional resuspensions in between (w/ some slight swelling) | 77.0531 | 19.922 | 79.5869 | 0.0457065 | 0.0363763 | 0.00287182 | 1 | 0.258549 | 10.9356 | 2499.96 | 22.995 | 10.9356
1658 | 2019_06_27_TestRheology_05pctALG_PBS_SecondBatch_InitialTest_RepeatTest | repeattest_0.7frac2 | 2019-06-27 | 0.5pct_Initial_Repeat_MoreWashing | Stress Sweep | 0.5 | 550 | PBS | 0.9 | 153 | 0.7 | Phase Separation | 10 micron membrane filtration | Multi Wash | Performed initial tests and follow-up tests on same batch, with additional resuspensions in between (w/ some slight swelling) | 77.271 | 18.2983 | 79.408 | 0.0598173 | 0.0474997 | 0.00375843 | 1 | 0.236807 | 16.536 | 2500.03 | 23.012 | 16.536
1659 | 2019_06_27_TestRheology_05pctALG_PBS_SecondBatch_InitialTest_RepeatTest | repeattest_0.7frac2 | 2019-06-27 | 0.5pct_Initial_Repeat_MoreWashing | Stress Sweep | 0.5 | 550 | PBS | 0.9 | 153 | 0.7 | Phase Separation | 10 micron membrane filtration | Multi Wash | Performed initial tests and follow-up tests on same batch, with additional resuspensions in between (w/ some slight swelling) | 77.2076 | 19.6653 | 79.6726 | 0.0727035 | 0.0579248 | 0.00456809 | 1 | 0.254707 | 22.1676 | 2500.07 | 23.003 | 22.1676
1660 | 2019_06_27_TestRheology_05pctALG_PBS_SecondBatch_InitialTest_RepeatTest | repeattest_0.7frac2 | 2019-06-27 | 0.5pct_Initial_Repeat_MoreWashing | Stress Sweep | 0.5 | 550 | PBS | 0.9 | 153 | 0.7 | Phase Separation | 10 micron membrane filtration | Multi Wash | Performed initial tests and follow-up tests on same batch, with additional resuspensions in between (w/ some slight swelling) | 77.5732 | 18.9125 | 79.8454 | 0.0923153 | 0.0737095 | 0.00580034 | 1 | 0.243801 | 27.768 | 2499.97 | 23.001 | 27.768
1661 | 2019_06_27_TestRheology_05pctALG_PBS_SecondBatch_InitialTest_RepeatTest | repeattest_0.7frac2 | 2019-06-27 | 0.5pct_Initial_Repeat_MoreWashing | Stress Sweep | 0.5 | 550 | PBS | 0.9 | 153 | 0.7 | Phase Separation | 10 micron membrane filtration | Multi Wash | Performed initial tests and follow-up tests on same batch, with additional resuspensions in between (w/ some slight swelling) | 77.5702 | 18.56 | 79.7597 | 0.11728 | 0.0935422 | 0.00736893 | 1 | 0.239267 | 33.3373 | 2500.07 | 23.004 | 33.3373
1662 | 2019_06_27_TestRheology_05pctALG_PBS_SecondBatch_InitialTest_RepeatTest | repeattest_0.7frac2 | 2019-06-27 | 0.5pct_Initial_Repeat_MoreWashing | Stress Sweep | 0.5 | 550 | PBS | 0.9 | 153 | 0.7 | Phase Separation | 10 micron membrane filtration | Multi Wash | Performed initial tests and follow-up tests on same batch, with additional resuspensions in between (w/ some slight swelling) | 77.4033 | 18.5837 | 79.6029 | 0.148203 | 0.117974 | 0.00931186 | 1 | 0.240089 | 38.9689 | 2499.99 | 23.014 | 38.9689
1663 | 2019_06_27_TestRheology_05pctALG_PBS_SecondBatch_InitialTest_RepeatTest | repeattest_0.7frac2 | 2019-06-27 | 0.5pct_Initial_Repeat_MoreWashing | Stress Sweep | 0.5 | 550 | PBS | 0.9 | 153 | 0.7 | Phase Separation | 10 micron membrane filtration | Multi Wash | Performed initial tests and follow-up tests on same batch, with additional resuspensions in between (w/ some slight swelling) | 77.5622 | 18.588 | 79.7584 | 0.185941 | 0.148304 | 0.011683 | 1 | 0.239653 | 44.6005 | 2500.03 | 22.997 | 44.6005
1664 | 2019_06_27_TestRheology_05pctALG_PBS_SecondBatch_InitialTest_RepeatTest | repeattest_0.7frac2 | 2019-06-27 | 0.5pct_Initial_Repeat_MoreWashing | Stress Sweep | 0.5 | 550 | PBS | 0.9 | 153 | 0.7 | Phase Separation | 10 micron membrane filtration | Multi Wash | Performed initial tests and follow-up tests on same batch, with additional resuspensions in between (w/ some slight swelling) | 77.2256 | 18.2842 | 79.3606 | 0.237837 | 0.188749 | 0.0149437 | 1 | 0.236763 | 50.2165 | 2500.03 | 22.999 | 50.2165
1665 | 2019_06_27_TestRheology_05pctALG_PBS_SecondBatch_InitialTest_RepeatTest | repeattest_0.7frac2 | 2019-06-27 | 0.5pct_Initial_Repeat_MoreWashing | Stress Sweep | 0.5 | 550 | PBS | 0.9 | 153 | 0.7 | Phase Separation | 10 micron membrane filtration | Multi Wash | Performed initial tests and follow-up tests on same batch, with additional resuspensions in between (w/ some slight swelling) | 76.9384 | 18.3255 | 79.0907 | 0.301582 | 0.238523 | 0.018949 | 1 | 0.238184 | 55.8325 | 2500.04 | 23 | 55.8325
1666 | 2019_06_27_TestRheology_05pctALG_PBS_SecondBatch_InitialTest_RepeatTest | repeattest_0.7frac2 | 2019-06-27 | 0.5pct_Initial_Repeat_MoreWashing | Stress Sweep | 0.5 | 550 | PBS | 0.9 | 153 | 0.7 | Phase Separation | 10 micron membrane filtration | Multi Wash | Performed initial tests and follow-up tests on same batch, with additional resuspensions in between (w/ some slight swelling) | 76.2757 | 18.1333 | 78.4015 | 0.388499 | 0.304589 | 0.0244101 | 1 | 0.237734 | 61.4641 | 2500.03 | 23.006 | 61.4641
1667 | 2019_06_27_TestRheology_05pctALG_PBS_SecondBatch_InitialTest_RepeatTest | repeattest_0.7frac2 | 2019-06-27 | 0.5pct_Initial_Repeat_MoreWashing | Stress Sweep | 0.5 | 550 | PBS | 0.9 | 153 | 0.7 | Phase Separation | 10 micron membrane filtration | Multi Wash | Performed initial tests and follow-up tests on same batch, with additional resuspensions in between (w/ some slight swelling) | 75.4897 | 18.0266 | 77.6122 | 0.501387 | 0.389138 | 0.0315031 | 1 | 0.238795 | 67.0489 | 2500.02 | 22.999 | 67.0489
1668 | 2019_06_27_TestRheology_05pctALG_PBS_SecondBatch_InitialTest_RepeatTest | repeattest_0.7frac2 | 2019-06-27 | 0.5pct_Initial_Repeat_MoreWashing | Stress Sweep | 0.5 | 550 | PBS | 0.9 | 153 | 0.7 | Phase Separation | 10 micron membrane filtration | Multi Wash | Performed initial tests and follow-up tests on same batch, with additional resuspensions in between (w/ some slight swelling) | 74.9869 | 18.1664 | 77.156 | 0.637269 | 0.491691 | 0.0400408 | 1 | 0.242261 | 72.6805 | 2500 | 23.01 | 72.6805
1669 | 2019_06_27_TestRheology_05pctALG_PBS_SecondBatch_InitialTest_RepeatTest | repeattest_0.7frac2 | 2019-06-27 | 0.5pct_Initial_Repeat_MoreWashing | Stress Sweep | 0.5 | 550 | PBS | 0.9 | 153 | 0.7 | Phase Separation | 10 micron membrane filtration | Multi Wash | Performed initial tests and follow-up tests on same batch, with additional resuspensions in between (w/ some slight swelling) | 73.9483 | 18.2524 | 76.1676 | 0.823238 | 0.627041 | 0.0517256 | 1 | 0.246827 | 78.3277 | 2500.04 | 23.008 | 78.3277
1670 | 2019_06_27_TestRheology_05pctALG_PBS_SecondBatch_InitialTest_RepeatTest | repeattest_0.7frac2 | 2019-06-27 | 0.5pct_Initial_Repeat_MoreWashing | Stress Sweep | 0.5 | 550 | PBS | 0.9 | 153 | 0.7 | Phase Separation | 10 micron membrane filtration | Multi Wash | Performed initial tests and follow-up tests on same batch, with additional resuspensions in between (w/ some slight swelling) | 73.0688 | 18.4893 | 75.3718 | 1.05291 | 0.793598 | 0.0661564 | 1 | 0.25304 | 83.9125 | 2500.02 | 23.001 | 83.9125
1671 | 2019_06_27_TestRheology_05pctALG_PBS_SecondBatch_InitialTest_RepeatTest | repeattest_0.7frac2 | 2019-06-27 | 0.5pct_Initial_Repeat_MoreWashing | Stress Sweep | 0.5 | 550 | PBS | 0.9 | 153 | 0.7 | Phase Separation | 10 micron membrane filtration | Multi Wash | Performed initial tests and follow-up tests on same batch, with additional resuspensions in between (w/ some slight swelling) | 71.8778 | 18.7599 | 74.2856 | 1.35415 | 1.00594 | 0.0850836 | 1 | 0.260998 | 89.5754 | 2500 | 23.007 | 89.5754
1672 | 2019_06_27_TestRheology_05pctALG_PBS_SecondBatch_InitialTest_RepeatTest | repeattest_0.7frac2 | 2019-06-27 | 0.5pct_Initial_Repeat_MoreWashing | Stress Sweep | 0.5 | 550 | PBS | 0.9 | 153 | 0.7 | Phase Separation | 10 micron membrane filtration | Multi Wash | Performed initial tests and follow-up tests on same batch, with additional resuspensions in between (w/ some slight swelling) | 70.8576 | 19.208 | 73.4149 | 1.7206 | 1.26318 | 0.108108 | 1 | 0.271079 | 95.1602 | 2499.99 | 22.999 | 95.1602
1673 | 2019_06_27_TestRheology_05pctALG_PBS_SecondBatch_InitialTest_RepeatTest | repeattest_0.7frac2 | 2019-06-27 | 0.5pct_Initial_Repeat_MoreWashing | Stress Sweep | 0.5 | 550 | PBS | 0.9 | 153 | 0.7 | Phase Separation | 10 micron membrane filtration | Multi Wash | Performed initial tests and follow-up tests on same batch, with additional resuspensions in between (w/ some slight swelling) | 69.524 | 19.6231 | 72.2402 | 2.19924 | 1.58873 | 0.138182 | 1 | 0.282249 | 100.823 | 2500.05 | 23.006 | 100.823
1674 | 2019_06_27_TestRheology_05pctALG_PBS_SecondBatch_InitialTest_RepeatTest | repeattest_0.7frac2 | 2019-06-27 | 0.5pct_Initial_Repeat_MoreWashing | Stress Sweep | 0.5 | 550 | PBS | 0.9 | 153 | 0.7 | Phase Separation | 10 micron membrane filtration | Multi Wash | Performed initial tests and follow-up tests on same batch, with additional resuspensions in between (w/ some slight swelling) | 68.2185 | 20.129 | 71.1262 | 2.7895 | 1.98406 | 0.175269 | 1 | 0.295066 | 106.423 | 2500.05 | 23 | 106.423
1675 | 2019_06_27_TestRheology_05pctALG_PBS_SecondBatch_InitialTest_RepeatTest | repeattest_0.7frac2 | 2019-06-27 | 0.5pct_Initial_Repeat_MoreWashing | Stress Sweep | 0.5 | 550 | PBS | 0.9 | 153 | 0.7 | Phase Separation | 10 micron membrane filtration | Multi Wash | Performed initial tests and follow-up tests on same batch, with additional resuspensions in between (w/ some slight swelling) | 66.7695 | 20.6428 | 69.8877 | 3.53261 | 2.46886 | 0.22196 | 1 | 0.309166 | 111.915 | 2500.05 | 22.996 | 111.915
1676 | 2019_06_27_TestRheology_05pctALG_PBS_SecondBatch_InitialTest_RepeatTest | repeattest_0.7frac2 | 2019-06-27 | 0.5pct_Initial_Repeat_MoreWashing | Stress Sweep | 0.5 | 550 | PBS | 0.9 | 153 | 0.7 | Phase Separation | 10 micron membrane filtration | Multi Wash | Performed initial tests and follow-up tests on same batch, with additional resuspensions in between (w/ some slight swelling) | 65.1691 | 21.1283 | 68.5085 | 4.46817 | 3.06108 | 0.280743 | 1 | 0.324208 | 117.64 | 2500.03 | 22.998 | 117.64
1677 | 2019_06_27_TestRheology_05pctALG_PBS_SecondBatch_InitialTest_RepeatTest | repeattest_0.7frac2 | 2019-06-27 | 0.5pct_Initial_Repeat_MoreWashing | Stress Sweep | 0.5 | 550 | PBS | 0.9 | 153 | 0.7 | Phase Separation | 10 micron membrane filtration | Multi Wash | Performed initial tests and follow-up tests on same batch, with additional resuspensions in between (w/ some slight swelling) | 63.4295 | 21.6158 | 67.0115 | 5.62768 | 3.77119 | 0.353597 | 1 | 0.340785 | 123.287 | 2500.01 | 22.997 | 123.287
1678 | 2019_06_27_TestRheology_05pctALG_PBS_SecondBatch_InitialTest_RepeatTest | repeattest_0.7frac2 | 2019-06-27 | 0.5pct_Initial_Repeat_MoreWashing | Stress Sweep | 0.5 | 550 | PBS | 0.9 | 153 | 0.7 | Phase Separation | 10 micron membrane filtration | Multi Wash | Performed initial tests and follow-up tests on same batch, with additional resuspensions in between (w/ some slight swelling) | 61.4582 | 22.0381 | 65.29 | 7.07354 | 4.61831 | 0.444443 | 1 | 0.358587 | 128.95 | 2500.03 | 23 | 128.95
1679 | 2019_06_27_TestRheology_05pctALG_PBS_SecondBatch_InitialTest_RepeatTest | repeattest_0.7frac2 | 2019-06-27 | 0.5pct_Initial_Repeat_MoreWashing | Stress Sweep | 0.5 | 550 | PBS | 0.9 | 153 | 0.7 | Phase Separation | 10 micron membrane filtration | Multi Wash | Performed initial tests and follow-up tests on same batch, with additional resuspensions in between (w/ some slight swelling) | 59.275 | 22.3787 | 63.3588 | 8.85695 | 5.61166 | 0.556499 | 1 | 0.37754 | 134.519 | 2500.01 | 22.999 | 134.519
1680 | 2019_06_27_TestRheology_05pctALG_PBS_SecondBatch_InitialTest_RepeatTest | repeattest_0.7frac2 | 2019-06-27 | 0.5pct_Initial_Repeat_MoreWashing | Stress Sweep | 0.5 | 550 | PBS | 0.9 | 153 | 0.7 | Phase Separation | 10 micron membrane filtration | Multi Wash | Performed initial tests and follow-up tests on same batch, with additional resuspensions in between (w/ some slight swelling) | 56.8245 | 22.5581 | 61.1383 | 11.0576 | 6.76042 | 0.694768 | 1 | 0.396977 | 140.151 | 2500.06 | 23.006 | 140.151
1681 | 2019_06_27_TestRheology_05pctALG_PBS_SecondBatch_InitialTest_RepeatTest | repeattest_0.7frac2 | 2019-06-27 | 0.5pct_Initial_Repeat_MoreWashing | Stress Sweep | 0.5 | 550 | PBS | 0.9 | 153 | 0.7 | Phase Separation | 10 micron membrane filtration | Multi Wash | Performed initial tests and follow-up tests on same batch, with additional resuspensions in between (w/ some slight swelling) | 54.1251 | 22.5614 | 58.6391 | 13.7286 | 8.05033 | 0.862593 | 1 | 0.416837 | 145.782 | 2500.03 | 23.007 | 145.782
1682 | 2019_06_27_TestRheology_05pctALG_PBS_SecondBatch_InitialTest_RepeatTest | repeattest_0.7frac2 | 2019-06-27 | 0.5pct_Initial_Repeat_MoreWashing | Stress Sweep | 0.5 | 550 | PBS | 0.9 | 153 | 0.7 | Phase Separation | 10 micron membrane filtration | Multi Wash | Performed initial tests and follow-up tests on same batch, with additional resuspensions in between (w/ some slight swelling) | 51.1875 | 22.3186 | 55.8415 | 16.9468 | 9.46336 | 1.0648 | 1 | 0.436017 | 151.414 | 2500.06 | 22.998 | 151.414
1683 | 2019_06_27_TestRheology_05pctALG_PBS_SecondBatch_InitialTest_RepeatTest | repeattest_0.7frac2 | 2019-06-27 | 0.5pct_Initial_Repeat_MoreWashing | Stress Sweep | 0.5 | 550 | PBS | 0.9 | 153 | 0.7 | Phase Separation | 10 micron membrane filtration | Multi Wash | Performed initial tests and follow-up tests on same batch, with additional resuspensions in between (w/ some slight swelling) | 48.0083 | 21.7741 | 52.7153 | 20.7745 | 10.9513 | 1.3053 | 1 | 0.453548 | 157.014 | 2500.05 | 22.99 | 157.014
1684 | 2019_06_27_TestRheology_05pctALG_PBS_SecondBatch_InitialTest_RepeatTest | repeattest_0.7frac2 | 2019-06-27 | 0.5pct_Initial_Repeat_MoreWashing | Stress Sweep | 0.5 | 550 | PBS | 0.9 | 153 | 0.7 | Phase Separation | 10 micron membrane filtration | Multi Wash | Performed initial tests and follow-up tests on same batch, with additional resuspensions in between (w/ some slight swelling) | 44.7033 | 21.0009 | 49.3905 | 25.2048 | 12.4488 | 1.58367 | 1 | 0.469784 | 162.63 | 2500.04 | 23.005 | 162.63
1685 | 2019_06_27_TestRheology_05pctALG_PBS_SecondBatch_InitialTest_RepeatTest | repeattest_0.7frac2 | 2019-06-27 | 0.5pct_Initial_Repeat_MoreWashing | Stress Sweep | 0.5 | 550 | PBS | 0.9 | 153 | 0.7 | Phase Separation | 10 micron membrane filtration | Multi Wash | Performed initial tests and follow-up tests on same batch, with additional resuspensions in between (w/ some slight swelling) | 41.2701 | 20.107 | 45.9076 | 30.1574 | 13.8445 | 1.89484 | 1 | 0.487205 | 168.215 | 2500.04 | 23.009 | 168.215
1686 | 2019_06_27_TestRheology_05pctALG_PBS_SecondBatch_InitialTest_RepeatTest | repeattest_0.7frac2 | 2019-06-27 | 0.5pct_Initial_Repeat_MoreWashing | Stress Sweep | 0.5 | 550 | PBS | 0.9 | 153 | 0.7 | Phase Separation | 10 micron membrane filtration | Multi Wash | Performed initial tests and follow-up tests on same batch, with additional resuspensions in between (w/ some slight swelling) | 37.7228 | 19.2931 | 42.3702 | 35.4933 | 15.0386 | 2.23011 | 1 | 0.511445 | 173.862 | 2500.04 | 22.986 | 173.862
1687 | 2019_06_27_TestRheology_05pctALG_PBS_SecondBatch_InitialTest_RepeatTest | repeattest_0.7frac2 | 2019-06-27 | 0.5pct_Initial_Repeat_MoreWashing | Stress Sweep | 0.5 | 550 | PBS | 0.9 | 153 | 0.7 | Phase Separation | 10 micron membrane filtration | Multi Wash | Performed initial tests and follow-up tests on same batch, with additional resuspensions in between (w/ some slight swelling) | 33.9619 | 18.7213 | 38.7801 | 41.0698 | 15.9269 | 2.58049 | 1 | 0.551243 | 179.463 | 2500 | 23.001 | 179.463
1688 | 2019_06_27_TestRheology_05pctALG_PBS_SecondBatch_InitialTest_RepeatTest | repeattest_0.7frac2 | 2019-06-27 | 0.5pct_Initial_Repeat_MoreWashing | Stress Sweep | 0.5 | 550 | PBS | 0.9 | 153 | 0.7 | Phase Separation | 10 micron membrane filtration | Multi Wash | Performed initial tests and follow-up tests on same batch, with additional resuspensions in between (w/ some slight swelling) | 29.8948 | 18.3793 | 35.0927 | 46.9386 | 16.472 | 2.94924 | 1 | 0.6148 | 185.048 | 2500 | 22.986 | 185.048
1689 | 2019_06_27_TestRheology_05pctALG_PBS_SecondBatch_InitialTest_RepeatTest | repeattest_0.7frac2 | 2019-06-27 | 0.5pct_Initial_Repeat_MoreWashing | Stress Sweep | 0.5 | 550 | PBS | 0.9 | 153 | 0.7 | Phase Separation | 10 micron membrane filtration | Multi Wash | Performed initial tests and follow-up tests on same batch, with additional resuspensions in between (w/ some slight swelling) | 25.7633 | 18.1684 | 31.5252 | 53.655 | 16.9149 | 3.37125 | 1 | 0.705203 | 190.664 | 2500.02 | 23.006 | 190.664
1690 | 2019_06_27_TestRheology_05pctALG_PBS_SecondBatch_InitialTest_RepeatTest | repeattest_0.7frac2 | 2019-06-27 | 0.5pct_Initial_Repeat_MoreWashing | Stress Sweep | 0.5 | 550 | PBS | 0.9 | 153 | 0.7 | Phase Separation | 10 micron membrane filtration | Multi Wash | Performed initial tests and follow-up tests on same batch, with additional resuspensions in between (w/ some slight swelling) | 21.581 | 17.635 | 27.8699 | 61.8002 | 17.2236 | 3.88302 | 1 | 0.817153 | 196.28 | 2500.04 | 22.995 | 196.28
1691 | 2019_06_27_TestRheology_05pctALG_PBS_SecondBatch_InitialTest_RepeatTest | repeattest_0.7frac2 | 2019-06-27 | 0.5pct_Initial_Repeat_MoreWashing | Stress Sweep | 0.5 | 550 | PBS | 0.9 | 153 | 0.7 | Phase Separation | 10 micron membrane filtration | Multi Wash | Performed initial tests and follow-up tests on same batch, with additional resuspensions in between (w/ some slight swelling) | 17.3747 | 16.9636 | 24.2825 | 71.5386 | 17.3714 | 4.4949 | 1 | 0.976337 | 201.927 | 2500.05 | 22.999 | 201.927
1692 | 2019_06_27_TestRheology_05pctALG_PBS_SecondBatch_InitialTest_RepeatTest | repeattest_0.7frac2 | 2019-06-27 | 0.5pct_Initial_Repeat_MoreWashing | Stress Sweep | 0.5 | 550 | PBS | 0.9 | 153 | 0.7 | Phase Separation | 10 micron membrane filtration | Multi Wash | Performed initial tests and follow-up tests on same batch, with additional resuspensions in between (w/ some slight swelling) | 13.1904 | 16.3164 | 20.9812 | 83.1751 | 17.4512 | 5.22605 | 1 | 1.23699 | 207.527 | 2500.02 | 23.002 | 207.527
1693 | 2019_06_27_TestRheology_05pctALG_PBS_SecondBatch_InitialTest_RepeatTest | repeattest_0.7frac2 | 2019-06-27 | 0.5pct_Initial_Repeat_MoreWashing | Stress Sweep | 0.5 | 550 | PBS | 0.9 | 153 | 0.7 | Phase Separation | 10 micron membrane filtration | Multi Wash | Performed initial tests and follow-up tests on same batch, with additional resuspensions in between (w/ some slight swelling) | 9.89102 | 14.9985 | 17.9663 | 99.115 | 17.8073 | 6.22758 | 1 | 1.51638 | 213.112 | 2500.03 | 23 | 213.112
1694 | 2019_06_27_TestRheology_05pctALG_PBS_SecondBatch_InitialTest_RepeatTest | repeattest_0.8frac | 2019-06-27 | 0.5pct_Initial_Repeat_MoreWashing | Stress Sweep | 0.5 | 550 | PBS | 0.9 | 153 | 0.8 | Phase Separation | 10 micron membrane filtration | Multi Wash | Performed initial tests and follow-up tests on same batch, with additional resuspensions in between (w/ some slight swelling) | 103.538 | 15.3797 | 104.674 | 0.020905 | 0.021882 | 0.0013135 | 1 | 0.148542 | 5.25721 | 2500.06 | 22.997 | 5.25721
1695 | 2019_06_27_TestRheology_05pctALG_PBS_SecondBatch_InitialTest_RepeatTest | repeattest_0.8frac | 2019-06-27 | 0.5pct_Initial_Repeat_MoreWashing | Stress Sweep | 0.5 | 550 | PBS | 0.9 | 153 | 0.8 | Phase Separation | 10 micron membrane filtration | Multi Wash | Performed initial tests and follow-up tests on same batch, with additional resuspensions in between (w/ some slight swelling) | 103.453 | 16.0194 | 104.686 | 0.0261844 | 0.0274115 | 0.00164521 | 1 | 0.154846 | 10.842 | 2500 | 22.999 | 10.842
1696 | 2019_06_27_TestRheology_05pctALG_PBS_SecondBatch_InitialTest_RepeatTest | repeattest_0.8frac | 2019-06-27 | 0.5pct_Initial_Repeat_MoreWashing | Stress Sweep | 0.5 | 550 | PBS | 0.9 | 153 | 0.8 | Phase Separation | 10 micron membrane filtration | Multi Wash | Performed initial tests and follow-up tests on same batch, with additional resuspensions in between (w/ some slight swelling) | 102.986 | 15.488 | 104.144 | 0.0334521 | 0.0348383 | 0.00210186 | 1 | 0.15039 | 16.4424 | 2500.02 | 22.992 | 16.4424
1697 | 2019_06_27_TestRheology_05pctALG_PBS_SecondBatch_InitialTest_RepeatTest | repeattest_0.8frac | 2019-06-27 | 0.5pct_Initial_Repeat_MoreWashing | Stress Sweep | 0.5 | 550 | PBS | 0.9 | 153 | 0.8 | Phase Separation | 10 micron membrane filtration | Multi Wash | Performed initial tests and follow-up tests on same batch, with additional resuspensions in between (w/ some slight swelling) | 102.576 | 14.7641 | 103.633 | 0.0426264 | 0.0441751 | 0.00267829 | 1 | 0.143933 | 22.0272 | 2500.01 | 22.988 | 22.0272
1698 | 2019_06_27_TestRheology_05pctALG_PBS_SecondBatch_InitialTest_RepeatTest | repeattest_0.8frac | 2019-06-27 | 0.5pct_Initial_Repeat_MoreWashing | Stress Sweep | 0.5 | 550 | PBS | 0.9 | 153 | 0.8 | Phase Separation | 10 micron membrane filtration | Multi Wash | Performed initial tests and follow-up tests on same batch, with additional resuspensions in between (w/ some slight swelling) | 102.414 | 15.0518 | 103.514 | 0.0536529 | 0.0555383 | 0.00337111 | 1 | 0.146971 | 27.6588 | 2500.01 | 23.004 | 27.6588
1699 | 2019_06_27_TestRheology_05pctALG_PBS_SecondBatch_InitialTest_RepeatTest | repeattest_0.8frac | 2019-06-27 | 0.5pct_Initial_Repeat_MoreWashing | Stress Sweep | 0.5 | 550 | PBS | 0.9 | 153 | 0.8 | Phase Separation | 10 micron membrane filtration | Multi Wash | Performed initial tests and follow-up tests on same batch, with additional resuspensions in between (w/ some slight swelling) | 104.036 | 14.2646 | 105.009 | 0.0657178 | 0.0690096 | 0.00412917 | 1 | 0.137113 | 33.2749 | 2500.01 | 23.001 | 33.2749
1700 | 2019_06_27_TestRheology_05pctALG_PBS_SecondBatch_InitialTest_RepeatTest | repeattest_0.8frac | 2019-06-27 | 0.5pct_Initial_Repeat_MoreWashing | Stress Sweep | 0.5 | 550 | PBS | 0.9 | 153 | 0.8 | Phase Separation | 10 micron membrane filtration | Multi Wash | Performed initial tests and follow-up tests on same batch, with additional resuspensions in between (w/ some slight swelling) | 103.883 | 13.9019 | 104.809 | 0.0831686 | 0.0871683 | 0.00522564 | 1 | 0.133822 | 38.8753 | 2500.01 | 22.997 | 38.8753
1701 | 2019_06_27_TestRheology_05pctALG_PBS_SecondBatch_InitialTest_RepeatTest | repeattest_0.8frac | 2019-06-27 | 0.5pct_Initial_Repeat_MoreWashing | Stress Sweep | 0.5 | 550 | PBS | 0.9 | 153 | 0.8 | Phase Separation | 10 micron membrane filtration | Multi Wash | Performed initial tests and follow-up tests on same batch, with additional resuspensions in between (w/ some slight swelling) | 103.107 | 13.5599 | 103.995 | 0.106676 | 0.110938 | 0.00670267 | 1 | 0.131513 | 44.4913 | 2500.01 | 23.001 | 44.4913
1702 | 2019_06_27_TestRheology_05pctALG_PBS_SecondBatch_InitialTest_RepeatTest | repeattest_0.8frac | 2019-06-27 | 0.5pct_Initial_Repeat_MoreWashing | Stress Sweep | 0.5 | 550 | PBS | 0.9 | 153 | 0.8 | Phase Separation | 10 micron membrane filtration | Multi Wash | Performed initial tests and follow-up tests on same batch, with additional resuspensions in between (w/ some slight swelling) | 103.831 | 13.7717 | 104.74 | 0.132038 | 0.138297 | 0.0082962 | 1 | 0.132635 | 50.0917 | 2500.01 | 23.001 | 50.0917
1703 | 2019_06_27_TestRheology_05pctALG_PBS_SecondBatch_InitialTest_RepeatTest | repeattest_0.8frac | 2019-06-27 | 0.5pct_Initial_Repeat_MoreWashing | Stress Sweep | 0.5 | 550 | PBS | 0.9 | 153 | 0.8 | Phase Separation | 10 micron membrane filtration | Multi Wash | Performed initial tests and follow-up tests on same batch, with additional resuspensions in between (w/ some slight swelling) | 103.222 | 13.558 | 104.109 | 0.168585 | 0.175512 | 0.0105925 | 1 | 0.131347 | 55.6921 | 2500.04 | 23.001 | 55.6921
1704 | 2019_06_27_TestRheology_05pctALG_PBS_SecondBatch_InitialTest_RepeatTest | repeattest_0.8frac | 2019-06-27 | 0.5pct_Initial_Repeat_MoreWashing | Stress Sweep | 0.5 | 550 | PBS | 0.9 | 153 | 0.8 | Phase Separation | 10 micron membrane filtration | Multi Wash | Performed initial tests and follow-up tests on same batch, with additional resuspensions in between (w/ some slight swelling) | 103.291 | 13.4224 | 104.159 | 0.212058 | 0.220878 | 0.013324 | 1 | 0.129947 | 61.3393 | 2500.02 | 23.004 | 61.3393
1705 | 2019_06_27_TestRheology_05pctALG_PBS_SecondBatch_InitialTest_RepeatTest | repeattest_0.8frac | 2019-06-27 | 0.5pct_Initial_Repeat_MoreWashing | Stress Sweep | 0.5 | 550 | PBS | 0.9 | 153 | 0.8 | Phase Separation | 10 micron membrane filtration | Multi Wash | Performed initial tests and follow-up tests on same batch, with additional resuspensions in between (w/ some slight swelling) | 103.108 | 13.4242 | 103.978 | 0.268022 | 0.278685 | 0.0168403 | 1 | 0.130195 | 66.9397 | 2500.02 | 23.003 | 66.9397
1706 | 2019_06_27_TestRheology_05pctALG_PBS_SecondBatch_InitialTest_RepeatTest | repeattest_0.8frac | 2019-06-27 | 0.5pct_Initial_Repeat_MoreWashing | Stress Sweep | 0.5 | 550 | PBS | 0.9 | 153 | 0.8 | Phase Separation | 10 micron membrane filtration | Multi Wash | Performed initial tests and follow-up tests on same batch, with additional resuspensions in between (w/ some slight swelling) | 102.534 | 13.5997 | 103.432 | 0.340988 | 0.352692 | 0.0214249 | 1 | 0.132635 | 72.5401 | 2500.02 | 23.001 | 72.5401
1707 | 2019_06_27_TestRheology_05pctALG_PBS_SecondBatch_InitialTest_RepeatTest | repeattest_0.8frac | 2019-06-27 | 0.5pct_Initial_Repeat_MoreWashing | Stress Sweep | 0.5 | 550 | PBS | 0.9 | 153 | 0.8 | Phase Separation | 10 micron membrane filtration | Multi Wash | Performed initial tests and follow-up tests on same batch, with additional resuspensions in between (w/ some slight swelling) | 102.003 | 13.7237 | 102.923 | 0.433768 | 0.446445 | 0.0272545 | 1 | 0.134541 | 78.1405 | 2500 | 23.005 | 78.1405
1708 | 2019_06_27_TestRheology_05pctALG_PBS_SecondBatch_InitialTest_RepeatTest | repeattest_0.8frac | 2019-06-27 | 0.5pct_Initial_Repeat_MoreWashing | Stress Sweep | 0.5 | 550 | PBS | 0.9 | 153 | 0.8 | Phase Separation | 10 micron membrane filtration | Multi Wash | Performed initial tests and follow-up tests on same batch, with additional resuspensions in between (w/ some slight swelling) | 101.378 | 14.0043 | 102.341 | 0.552208 | 0.565136 | 0.0346963 | 1 | 0.138139 | 83.8189 | 2500.01 | 22.995 | 83.8189
1709 | 2019_06_27_TestRheology_05pctALG_PBS_SecondBatch_InitialTest_RepeatTest | repeattest_0.8frac | 2019-06-27 | 0.5pct_Initial_Repeat_MoreWashing | Stress Sweep | 0.5 | 550 | PBS | 0.9 | 153 | 0.8 | Phase Separation | 10 micron membrane filtration | Multi Wash | Performed initial tests and follow-up tests on same batch, with additional resuspensions in between (w/ some slight swelling) | 101.033 | 14.3644 | 102.049 | 0.698351 | 0.712663 | 0.0438787 | 1 | 0.142175 | 89.4038 | 2500.01 | 22.992 | 89.4038
1710 | 2019_06_27_TestRheology_05pctALG_PBS_SecondBatch_InitialTest_RepeatTest | repeattest_0.8frac | 2019-06-27 | 0.5pct_Initial_Repeat_MoreWashing | Stress Sweep | 0.5 | 550 | PBS | 0.9 | 153 | 0.8 | Phase Separation | 10 micron membrane filtration | Multi Wash | Performed initial tests and follow-up tests on same batch, with additional resuspensions in between (w/ some slight swelling) | 100.059 | 14.8825 | 101.16 | 0.894104 | 0.904471 | 0.0561782 | 1 | 0.148738 | 94.9106 | 2500.03 | 23.003 | 94.9106
1711 | 2019_06_27_TestRheology_05pctALG_PBS_SecondBatch_InitialTest_RepeatTest | repeattest_0.8frac | 2019-06-27 | 0.5pct_Initial_Repeat_MoreWashing | Stress Sweep | 0.5 | 550 | PBS | 0.9 | 153 | 0.8 | Phase Separation | 10 micron membrane filtration | Multi Wash | Performed initial tests and follow-up tests on same batch, with additional resuspensions in between (w/ some slight swelling) | 99.1391 | 15.5149 | 100.346 | 1.14216 | 1.14611 | 0.0717643 | 1 | 0.156496 | 100.651 | 2500.05 | 23.019 | 100.651
1712 | 2019_06_27_TestRheology_05pctALG_PBS_SecondBatch_InitialTest_RepeatTest | repeattest_0.8frac | 2019-06-27 | 0.5pct_Initial_Repeat_MoreWashing | Stress Sweep | 0.5 | 550 | PBS | 0.9 | 153 | 0.8 | Phase Separation | 10 micron membrane filtration | Multi Wash | Performed initial tests and follow-up tests on same batch, with additional resuspensions in between (w/ some slight swelling) | 97.937 | 16.3194 | 99.2874 | 1.46519 | 1.45475 | 0.0920606 | 1 | 0.166632 | 106.267 | 2500.03 | 22.999 | 106.267
1713 | 2019_06_27_TestRheology_05pctALG_PBS_SecondBatch_InitialTest_RepeatTest | repeattest_0.8frac | 2019-06-27 | 0.5pct_Initial_Repeat_MoreWashing | Stress Sweep | 0.5 | 550 | PBS | 0.9 | 153 | 0.8 | Phase Separation | 10 micron membrane filtration | Multi Wash | Performed initial tests and follow-up tests on same batch, with additional resuspensions in between (w/ some slight swelling) | 96.8885 | 17.2052 | 98.4042 | 1.8712 | 1.84134 | 0.117571 | 1 | 0.177578 | 111.899 | 2500.04 | 23.002 | 111.899
1714 | 2019_06_27_TestRheology_05pctALG_PBS_SecondBatch_InitialTest_RepeatTest | repeattest_0.8frac | 2019-06-27 | 0.5pct_Initial_Repeat_MoreWashing | Stress Sweep | 0.5 | 550 | PBS | 0.9 | 153 | 0.8 | Phase Separation | 10 micron membrane filtration | Multi Wash | Performed initial tests and follow-up tests on same batch, with additional resuspensions in between (w/ some slight swelling) | 95.2155 | 18.3788 | 96.9731 | 2.41326 | 2.34022 | 0.15163 | 1 | 0.193023 | 117.499 | 2500 | 22.999 | 117.499
1715 | 2019_06_27_TestRheology_05pctALG_PBS_SecondBatch_InitialTest_RepeatTest | repeattest_0.8frac | 2019-06-27 | 0.5pct_Initial_Repeat_MoreWashing | Stress Sweep | 0.5 | 550 | PBS | 0.9 | 153 | 0.8 | Phase Separation | 10 micron membrane filtration | Multi Wash | Performed initial tests and follow-up tests on same batch, with additional resuspensions in between (w/ some slight swelling) | 93.5427 | 19.5314 | 95.56 | 3.10888 | 2.97085 | 0.195337 | 1 | 0.208797 | 123.115 | 2500.02 | 23.01 | 123.115
1716 | 2019_06_27_TestRheology_05pctALG_PBS_SecondBatch_InitialTest_RepeatTest | repeattest_0.8frac | 2019-06-27 | 0.5pct_Initial_Repeat_MoreWashing | Stress Sweep | 0.5 | 550 | PBS | 0.9 | 153 | 0.8 | Phase Separation | 10 micron membrane filtration | Multi Wash | Performed initial tests and follow-up tests on same batch, with additional resuspensions in between (w/ some slight swelling) | 91.437 | 20.9201 | 93.7997 | 4.02336 | 3.7739 | 0.252795 | 1 | 0.228792 | 128.747 | 2500.02 | 23 | 128.747
1717 | 2019_06_27_TestRheology_05pctALG_PBS_SecondBatch_InitialTest_RepeatTest | repeattest_0.8frac | 2019-06-27 | 0.5pct_Initial_Repeat_MoreWashing | Stress Sweep | 0.5 | 550 | PBS | 0.9 | 153 | 0.8 | Phase Separation | 10 micron membrane filtration | Multi Wash | Performed initial tests and follow-up tests on same batch, with additional resuspensions in between (w/ some slight swelling) | 89.1198 | 22.1949 | 91.842 | 5.2255 | 4.7992 | 0.328328 | 1 | 0.249045 | 134.363 | 2500.04 | 22.992 | 134.363
1718 | 2019_06_27_TestRheology_05pctALG_PBS_SecondBatch_InitialTest_RepeatTest | repeattest_0.8frac | 2019-06-27 | 0.5pct_Initial_Repeat_MoreWashing | Stress Sweep | 0.5 | 550 | PBS | 0.9 | 153 | 0.8 | Phase Separation | 10 micron membrane filtration | Multi Wash | Performed initial tests and follow-up tests on same batch, with additional resuspensions in between (w/ some slight swelling) | 86.3219 | 23.5191 | 89.4686 | 6.82825 | 6.10913 | 0.429031 | 1 | 0.272459 | 139.963 | 2500.03 | 23.01 | 139.963
1719 | 2019_06_27_TestRheology_05pctALG_PBS_SecondBatch_InitialTest_RepeatTest | repeattest_0.8frac | 2019-06-27 | 0.5pct_Initial_Repeat_MoreWashing | Stress Sweep | 0.5 | 550 | PBS | 0.9 | 153 | 0.8 | Phase Separation | 10 micron membrane filtration | Multi Wash | Performed initial tests and follow-up tests on same batch, with additional resuspensions in between (w/ some slight swelling) | 82.9835 | 24.7693 | 86.6012 | 8.99153 | 7.78678 | 0.564955 | 1 | 0.298485 | 145.579 | 2500.02 | 22.994 | 145.579
1720 | 2019_06_27_TestRheology_05pctALG_PBS_SecondBatch_InitialTest_RepeatTest | repeattest_0.8frac | 2019-06-27 | 0.5pct_Initial_Repeat_MoreWashing | Stress Sweep | 0.5 | 550 | PBS | 0.9 | 153 | 0.8 | Phase Separation | 10 micron membrane filtration | Multi Wash | Performed initial tests and follow-up tests on same batch, with additional resuspensions in between (w/ some slight swelling) | 79.0598 | 25.8817 | 83.1884 | 11.9282 | 9.92285 | 0.749469 | 1 | 0.327368 | 151.164 | 2500.01 | 23 | 151.164
1721 | 2019_06_27_TestRheology_05pctALG_PBS_SecondBatch_InitialTest_RepeatTest | repeattest_0.8frac | 2019-06-27 | 0.5pct_Initial_Repeat_MoreWashing | Stress Sweep | 0.5 | 550 | PBS | 0.9 | 153 | 0.8 | Phase Separation | 10 micron membrane filtration | Multi Wash | Performed initial tests and follow-up tests on same batch, with additional resuspensions in between (w/ some slight swelling) | 74.4403 | 26.761 | 79.1044 | 15.9417 | 12.6106 | 1.00165 | 1 | 0.359496 | 156.765 | 2500.03 | 22.995 | 156.765
1722 | 2019_06_27_TestRheology_05pctALG_PBS_SecondBatch_InitialTest_RepeatTest | repeattest_0.8frac | 2019-06-27 | 0.5pct_Initial_Repeat_MoreWashing | Stress Sweep | 0.5 | 550 | PBS | 0.9 | 153 | 0.8 | Phase Separation | 10 micron membrane filtration | Multi Wash | Performed initial tests and follow-up tests on same batch, with additional resuspensions in between (w/ some slight swelling) | 69.1719 | 27.3207 | 74.3718 | 21.3332 | 15.8659 | 1.3404 | 1 | 0.394968 | 162.381 | 2500.05 | 23.003 | 162.381
1723 | 2019_06_27_TestRheology_05pctALG_PBS_SecondBatch_InitialTest_RepeatTest | repeattest_0.8frac | 2019-06-27 | 0.5pct_Initial_Repeat_MoreWashing | Stress Sweep | 0.5 | 550 | PBS | 0.9 | 153 | 0.8 | Phase Separation | 10 micron membrane filtration | Multi Wash | Performed initial tests and follow-up tests on same batch, with additional resuspensions in between (w/ some slight swelling) | 63.2833 | 27.4939 | 68.9977 | 28.2783 | 19.5114 | 1.77678 | 1 | 0.434458 | 168.028 | 2500.03 | 23.001 | 168.028
1724 | 2019_06_27_TestRheology_05pctALG_PBS_SecondBatch_InitialTest_RepeatTest | repeattest_0.8frac | 2019-06-27 | 0.5pct_Initial_Repeat_MoreWashing | Stress Sweep | 0.5 | 550 | PBS | 0.9 | 153 | 0.8 | Phase Separation | 10 micron membrane filtration | Multi Wash | Performed initial tests and follow-up tests on same batch, with additional resuspensions in between (w/ some slight swelling) | 56.9235 | 27.2878 | 63.1261 | 36.4492 | 23.009 | 2.29017 | 1 | 0.479378 | 173.644 | 2500.01 | 22.992 | 173.644
1725 | 2019_06_27_TestRheology_05pctALG_PBS_SecondBatch_InitialTest_RepeatTest | repeattest_0.8frac | 2019-06-27 | 0.5pct_Initial_Repeat_MoreWashing | Stress Sweep | 0.5 | 550 | PBS | 0.9 | 153 | 0.8 | Phase Separation | 10 micron membrane filtration | Multi Wash | Performed initial tests and follow-up tests on same batch, with additional resuspensions in between (w/ some slight swelling) | 50.1862 | 26.7216 | 56.8568 | 44.9682 | 25.5675 | 2.82543 | 1 | 0.532449 | 179.307 | 2500.03 | 23.001 | 179.307
1726 | 2019_06_27_TestRheology_05pctALG_PBS_SecondBatch_InitialTest_RepeatTest | repeattest_0.8frac | 2019-06-27 | 0.5pct_Initial_Repeat_MoreWashing | Stress Sweep | 0.5 | 550 | PBS | 0.9 | 153 | 0.8 | Phase Separation | 10 micron membrane filtration | Multi Wash | Performed initial tests and follow-up tests on same batch, with additional resuspensions in between (w/ some slight swelling) | 43.7137 | 26.1559 | 50.9414 | 52.871 | 26.9332 | 3.32199 | 1 | 0.598346 | 184.938 | 2500.04 | 23 | 184.938
1727 | 2019_06_27_TestRheology_05pctALG_PBS_SecondBatch_InitialTest_RepeatTest | repeattest_0.8frac | 2019-06-27 | 0.5pct_Initial_Repeat_MoreWashing | Stress Sweep | 0.5 | 550 | PBS | 0.9 | 153 | 0.8 | Phase Separation | 10 micron membrane filtration | Multi Wash | Performed initial tests and follow-up tests on same batch, with additional resuspensions in between (w/ some slight swelling) | 37.2514 | 25.9329 | 45.3892 | 59.7493 | 27.1197 | 3.75416 | 1 | 0.69616 | 190.508 | 2500 | 22.998 | 190.508
1728 | 2019_06_27_TestRheology_05pctALG_PBS_SecondBatch_InitialTest_RepeatTest | repeattest_0.8frac | 2019-06-27 | 0.5pct_Initial_Repeat_MoreWashing | Stress Sweep | 0.5 | 550 | PBS | 0.9 | 153 | 0.8 | Phase Separation | 10 micron membrane filtration | Multi Wash | Performed initial tests and follow-up tests on same batch, with additional resuspensions in between (w/ some slight swelling) | 30.6772 | 26.318 | 40.4194 | 65.8902 | 26.6324 | 4.14 | 1 | 0.8579 | 196.155 | 2500.02 | 23.009 | 196.155
1729 | 2019_06_27_TestRheology_05pctALG_PBS_SecondBatch_InitialTest_RepeatTest | repeattest_0.8frac | 2019-06-27 | 0.5pct_Initial_Repeat_MoreWashing | Stress Sweep | 0.5 | 550 | PBS | 0.9 | 153 | 0.8 | Phase Separation | 10 micron membrane filtration | Multi Wash | Performed initial tests and follow-up tests on same batch, with additional resuspensions in between (w/ some slight swelling) | 24.7963 | 25.7195 | 35.7261 | 74.9589 | 26.7799 | 4.70981 | 1 | 1.03723 | 201.802 | 2500.05 | 23.001 | 201.802
1730 | 2019_06_27_TestRheology_05pctALG_PBS_SecondBatch_InitialTest_RepeatTest | repeattest_0.8frac | 2019-06-27 | 0.5pct_Initial_Repeat_MoreWashing | Stress Sweep | 0.5 | 550 | PBS | 0.9 | 153 | 0.8 | Phase Separation | 10 micron membrane filtration | Multi Wash | Performed initial tests and follow-up tests on same batch, with additional resuspensions in between (w/ some slight swelling) | 19.2768 | 24.456 | 31.1399 | 86.5728 | 26.9587 | 5.43953 | 1 | 1.26868 | 207.356 | 2500.05 | 23.007 | 207.356
1731 | 2019_06_27_TestRheology_05pctALG_PBS_SecondBatch_InitialTest_RepeatTest | repeattest_0.8frac | 2019-06-27 | 0.5pct_Initial_Repeat_MoreWashing | Stress Sweep | 0.5 | 550 | PBS | 0.9 | 153 | 0.8 | Phase Separation | 10 micron membrane filtration | Multi Wash | Performed initial tests and follow-up tests on same batch, with additional resuspensions in between (w/ some slight swelling) | 14.2554 | 23.0371 | 27.0911 | 100.998 | 27.3615 | 6.34589 | 1 | 1.61603 | 212.972 | 2500.03 | 22.997 | 212.972
1732 | 2019_06_27_TestRheology_05pctALG_PBS_SecondBatch_InitialTest_RepeatTest | repeattest_0.8frac2 | 2019-06-27 | 0.5pct_Initial_Repeat_MoreWashing | Stress Sweep | 0.5 | 550 | PBS | 0.9 | 153 | 0.8 | Phase Separation | 10 micron membrane filtration | Multi Wash | Performed initial tests and follow-up tests on same batch, with additional resuspensions in between (w/ some slight swelling) | 96.7641 | 16.0514 | 98.0863 | 0.0239487 | 0.0234904 | 0.00150474 | 1 | 0.165882 | 5.24161 | 2500 | 22.997 | 5.24161
1733 | 2019_06_27_TestRheology_05pctALG_PBS_SecondBatch_InitialTest_RepeatTest | repeattest_0.8frac2 | 2019-06-27 | 0.5pct_Initial_Repeat_MoreWashing | Stress Sweep | 0.5 | 550 | PBS | 0.9 | 153 | 0.8 | Phase Separation | 10 micron membrane filtration | Multi Wash | Performed initial tests and follow-up tests on same batch, with additional resuspensions in between (w/ some slight swelling) | 97.8297 | 16.6278 | 99.2328 | 0.029238 | 0.0290137 | 0.00183708 | 1 | 0.169966 | 10.9668 | 2500.02 | 22.992 | 10.9668
1734 | 2019_06_27_TestRheology_05pctALG_PBS_SecondBatch_InitialTest_RepeatTest | repeattest_0.8frac2 | 2019-06-27 | 0.5pct_Initial_Repeat_MoreWashing | Stress Sweep | 0.5 | 550 | PBS | 0.9 | 153 | 0.8 | Phase Separation | 10 micron membrane filtration | Multi Wash | Performed initial tests and follow-up tests on same batch, with additional resuspensions in between (w/ some slight swelling) | 98.1846 | 17.1413 | 99.6697 | 0.0364278 | 0.0363074 | 0.00228882 | 1 | 0.174583 | 16.5984 | 2500.06 | 23.013 | 16.5984
1735 | 2019_06_27_TestRheology_05pctALG_PBS_SecondBatch_InitialTest_RepeatTest | repeattest_0.8frac2 | 2019-06-27 | 0.5pct_Initial_Repeat_MoreWashing | Stress Sweep | 0.5 | 550 | PBS | 0.9 | 153 | 0.8 | Phase Separation | 10 micron membrane filtration | Multi Wash | Performed initial tests and follow-up tests on same batch, with additional resuspensions in between (w/ some slight swelling) | 97.9849 | 15.8452 | 99.2578 | 0.0465377 | 0.0461923 | 0.00292405 | 1 | 0.16171 | 22.1676 | 2500.02 | 22.999 | 22.1676
1736 | 2019_06_27_TestRheology_05pctALG_PBS_SecondBatch_InitialTest_RepeatTest | repeattest_0.8frac2 | 2019-06-27 | 0.5pct_Initial_Repeat_MoreWashing | Stress Sweep | 0.5 | 550 | PBS | 0.9 | 153 | 0.8 | Phase Separation | 10 micron membrane filtration | Multi Wash | Performed initial tests and follow-up tests on same batch, with additional resuspensions in between (w/ some slight swelling) | 98.0658 | 16.0575 | 99.3717 | 0.058289 | 0.0579228 | 0.0036624 | 1 | 0.163742 | 27.8148 | 2500 | 23.004 | 27.8148
1737 | 2019_06_27_TestRheology_05pctALG_PBS_SecondBatch_InitialTest_RepeatTest | repeattest_0.8frac2 | 2019-06-27 | 0.5pct_Initial_Repeat_MoreWashing | Stress Sweep | 0.5 | 550 | PBS | 0.9 | 153 | 0.8 | Phase Separation | 10 micron membrane filtration | Multi Wash | Performed initial tests and follow-up tests on same batch, with additional resuspensions in between (w/ some slight swelling) | 98.7173 | 15.8585 | 99.983 | 0.0724795 | 0.0724672 | 0.00455402 | 1 | 0.160646 | 33.4309 | 2500 | 23.004 | 33.4309
1738 | 2019_06_27_TestRheology_05pctALG_PBS_SecondBatch_InitialTest_RepeatTest | repeattest_0.8frac2 | 2019-06-27 | 0.5pct_Initial_Repeat_MoreWashing | Stress Sweep | 0.5 | 550 | PBS | 0.9 | 153 | 0.8 | Phase Separation | 10 micron membrane filtration | Multi Wash | Performed initial tests and follow-up tests on same batch, with additional resuspensions in between (w/ some slight swelling) | 99.0112 | 15.6223 | 100.236 | 0.0908513 | 0.0910658 | 0.00570835 | 1 | 0.157783 | 39.0469 | 2500.01 | 22.997 | 39.0469
1739 | 2019_06_27_TestRheology_05pctALG_PBS_SecondBatch_InitialTest_RepeatTest | repeattest_0.8frac2 | 2019-06-27 | 0.5pct_Initial_Repeat_MoreWashing | Stress Sweep | 0.5 | 550 | PBS | 0.9 | 153 | 0.8 | Phase Separation | 10 micron membrane filtration | Multi Wash | Performed initial tests and follow-up tests on same batch, with additional resuspensions in between (w/ some slight swelling) | 98.9035 | 15.4369 | 100.101 | 0.114919 | 0.115035 | 0.00722054 | 1 | 0.15608 | 44.6785 | 2500.01 | 22.997 | 44.6785
1740 | 2019_06_27_TestRheology_05pctALG_PBS_SecondBatch_InitialTest_RepeatTest | repeattest_0.8frac2 | 2019-06-27 | 0.5pct_Initial_Repeat_MoreWashing | Stress Sweep | 0.5 | 550 | PBS | 0.9 | 153 | 0.8 | Phase Separation | 10 micron membrane filtration | Multi Wash | Performed initial tests and follow-up tests on same batch, with additional resuspensions in between (w/ some slight swelling) | 99.1164 | 15.3735 | 100.302 | 0.143939 | 0.144373 | 0.00904398 | 1 | 0.155105 | 50.2945 | 2500.01 | 22.995 | 50.2945
1741 | 2019_06_27_TestRheology_05pctALG_PBS_SecondBatch_InitialTest_RepeatTest | repeattest_0.8frac2 | 2019-06-27 | 0.5pct_Initial_Repeat_MoreWashing | Stress Sweep | 0.5 | 550 | PBS | 0.9 | 153 | 0.8 | Phase Separation | 10 micron membrane filtration | Multi Wash | Performed initial tests and follow-up tests on same batch, with additional resuspensions in between (w/ some slight swelling) | 99.2046 | 14.9946 | 100.331 | 0.181503 | 0.182105 | 0.0114042 | 1 | 0.151148 | 55.8793 | 2500.01 | 22.995 | 55.8793
1742 | 2019_06_27_TestRheology_05pctALG_PBS_SecondBatch_InitialTest_RepeatTest | repeattest_0.8frac2 | 2019-06-27 | 0.5pct_Initial_Repeat_MoreWashing | Stress Sweep | 0.5 | 550 | PBS | 0.9 | 153 | 0.8 | Phase Separation | 10 micron membrane filtration | Multi Wash | Performed initial tests and follow-up tests on same batch, with additional resuspensions in between (w/ some slight swelling) | 98.7744 | 15.0736 | 99.918 | 0.230417 | 0.230228 | 0.0144775 | 1 | 0.152607 | 61.4953 | 2500.01 | 23.002 | 61.4953
1743 | 2019_06_27_TestRheology_05pctALG_PBS_SecondBatch_InitialTest_RepeatTest | repeattest_0.8frac2 | 2019-06-27 | 0.5pct_Initial_Repeat_MoreWashing | Stress Sweep | 0.5 | 550 | PBS | 0.9 | 153 | 0.8 | Phase Separation | 10 micron membrane filtration | Multi Wash | Performed initial tests and follow-up tests on same batch, with additional resuspensions in between (w/ some slight swelling) | 98.9351 | 14.9365 | 100.056 | 0.289466 | 0.289629 | 0.0181877 | 1 | 0.150973 | 67.0801 | 2500.04 | 23 | 67.0801
1744 | 2019_06_27_TestRheology_05pctALG_PBS_SecondBatch_InitialTest_RepeatTest | repeattest_0.8frac2 | 2019-06-27 | 0.5pct_Initial_Repeat_MoreWashing | Stress Sweep | 0.5 | 550 | PBS | 0.9 | 153 | 0.8 | Phase Separation | 10 micron membrane filtration | Multi Wash | Performed initial tests and follow-up tests on same batch, with additional resuspensions in between (w/ some slight swelling) | 98.4253 | 14.8833 | 99.5442 | 0.368578 | 0.366898 | 0.0231584 | 1 | 0.151215 | 72.6961 | 2500.04 | 23.001 | 72.6961
1745 | 2019_06_27_TestRheology_05pctALG_PBS_SecondBatch_InitialTest_RepeatTest | repeattest_0.8frac2 | 2019-06-27 | 0.5pct_Initial_Repeat_MoreWashing | Stress Sweep | 0.5 | 550 | PBS | 0.9 | 153 | 0.8 | Phase Separation | 10 micron membrane filtration | Multi Wash | Performed initial tests and follow-up tests on same batch, with additional resuspensions in between (w/ some slight swelling) | 97.824 | 15.0458 | 98.9743 | 0.469649 | 0.464831 | 0.0295089 | 1 | 0.153805 | 78.2965 | 2500.04 | 23.002 | 78.2965
1746 | 2019_06_27_TestRheology_05pctALG_PBS_SecondBatch_InitialTest_RepeatTest | repeattest_0.8frac2 | 2019-06-27 | 0.5pct_Initial_Repeat_MoreWashing | Stress Sweep | 0.5 | 550 | PBS | 0.9 | 153 | 0.8 | Phase Separation | 10 micron membrane filtration | Multi Wash | Performed initial tests and follow-up tests on same batch, with additional resuspensions in between (w/ some slight swelling) | 97.4803 | 14.9972 | 98.6272 | 0.596002 | 0.587821 | 0.0374479 | 1 | 0.153848 | 83.9281 | 2500.02 | 22.991 | 83.9281
1747 | 2019_06_27_TestRheology_05pctALG_PBS_SecondBatch_InitialTest_RepeatTest | repeattest_0.8frac2 | 2019-06-27 | 0.5pct_Initial_Repeat_MoreWashing | Stress Sweep | 0.5 | 550 | PBS | 0.9 | 153 | 0.8 | Phase Separation | 10 micron membrane filtration | Multi Wash | Performed initial tests and follow-up tests on same batch, with additional resuspensions in between (w/ some slight swelling) | 96.9298 | 15.2389 | 98.1204 | 0.757841 | 0.743597 | 0.0476166 | 1 | 0.157216 | 89.5754 | 2500.04 | 23.002 | 89.5754
1748 | 2019_06_27_TestRheology_05pctALG_PBS_SecondBatch_InitialTest_RepeatTest | repeattest_0.8frac2 | 2019-06-27 | 0.5pct_Initial_Repeat_MoreWashing | Stress Sweep | 0.5 | 550 | PBS | 0.9 | 153 | 0.8 | Phase Separation | 10 micron membrane filtration | Multi Wash | Performed initial tests and follow-up tests on same batch, with additional resuspensions in between (w/ some slight swelling) | 96.0267 | 15.3766 | 97.25 | 0.972504 | 0.94576 | 0.0611042 | 1 | 0.160129 | 95.1602 | 2500.03 | 23.003 | 95.1602
1749 | 2019_06_27_TestRheology_05pctALG_PBS_SecondBatch_InitialTest_RepeatTest | repeattest_0.8frac2 | 2019-06-27 | 0.5pct_Initial_Repeat_MoreWashing | Stress Sweep | 0.5 | 550 | PBS | 0.9 | 153 | 0.8 | Phase Separation | 10 micron membrane filtration | Multi Wash | Performed initial tests and follow-up tests on same batch, with additional resuspensions in between (w/ some slight swelling) | 95.1482 | 15.8055 | 96.452 | 1.24391 | 1.19977 | 0.078157 | 1 | 0.166114 | 100.745 | 2500.01 | 23.011 | 100.745
1750 | 2019_06_27_TestRheology_05pctALG_PBS_SecondBatch_InitialTest_RepeatTest | repeattest_0.8frac2 | 2019-06-27 | 0.5pct_Initial_Repeat_MoreWashing | Stress Sweep | 0.5 | 550 | PBS | 0.9 | 153 | 0.8 | Phase Separation | 10 micron membrane filtration | Multi Wash | Performed initial tests and follow-up tests on same batch, with additional resuspensions in between (w/ some slight swelling) | 93.763 | 16.5838 | 95.2183 | 1.60348 | 1.52681 | 0.10075 | 1 | 0.176869 | 106.392 | 2500.01 | 23 | 106.392
1751 | 2019_06_27_TestRheology_05pctALG_PBS_SecondBatch_InitialTest_RepeatTest | repeattest_0.8frac2 | 2019-06-27 | 0.5pct_Initial_Repeat_MoreWashing | Stress Sweep | 0.5 | 550 | PBS | 0.9 | 153 | 0.8 | Phase Separation | 10 micron membrane filtration | Multi Wash | Performed initial tests and follow-up tests on same batch, with additional resuspensions in between (w/ some slight swelling) | 92.5121 | 17.2061 | 94.0985 | 2.06335 | 1.94158 | 0.129644 | 1 | 0.185988 | 111.993 | 2500.01 | 22.99 | 111.993
1752 | 2019_06_27_TestRheology_05pctALG_PBS_SecondBatch_InitialTest_RepeatTest | repeattest_0.8frac2 | 2019-06-27 | 0.5pct_Initial_Repeat_MoreWashing | Stress Sweep | 0.5 | 550 | PBS | 0.9 | 153 | 0.8 | Phase Separation | 10 micron membrane filtration | Multi Wash | Performed initial tests and follow-up tests on same batch, with additional resuspensions in between (w/ some slight swelling) | 90.9458 | 18.0689 | 92.7234 | 2.6657 | 2.47173 | 0.167491 | 1 | 0.198678 | 117.577 | 2500.01 | 23.003 | 117.577
1753 | 2019_06_27_TestRheology_05pctALG_PBS_SecondBatch_InitialTest_RepeatTest | repeattest_0.8frac2 | 2019-06-27 | 0.5pct_Initial_Repeat_MoreWashing | Stress Sweep | 0.5 | 550 | PBS | 0.9 | 153 | 0.8 | Phase Separation | 10 micron membrane filtration | Multi Wash | Performed initial tests and follow-up tests on same batch, with additional resuspensions in between (w/ some slight swelling) | 89.0907 | 19.149 | 91.1254 | 3.45275 | 3.14634 | 0.216943 | 1 | 0.214939 | 123.178 | 2500.03 | 23.002 | 123.178
1754 | 2019_06_27_TestRheology_05pctALG_PBS_SecondBatch_InitialTest_RepeatTest | repeattest_0.8frac2 | 2019-06-27 | 0.5pct_Initial_Repeat_MoreWashing | Stress Sweep | 0.5 | 550 | PBS | 0.9 | 153 | 0.8 | Phase Separation | 10 micron membrane filtration | Multi Wash | Performed initial tests and follow-up tests on same batch, with additional resuspensions in between (w/ some slight swelling) | 87.0355 | 20.3197 | 89.376 | 4.47737 | 4.00169 | 0.281322 | 1 | 0.233465 | 128.763 | 2500.03 | 22.998 | 128.763
1755 | 2019_06_27_TestRheology_05pctALG_PBS_SecondBatch_InitialTest_RepeatTest | repeattest_0.8frac2 | 2019-06-27 | 0.5pct_Initial_Repeat_MoreWashing | Stress Sweep | 0.5 | 550 | PBS | 0.9 | 153 | 0.8 | Phase Separation | 10 micron membrane filtration | Multi Wash | Performed initial tests and follow-up tests on same batch, with additional resuspensions in between (w/ some slight swelling) | 84.6255 | 21.4369 | 87.2984 | 5.84228 | 5.10022 | 0.367081 | 1 | 0.253315 | 134.363 | 2500.04 | 22.995 | 134.363
1756 | 2019_06_27_TestRheology_05pctALG_PBS_SecondBatch_InitialTest_RepeatTest | repeattest_0.8frac2 | 2019-06-27 | 0.5pct_Initial_Repeat_MoreWashing | Stress Sweep | 0.5 | 550 | PBS | 0.9 | 153 | 0.8 | Phase Separation | 10 micron membrane filtration | Multi Wash | Performed initial tests and follow-up tests on same batch, with additional resuspensions in between (w/ some slight swelling) | 81.8857 | 22.6619 | 84.9637 | 7.63273 | 6.48505 | 0.479578 | 1 | 0.27675 | 140.01 | 2500.04 | 23.008 | 140.01
1757 | 2019_06_27_TestRheology_05pctALG_PBS_SecondBatch_InitialTest_RepeatTest | repeattest_0.8frac2 | 2019-06-27 | 0.5pct_Initial_Repeat_MoreWashing | Stress Sweep | 0.5 | 550 | PBS | 0.9 | 153 | 0.8 | Phase Separation | 10 micron membrane filtration | Multi Wash | Performed initial tests and follow-up tests on same batch, with additional resuspensions in between (w/ some slight swelling) | 78.6882 | 23.7772 | 82.2021 | 10.0329 | 8.24721 | 0.630383 | 1 | 0.30217 | 145.657 | 2500.02 | 23.011 | 145.657
1758 | 2019_06_27_TestRheology_05pctALG_PBS_SecondBatch_InitialTest_RepeatTest | repeattest_0.8frac2 | 2019-06-27 | 0.5pct_Initial_Repeat_MoreWashing | Stress Sweep | 0.5 | 550 | PBS | 0.9 | 153 | 0.8 | Phase Separation | 10 micron membrane filtration | Multi Wash | Performed initial tests and follow-up tests on same batch, with additional resuspensions in between (w/ some slight swelling) | 74.9018 | 24.7332 | 78.8797 | 13.2792 | 10.4746 | 0.834356 | 1 | 0.330209 | 151.273 | 2500 | 22.995 | 151.273
1759 | 2019_06_27_TestRheology_05pctALG_PBS_SecondBatch_InitialTest_RepeatTest | repeattest_0.8frac2 | 2019-06-27 | 0.5pct_Initial_Repeat_MoreWashing | Stress Sweep | 0.5 | 550 | PBS | 0.9 | 153 | 0.8 | Phase Separation | 10 micron membrane filtration | Multi Wash | Performed initial tests and follow-up tests on same batch, with additional resuspensions in between (w/ some slight swelling) | 70.5714 | 25.4638 | 75.0248 | 17.6191 | 13.2187 | 1.10704 | 1 | 0.360823 | 156.858 | 2500 | 23.002 | 156.858
1760 | 2019_06_27_TestRheology_05pctALG_PBS_SecondBatch_InitialTest_RepeatTest | repeattest_0.8frac2 | 2019-06-27 | 0.5pct_Initial_Repeat_MoreWashing | Stress Sweep | 0.5 | 550 | PBS | 0.9 | 153 | 0.8 | Phase Separation | 10 micron membrane filtration | Multi Wash | Performed initial tests and follow-up tests on same batch, with additional resuspensions in between (w/ some slight swelling) | 65.7441 | 25.9006 | 70.6621 | 23.274 | 16.4459 | 1.46235 | 1 | 0.393961 | 162.505 | 2500.01 | 22.993 | 162.505
1761 | 2019_06_27_TestRheology_05pctALG_PBS_SecondBatch_InitialTest_RepeatTest | repeattest_0.8frac2 | 2019-06-27 | 0.5pct_Initial_Repeat_MoreWashing | Stress Sweep | 0.5 | 550 | PBS | 0.9 | 153 | 0.8 | Phase Separation | 10 micron membrane filtration | Multi Wash | Performed initial tests and follow-up tests on same batch, with additional resuspensions in between (w/ some slight swelling) | 60.4075 | 25.9893 | 65.761 | 30.3084 | 19.9311 | 1.90433 | 1 | 0.430232 | 168.137 | 2500.01 | 22.991 | 168.137
1762 | 2019_06_27_TestRheology_05pctALG_PBS_SecondBatch_InitialTest_RepeatTest | repeattest_0.8frac2 | 2019-06-27 | 0.5pct_Initial_Repeat_MoreWashing | Stress Sweep | 0.5 | 550 | PBS | 0.9 | 153 | 0.8 | Phase Separation | 10 micron membrane filtration | Multi Wash | Performed initial tests and follow-up tests on same batch, with additional resuspensions in between (w/ some slight swelling) | 54.7377 | 25.7345 | 60.4854 | 38.3467 | 23.1942 | 2.4094 | 1 | 0.470142 | 173.753 | 2500.03 | 23.002 | 173.753
1763 | 2019_06_27_TestRheology_05pctALG_PBS_SecondBatch_InitialTest_RepeatTest | repeattest_0.8frac2 | 2019-06-27 | 0.5pct_Initial_Repeat_MoreWashing | Stress Sweep | 0.5 | 550 | PBS | 0.9 | 153 | 0.8 | Phase Separation | 10 micron membrane filtration | Multi Wash | Performed initial tests and follow-up tests on same batch, with additional resuspensions in between (w/ some slight swelling) | 48.5799 | 25.131 | 54.6953 | 46.6255 | 25.5019 | 2.92956 | 1 | 0.517312 | 179.369 | 2500.05 | 23.007 | 179.369
1764 | 2019_06_27_TestRheology_05pctALG_PBS_SecondBatch_InitialTest_RepeatTest | repeattest_0.8frac2 | 2019-06-27 | 0.5pct_Initial_Repeat_MoreWashing | Stress Sweep | 0.5 | 550 | PBS | 0.9 | 153 | 0.8 | Phase Separation | 10 micron membrane filtration | Multi Wash | Performed initial tests and follow-up tests on same batch, with additional resuspensions in between (w/ some slight swelling) | 42.384 | 24.7043 | 49.0582 | 53.9018 | 26.4433 | 3.38675 | 1 | 0.582868 | 184.97 | 2500.05 | 23.005 | 184.97
1765 | 2019_06_27_TestRheology_05pctALG_PBS_SecondBatch_InitialTest_RepeatTest | repeattest_0.8frac2 | 2019-06-27 | 0.5pct_Initial_Repeat_MoreWashing | Stress Sweep | 0.5 | 550 | PBS | 0.9 | 153 | 0.8 | Phase Separation | 10 micron membrane filtration | Multi Wash | Performed initial tests and follow-up tests on same batch, with additional resuspensions in between (w/ some slight swelling) | 36.3934 | 24.5269 | 43.8868 | 60.7 | 26.6393 | 3.8139 | 1 | 0.673938 | 190.601 | 2500.05 | 23 | 190.601
1766 | 2019_06_27_TestRheology_05pctALG_PBS_SecondBatch_InitialTest_RepeatTest | repeattest_0.8frac2 | 2019-06-27 | 0.5pct_Initial_Repeat_MoreWashing | Stress Sweep | 0.5 | 550 | PBS | 0.9 | 153 | 0.8 | Phase Separation | 10 micron membrane filtration | Multi Wash | Performed initial tests and follow-up tests on same batch, with additional resuspensions in between (w/ some slight swelling) | 30.3582 | 24.7126 | 39.145 | 67.4073 | 26.3866 | 4.23533 | 1 | 0.814034 | 196.233 | 2500.03 | 23 | 196.233
1767 | 2019_06_27_TestRheology_05pctALG_PBS_SecondBatch_InitialTest_RepeatTest | repeattest_0.8frac2 | 2019-06-27 | 0.5pct_Initial_Repeat_MoreWashing | Stress Sweep | 0.5 | 550 | PBS | 0.9 | 153 | 0.8 | Phase Separation | 10 micron membrane filtration | Multi Wash | Performed initial tests and follow-up tests on same batch, with additional resuspensions in between (w/ some slight swelling) | 24.6786 | 24.3837 | 34.6929 | 76.2433 | 26.451 | 4.79051 | 1 | 0.988049 | 201.786 | 2500.01 | 22.999 | 201.786
1768 | 2019_06_27_TestRheology_05pctALG_PBS_SecondBatch_InitialTest_RepeatTest | repeattest_0.8frac2 | 2019-06-27 | 0.5pct_Initial_Repeat_MoreWashing | Stress Sweep | 0.5 | 550 | PBS | 0.9 | 153 | 0.8 | Phase Separation | 10 micron membrane filtration | Multi Wash | Performed initial tests and follow-up tests on same batch, with additional resuspensions in between (w/ some slight swelling) | 19.1907 | 23.4744 | 30.3205 | 87.4169 | 26.5052 | 5.49257 | 1 | 1.22322 | 207.418 | 2500.01 | 23.002 | 207.418
1769 | 2019_06_27_TestRheology_05pctALG_PBS_SecondBatch_InitialTest_RepeatTest | repeattest_0.85frac | 2019-06-27 | 0.5pct_Initial_Repeat_MoreWashing | Stress Sweep | 0.5 | 550 | PBS | 0.9 | 153 | 0.85 | Phase Separation | 10 micron membrane filtration | Multi Wash | Performed initial tests and follow-up tests on same batch, with additional resuspensions in between (w/ some slight swelling) | 118.218 | 16.6176 | 119.38 | 0.0160793 | 0.0191954 | 0.00101029 | 1 | 0.140568 | 5.21041 | 2500.02 | 23.011 | 5.21041
1770 | 2019_06_27_TestRheology_05pctALG_PBS_SecondBatch_InitialTest_RepeatTest | repeattest_0.85frac | 2019-06-27 | 0.5pct_Initial_Repeat_MoreWashing | Stress Sweep | 0.5 | 550 | PBS | 0.9 | 153 | 0.85 | Phase Separation | 10 micron membrane filtration | Multi Wash | Performed initial tests and follow-up tests on same batch, with additional resuspensions in between (w/ some slight swelling) | 117.049 | 17.533 | 118.355 | 0.0204809 | 0.0242401 | 0.00128685 | 1 | 0.149792 | 10.9512 | 2500.02 | 22.998 | 10.9512
1771 | 2019_06_27_TestRheology_05pctALG_PBS_SecondBatch_InitialTest_RepeatTest | repeattest_0.85frac | 2019-06-27 | 0.5pct_Initial_Repeat_MoreWashing | Stress Sweep | 0.5 | 550 | PBS | 0.9 | 153 | 0.85 | Phase Separation | 10 micron membrane filtration | Multi Wash | Performed initial tests and follow-up tests on same batch, with additional resuspensions in between (w/ some slight swelling) | 115.91 | 17.7978 | 117.268 | 0.0262617 | 0.0307966 | 0.00165007 | 1 | 0.153549 | 16.5828 | 2500.02 | 22.997 | 16.5828
1772 | 2019_06_27_TestRheology_05pctALG_PBS_SecondBatch_InitialTest_RepeatTest | repeattest_0.85frac | 2019-06-27 | 0.5pct_Initial_Repeat_MoreWashing | Stress Sweep | 0.5 | 550 | PBS | 0.9 | 153 | 0.85 | Phase Separation | 10 micron membrane filtration | Multi Wash | Performed initial tests and follow-up tests on same batch, with additional resuspensions in between (w/ some slight swelling) | 115.327 | 17.6487 | 116.67 | 0.033357 | 0.0389175 | 0.00209588 | 1 | 0.153032 | 22.1832 | 2499.99 | 23.01 | 22.1832
1773 | 2019_06_27_TestRheology_05pctALG_PBS_SecondBatch_InitialTest_RepeatTest | repeattest_0.85frac | 2019-06-27 | 0.5pct_Initial_Repeat_MoreWashing | Stress Sweep | 0.5 | 550 | PBS | 0.9 | 153 | 0.85 | Phase Separation | 10 micron membrane filtration | Multi Wash | Performed initial tests and follow-up tests on same batch, with additional resuspensions in between (w/ some slight swelling) | 115.538 | 18.3366 | 116.984 | 0.0416472 | 0.0487207 | 0.00261677 | 1 | 0.158706 | 27.8304 | 2500.04 | 22.986 | 27.8304
1774 | 2019_06_27_TestRheology_05pctALG_PBS_SecondBatch_InitialTest_RepeatTest | repeattest_0.85frac | 2019-06-27 | 0.5pct_Initial_Repeat_MoreWashing | Stress Sweep | 0.5 | 550 | PBS | 0.9 | 153 | 0.85 | Phase Separation | 10 micron membrane filtration | Multi Wash | Performed initial tests and follow-up tests on same batch, with additional resuspensions in between (w/ some slight swelling) | 115.509 | 17.8527 | 116.88 | 0.0525772 | 0.0614523 | 0.00330352 | 1 | 0.154558 | 33.4153 | 2500.04 | 22.992 | 33.4153
1775 | 2019_06_27_TestRheology_05pctALG_PBS_SecondBatch_InitialTest_RepeatTest | repeattest_0.85frac | 2019-06-27 | 0.5pct_Initial_Repeat_MoreWashing | Stress Sweep | 0.5 | 550 | PBS | 0.9 | 153 | 0.85 | Phase Separation | 10 micron membrane filtration | Multi Wash | Performed initial tests and follow-up tests on same batch, with additional resuspensions in between (w/ some slight swelling) | 115.991 | 17.7325 | 117.339 | 0.0657237 | 0.0771194 | 0.00412954 | 1 | 0.152878 | 39.0469 | 2500.05 | 23.004 | 39.0469
1776 | 2019_06_27_TestRheology_05pctALG_PBS_SecondBatch_InitialTest_RepeatTest | repeattest_0.85frac | 2019-06-27 | 0.5pct_Initial_Repeat_MoreWashing | Stress Sweep | 0.5 | 550 | PBS | 0.9 | 153 | 0.85 | Phase Separation | 10 micron membrane filtration | Multi Wash | Performed initial tests and follow-up tests on same batch, with additional resuspensions in between (w/ some slight swelling) | 115.963 | 16.9957 | 117.202 | 0.0831463 | 0.0974489 | 0.00522423 | 1 | 0.146561 | 44.6629 | 2500.01 | 22.995 | 44.6629
1777 | 2019_06_27_TestRheology_05pctALG_PBS_SecondBatch_InitialTest_RepeatTest | repeattest_0.85frac | 2019-06-27 | 0.5pct_Initial_Repeat_MoreWashing | Stress Sweep | 0.5 | 550 | PBS | 0.9 | 153 | 0.85 | Phase Separation | 10 micron membrane filtration | Multi Wash | Performed initial tests and follow-up tests on same batch, with additional resuspensions in between (w/ some slight swelling) | 115.969 | 17.8786 | 117.339 | 0.104111 | 0.122163 | 0.0065415 | 1 | 0.154167 | 50.2633 | 2500.01 | 22.998 | 50.2633
1778 | 2019_06_27_TestRheology_05pctALG_PBS_SecondBatch_InitialTest_RepeatTest | repeattest_0.85frac | 2019-06-27 | 0.5pct_Initial_Repeat_MoreWashing | Stress Sweep | 0.5 | 550 | PBS | 0.9 | 153 | 0.85 | Phase Separation | 10 micron membrane filtration | Multi Wash | Performed initial tests and follow-up tests on same batch, with additional resuspensions in between (w/ some slight swelling) | 116.074 | 17.7044 | 117.416 | 0.131029 | 0.153849 | 0.00823276 | 1 | 0.152527 | 55.8325 | 2500.02 | 22.997 | 55.8325
1779 | 2019_06_27_TestRheology_05pctALG_PBS_SecondBatch_InitialTest_RepeatTest | repeattest_0.85frac | 2019-06-27 | 0.5pct_Initial_Repeat_MoreWashing | Stress Sweep | 0.5 | 550 | PBS | 0.9 | 153 | 0.85 | Phase Separation | 10 micron membrane filtration | Multi Wash | Performed initial tests and follow-up tests on same batch, with additional resuspensions in between (w/ some slight swelling) | 115.853 | 17.2973 | 117.137 | 0.165813 | 0.194229 | 0.0104183 | 1 | 0.149304 | 61.4173 | 2500.02 | 22.995 | 61.4173
1780 | 2019_06_27_TestRheology_05pctALG_PBS_SecondBatch_InitialTest_RepeatTest | repeattest_0.85frac | 2019-06-27 | 0.5pct_Initial_Repeat_MoreWashing | Stress Sweep | 0.5 | 550 | PBS | 0.9 | 153 | 0.85 | Phase Separation | 10 micron membrane filtration | Multi Wash | Performed initial tests and follow-up tests on same batch, with additional resuspensions in between (w/ some slight swelling) | 115.783 | 16.8323 | 117 | 0.209491 | 0.245105 | 0.0131627 | 1 | 0.145378 | 67.0489 | 2500.02 | 22.997 | 67.0489
1781 | 2019_06_27_TestRheology_05pctALG_PBS_SecondBatch_InitialTest_RepeatTest | repeattest_0.85frac | 2019-06-27 | 0.5pct_Initial_Repeat_MoreWashing | Stress Sweep | 0.5 | 550 | PBS | 0.9 | 153 | 0.85 | Phase Separation | 10 micron membrane filtration | Multi Wash | Performed initial tests and follow-up tests on same batch, with additional resuspensions in between (w/ some slight swelling) | 115.633 | 16.9888 | 116.875 | 0.264136 | 0.308709 | 0.0165962 | 1 | 0.14692 | 72.6961 | 2500.03 | 22.997 | 72.6961
1782 | 2019_06_27_TestRheology_05pctALG_PBS_SecondBatch_InitialTest_RepeatTest | repeattest_0.85frac | 2019-06-27 | 0.5pct_Initial_Repeat_MoreWashing | Stress Sweep | 0.5 | 550 | PBS | 0.9 | 153 | 0.85 | Phase Separation | 10 micron membrane filtration | Multi Wash | Performed initial tests and follow-up tests on same batch, with additional resuspensions in between (w/ some slight swelling) | 115.534 | 17.0435 | 116.784 | 0.333055 | 0.388956 | 0.0209265 | 1 | 0.147519 | 78.2965 | 2500.03 | 23.003 | 78.2965
1783 | 2019_06_27_TestRheology_05pctALG_PBS_SecondBatch_InitialTest_RepeatTest | repeattest_0.85frac | 2019-06-27 | 0.5pct_Initial_Repeat_MoreWashing | Stress Sweep | 0.5 | 550 | PBS | 0.9 | 153 | 0.85 | Phase Separation | 10 micron membrane filtration | Multi Wash | Performed initial tests and follow-up tests on same batch, with additional resuspensions in between (w/ some slight swelling) | 115.249 | 16.7539 | 116.46 | 0.421804 | 0.491234 | 0.0265027 | 1 | 0.145372 | 83.9125 | 2500.04 | 22.99 | 83.9125
1784 | 2019_06_27_TestRheology_05pctALG_PBS_SecondBatch_InitialTest_RepeatTest | repeattest_0.85frac | 2019-06-27 | 0.5pct_Initial_Repeat_MoreWashing | Stress Sweep | 0.5 | 550 | PBS | 0.9 | 153 | 0.85 | Phase Separation | 10 micron membrane filtration | Multi Wash | Performed initial tests and follow-up tests on same batch, with additional resuspensions in between (w/ some slight swelling) | 114.913 | 17.2606 | 116.202 | 0.532501 | 0.618775 | 0.033458 | 1 | 0.150206 | 89.5286 | 2500.04 | 22.994 | 89.5286
1785 | 2019_06_27_TestRheology_05pctALG_PBS_SecondBatch_InitialTest_RepeatTest | repeattest_0.85frac | 2019-06-27 | 0.5pct_Initial_Repeat_MoreWashing | Stress Sweep | 0.5 | 550 | PBS | 0.9 | 153 | 0.85 | Phase Separation | 10 micron membrane filtration | Multi Wash | Performed initial tests and follow-up tests on same batch, with additional resuspensions in between (w/ some slight swelling) | 114.503 | 17.5367 | 115.838 | 0.673964 | 0.780708 | 0.0423464 | 1 | 0.153154 | 95.1134 | 2500.03 | 23.01 | 95.1134
1786 | 2019_06_27_TestRheology_05pctALG_PBS_SecondBatch_InitialTest_RepeatTest | repeattest_0.85frac | 2019-06-27 | 0.5pct_Initial_Repeat_MoreWashing | Stress Sweep | 0.5 | 550 | PBS | 0.9 | 153 | 0.85 | Phase Separation | 10 micron membrane filtration | Multi Wash | Performed initial tests and follow-up tests on same batch, with additional resuspensions in between (w/ some slight swelling) | 113.918 | 18.0949 | 115.346 | 0.854107 | 0.985181 | 0.0536651 | 1 | 0.158842 | 100.745 | 2500.05 | 23.001 | 100.745
1787 | 2019_06_27_TestRheology_05pctALG_PBS_SecondBatch_InitialTest_RepeatTest | repeattest_0.85frac | 2019-06-27 | 0.5pct_Initial_Repeat_MoreWashing | Stress Sweep | 0.5 | 550 | PBS | 0.9 | 153 | 0.85 | Phase Separation | 10 micron membrane filtration | Multi Wash | Performed initial tests and follow-up tests on same batch, with additional resuspensions in between (w/ some slight swelling) | 113.255 | 18.3838 | 114.737 | 1.08513 | 1.24505 | 0.0681809 | 1 | 0.162322 | 106.33 | 2500.01 | 22.991 | 106.33
1788 | 2019_06_27_TestRheology_05pctALG_PBS_SecondBatch_InitialTest_RepeatTest | repeattest_0.85frac | 2019-06-27 | 0.5pct_Initial_Repeat_MoreWashing | Stress Sweep | 0.5 | 550 | PBS | 0.9 | 153 | 0.85 | Phase Separation | 10 micron membrane filtration | Multi Wash | Performed initial tests and follow-up tests on same batch, with additional resuspensions in between (w/ some slight swelling) | 112.467 | 18.8087 | 114.029 | 1.38054 | 1.57421 | 0.0867416 | 1 | 0.167237 | 111.977 | 2500.06 | 23.002 | 111.977
1789 | 2019_06_27_TestRheology_05pctALG_PBS_SecondBatch_InitialTest_RepeatTest | repeattest_0.85frac | 2019-06-27 | 0.5pct_Initial_Repeat_MoreWashing | Stress Sweep | 0.5 | 550 | PBS | 0.9 | 153 | 0.85 | Phase Separation | 10 micron membrane filtration | Multi Wash | Performed initial tests and follow-up tests on same batch, with additional resuspensions in between (w/ some slight swelling) | 111.508 | 19.3971 | 113.182 | 1.75965 | 1.99162 | 0.110562 | 1 | 0.173952 | 117.593 | 2500.04 | 22.992 | 117.593
1790 | 2019_06_27_TestRheology_05pctALG_PBS_SecondBatch_InitialTest_RepeatTest | repeattest_0.85frac | 2019-06-27 | 0.5pct_Initial_Repeat_MoreWashing | Stress Sweep | 0.5 | 550 | PBS | 0.9 | 153 | 0.85 | Phase Separation | 10 micron membrane filtration | Multi Wash | Performed initial tests and follow-up tests on same batch, with additional resuspensions in between (w/ some slight swelling) | 110.448 | 20.5351 | 112.341 | 2.23829 | 2.51452 | 0.140636 | 1 | 0.185925 | 123.225 | 2500 | 23.003 | 123.225
1791 | 2019_06_27_TestRheology_05pctALG_PBS_SecondBatch_InitialTest_RepeatTest | repeattest_0.85frac | 2019-06-27 | 0.5pct_Initial_Repeat_MoreWashing | Stress Sweep | 0.5 | 550 | PBS | 0.9 | 153 | 0.85 | Phase Separation | 10 micron membrane filtration | Multi Wash | Performed initial tests and follow-up tests on same batch, with additional resuspensions in between (w/ some slight swelling) | 109.173 | 21.504 | 111.271 | 2.85908 | 3.18133 | 0.179641 | 1 | 0.196971 | 128.809 | 2500.01 | 22.985 | 128.809
1792 | 2019_06_27_TestRheology_05pctALG_PBS_SecondBatch_InitialTest_RepeatTest | repeattest_0.85frac | 2019-06-27 | 0.5pct_Initial_Repeat_MoreWashing | Stress Sweep | 0.5 | 550 | PBS | 0.9 | 153 | 0.85 | Phase Separation | 10 micron membrane filtration | Multi Wash | Performed initial tests and follow-up tests on same batch, with additional resuspensions in between (w/ some slight swelling) | 107.721 | 22.5375 | 110.053 | 3.65972 | 4.02764 | 0.229947 | 1 | 0.209221 | 134.472 | 2500.01 | 23.008 | 134.472
1793 | 2019_06_27_TestRheology_05pctALG_PBS_SecondBatch_InitialTest_RepeatTest | repeattest_0.85frac | 2019-06-27 | 0.5pct_Initial_Repeat_MoreWashing | Stress Sweep | 0.5 | 550 | PBS | 0.9 | 153 | 0.85 | Phase Separation | 10 micron membrane filtration | Multi Wash | Performed initial tests and follow-up tests on same batch, with additional resuspensions in between (w/ some slight swelling) | 106.013 | 23.6626 | 108.622 | 4.69848 | 5.10357 | 0.295214 | 1 | 0.223204 | 139.995 | 2500.01 | 23.011 | 139.995
1794 | 2019_06_27_TestRheology_05pctALG_PBS_SecondBatch_InitialTest_RepeatTest | repeattest_0.85frac | 2019-06-27 | 0.5pct_Initial_Repeat_MoreWashing | Stress Sweep | 0.5 | 550 | PBS | 0.9 | 153 | 0.85 | Phase Separation | 10 micron membrane filtration | Multi Wash | Performed initial tests and follow-up tests on same batch, with additional resuspensions in between (w/ some slight swelling) | 103.76 | 24.6535 | 106.648 | 6.09085 | 6.49579 | 0.382699 | 1 | 0.237602 | 145.626 | 2500.02 | 23.008 | 145.626
1795 | 2019_06_27_TestRheology_05pctALG_PBS_SecondBatch_InitialTest_RepeatTest | repeattest_0.85frac | 2019-06-27 | 0.5pct_Initial_Repeat_MoreWashing | Stress Sweep | 0.5 | 550 | PBS | 0.9 | 153 | 0.85 | Phase Separation | 10 micron membrane filtration | Multi Wash | Performed initial tests and follow-up tests on same batch, with additional resuspensions in between (w/ some slight swelling) | 101.207 | 25.7706 | 104.436 | 7.92154 | 8.27297 | 0.497725 | 1 | 0.254633 | 151.258 | 2500.02 | 22.999 | 151.258
1796 | 2019_06_27_TestRheology_05pctALG_PBS_SecondBatch_InitialTest_RepeatTest | repeattest_0.85frac | 2019-06-27 | 0.5pct_Initial_Repeat_MoreWashing | Stress Sweep | 0.5 | 550 | PBS | 0.9 | 153 | 0.85 | Phase Separation | 10 micron membrane filtration | Multi Wash | Performed initial tests and follow-up tests on same batch, with additional resuspensions in between (w/ some slight swelling) | 97.9186 | 26.8477 | 101.532 | 10.4277 | 10.5875 | 0.655193 | 1 | 0.274184 | 156.889 | 2500.04 | 23.001 | 156.889
1797 | 2019_06_27_TestRheology_05pctALG_PBS_SecondBatch_InitialTest_RepeatTest | repeattest_0.85frac | 2019-06-27 | 0.5pct_Initial_Repeat_MoreWashing | Stress Sweep | 0.5 | 550 | PBS | 0.9 | 153 | 0.85 | Phase Separation | 10 micron membrane filtration | Multi Wash | Performed initial tests and follow-up tests on same batch, with additional resuspensions in between (w/ some slight swelling) | 93.7866 | 27.8627 | 97.8379 | 13.9217 | 13.6207 | 0.874724 | 1 | 0.297086 | 162.521 | 2500.05 | 22.992 | 162.521
1798 | 2019_06_27_TestRheology_05pctALG_PBS_SecondBatch_InitialTest_RepeatTest | repeattest_0.85frac | 2019-06-27 | 0.5pct_Initial_Repeat_MoreWashing | Stress Sweep | 0.5 | 550 | PBS | 0.9 | 153 | 0.85 | Phase Separation | 10 micron membrane filtration | Multi Wash | Performed initial tests and follow-up tests on same batch, with additional resuspensions in between (w/ some slight swelling) | 88.4421 | 28.699 | 92.9819 | 18.9933 | 17.6603 | 1.19339 | 1 | 0.324495 | 168.121 | 2500.05 | 23 | 168.121
1799 | 2019_06_27_TestRheology_05pctALG_PBS_SecondBatch_InitialTest_RepeatTest | repeattest_0.85frac | 2019-06-27 | 0.5pct_Initial_Repeat_MoreWashing | Stress Sweep | 0.5 | 550 | PBS | 0.9 | 153 | 0.85 | Phase Separation | 10 micron membrane filtration | Multi Wash | Performed initial tests and follow-up tests on same batch, with additional resuspensions in between (w/ some slight swelling) | 81.6061 | 29.2306 | 86.6832 | 26.6093 | 23.0658 | 1.67191 | 1 | 0.358192 | 173.722 | 2500.04 | 23 | 173.722
1800 | 2019_06_27_TestRheology_05pctALG_PBS_SecondBatch_InitialTest_RepeatTest | repeattest_0.85frac | 2019-06-27 | 0.5pct_Initial_Repeat_MoreWashing | Stress Sweep | 0.5 | 550 | PBS | 0.9 | 153 | 0.85 | Phase Separation | 10 micron membrane filtration | Multi Wash | Performed initial tests and follow-up tests on same batch, with additional resuspensions in between (w/ some slight swelling) | 73.2757 | 29.4638 | 78.9774 | 37.8821 | 29.9183 | 2.3802 | 1 | 0.402095 | 179.291 | 2500.02 | 23.002 | 179.291
1801 | 2019_06_27_TestRheology_05pctALG_PBS_SecondBatch_InitialTest_RepeatTest | repeattest_0.85frac | 2019-06-27 | 0.5pct_Initial_Repeat_MoreWashing | Stress Sweep | 0.5 | 550 | PBS | 0.9 | 153 | 0.85 | Phase Separation | 10 micron membrane filtration | Multi Wash | Performed initial tests and follow-up tests on same batch, with additional resuspensions in between (w/ some slight swelling) | 62.9744 | 29.6514 | 69.6059 | 52.5459 | 36.5751 | 3.30156 | 1 | 0.470849 | 184.907 | 2500 | 23.004 | 184.907
1802 | 2019_06_27_TestRheology_05pctALG_PBS_SecondBatch_InitialTest_RepeatTest | repeattest_0.85frac | 2019-06-27 | 0.5pct_Initial_Repeat_MoreWashing | Stress Sweep | 0.5 | 550 | PBS | 0.9 | 153 | 0.85 | Phase Separation | 10 micron membrane filtration | Multi Wash | Performed initial tests and follow-up tests on same batch, with additional resuspensions in between (w/ some slight swelling) | 51.3367 | 29.9143 | 59.4165 | 64.7916 | 38.4969 | 4.07098 | 1 | 0.582707 | 190.539 | 2500 | 23.012 | 190.539
1803 | 2019_06_27_TestRheology_05pctALG_PBS_SecondBatch_InitialTest_RepeatTest | repeattest_0.85frac | 2019-06-27 | 0.5pct_Initial_Repeat_MoreWashing | Stress Sweep | 0.5 | 550 | PBS | 0.9 | 153 | 0.85 | Phase Separation | 10 micron membrane filtration | Multi Wash | Performed initial tests and follow-up tests on same batch, with additional resuspensions in between (w/ some slight swelling) | 42.0099 | 29.9068 | 51.5679 | 73.6948 | 38.0028 | 4.63038 | 1 | 0.711899 | 196.139 | 2500.01 | 22.994 | 196.139
1804 | 2019_06_27_TestRheology_05pctALG_PBS_SecondBatch_InitialTest_RepeatTest | repeattest_0.85frac | 2019-06-27 | 0.5pct_Initial_Repeat_MoreWashing | Stress Sweep | 0.5 | 550 | PBS | 0.9 | 153 | 0.85 | Phase Separation | 10 micron membrane filtration | Multi Wash | Performed initial tests and follow-up tests on same batch, with additional resuspensions in between (w/ some slight swelling) | 34.1453 | 29.8146 | 45.33 | 82.426 | 37.3637 | 5.17898 | 1 | 0.873168 | 201.74 | 2500.03 | 22.997 | 201.74
1805 | 2019_06_27_TestRheology_05pctALG_PBS_SecondBatch_InitialTest_RepeatTest | repeattest_0.85frac | 2019-06-27 | 0.5pct_Initial_Repeat_MoreWashing | Stress Sweep | 0.5 | 550 | PBS | 0.9 | 153 | 0.85 | Phase Separation | 10 micron membrane filtration | Multi Wash | Performed initial tests and follow-up tests on same batch, with additional resuspensions in between (w/ some slight swelling) | 27.1644 | 28.9666 | 39.711 | 93.6882 | 37.2045 | 5.8866 | 1 | 1.06634 | 207.356 | 2500.03 | 22.996 | 207.356
1806 | 2019_06_27_TestRheology_05pctALG_PBS_SecondBatch_InitialTest_RepeatTest | repeattest_0.85frac | 2019-06-27 | 0.5pct_Initial_Repeat_MoreWashing | Stress Sweep | 0.5 | 550 | PBS | 0.9 | 153 | 0.85 | Phase Separation | 10 micron membrane filtration | Multi Wash | Performed initial tests and follow-up tests on same batch, with additional resuspensions in between (w/ some slight swelling) | 21.0393 | 27.5147 | 34.6368 | 108.332 | 37.5228 | 6.8067 | 1 | 1.30778 | 212.956 | 2500.05 | 22.993 | 212.956
1807 | 2019_06_27_TestRheology_05pctALG_PBS_SecondBatch_InitialTest_RepeatTest | repeattest_0.85frac2 | 2019-06-27 | 0.5pct_Initial_Repeat_MoreWashing | Stress Sweep | 0.5 | 550 | PBS | 0.9 | 153 | 0.85 | Phase Separation | 10 micron membrane filtration | Multi Wash | Performed initial tests and follow-up tests on same batch, with additional resuspensions in between (w/ some slight swelling) | 112.027 | 18.5634 | 113.555 | 0.0175824 | 0.0199657 | 0.00110474 | 1 | 0.165704 | 5.25721 | 2500.03 | 22.998 | 5.25721
1808 | 2019_06_27_TestRheology_05pctALG_PBS_SecondBatch_InitialTest_RepeatTest | repeattest_0.85frac2 | 2019-06-27 | 0.5pct_Initial_Repeat_MoreWashing | Stress Sweep | 0.5 | 550 | PBS | 0.9 | 153 | 0.85 | Phase Separation | 10 micron membrane filtration | Multi Wash | Performed initial tests and follow-up tests on same batch, with additional resuspensions in between (w/ some slight swelling) | 110.999 | 18.987 | 112.612 | 0.0224087 | 0.0252347 | 0.00140798 | 1 | 0.171055 | 10.9512 | 2500.03 | 22.996 | 10.9512
1809 | 2019_06_27_TestRheology_05pctALG_PBS_SecondBatch_InitialTest_RepeatTest | repeattest_0.85frac2 | 2019-06-27 | 0.5pct_Initial_Repeat_MoreWashing | Stress Sweep | 0.5 | 550 | PBS | 0.9 | 153 | 0.85 | Phase Separation | 10 micron membrane filtration | Multi Wash | Performed initial tests and follow-up tests on same batch, with additional resuspensions in between (w/ some slight swelling) | 112.326 | 18.6101 | 113.858 | 0.027706 | 0.0315454 | 0.00174082 | 1 | 0.165679 | 16.536 | 2500.05 | 23.003 | 16.536
1810 | 2019_06_27_TestRheology_05pctALG_PBS_SecondBatch_InitialTest_RepeatTest | repeattest_0.85frac2 | 2019-06-27 | 0.5pct_Initial_Repeat_MoreWashing | Stress Sweep | 0.5 | 550 | PBS | 0.9 | 153 | 0.85 | Phase Separation | 10 micron membrane filtration | Multi Wash | Performed initial tests and follow-up tests on same batch, with additional resuspensions in between (w/ some slight swelling) | 111.492 | 18.8225 | 113.069 | 0.0352832 | 0.0398945 | 0.00221691 | 1 | 0.168825 | 22.1364 | 2499.99 | 23.001 | 22.1364
1811 | 2019_06_27_TestRheology_05pctALG_PBS_SecondBatch_InitialTest_RepeatTest | repeattest_0.85frac2 | 2019-06-27 | 0.5pct_Initial_Repeat_MoreWashing | Stress Sweep | 0.5 | 550 | PBS | 0.9 | 153 | 0.85 | Phase Separation | 10 micron membrane filtration | Multi Wash | Performed initial tests and follow-up tests on same batch, with additional resuspensions in between (w/ some slight swelling) | 112.693 | 18.9571 | 114.276 | 0.043449 | 0.0496519 | 0.00272998 | 1 | 0.168219 | 27.7836 | 2500.04 | 22.993 | 27.7836
1812 | 2019_06_27_TestRheology_05pctALG_PBS_SecondBatch_InitialTest_RepeatTest | repeattest_0.85frac2 | 2019-06-27 | 0.5pct_Initial_Repeat_MoreWashing | Stress Sweep | 0.5 | 550 | PBS | 0.9 | 153 | 0.85 | Phase Separation | 10 micron membrane filtration | Multi Wash | Performed initial tests and follow-up tests on same batch, with additional resuspensions in between (w/ some slight swelling) | 112.845 | 18.458 | 114.344 | 0.0547114 | 0.0625595 | 0.00343762 | 1 | 0.16357 | 33.4153 | 2500.06 | 23.01 | 33.4153
1813 | 2019_06_27_TestRheology_05pctALG_PBS_SecondBatch_InitialTest_RepeatTest | repeattest_0.85frac2 | 2019-06-27 | 0.5pct_Initial_Repeat_MoreWashing | Stress Sweep | 0.5 | 550 | PBS | 0.9 | 153 | 0.85 | Phase Separation | 10 micron membrane filtration | Multi Wash | Performed initial tests and follow-up tests on same batch, with additional resuspensions in between (w/ some slight swelling) | 113.92 | 19.4134 | 115.562 | 0.0673263 | 0.0778038 | 0.00423023 | 1 | 0.170412 | 39.0001 | 2500.01 | 23.003 | 39.0001
1814 | 2019_06_27_TestRheology_05pctALG_PBS_SecondBatch_InitialTest_RepeatTest | repeattest_0.85frac2 | 2019-06-27 | 0.5pct_Initial_Repeat_MoreWashing | Stress Sweep | 0.5 | 550 | PBS | 0.9 | 153 | 0.85 | Phase Separation | 10 micron membrane filtration | Multi Wash | Performed initial tests and follow-up tests on same batch, with additional resuspensions in between (w/ some slight swelling) | 112.897 | 18.6657 | 114.429 | 0.086613 | 0.0991105 | 0.00544205 | 1 | 0.165334 | 44.6005 | 2500.01 | 22.995 | 44.6005
1815 | 2019_06_27_TestRheology_05pctALG_PBS_SecondBatch_InitialTest_RepeatTest | repeattest_0.85frac2 | 2019-06-27 | 0.5pct_Initial_Repeat_MoreWashing | Stress Sweep | 0.5 | 550 | PBS | 0.9 | 153 | 0.85 | Phase Separation | 10 micron membrane filtration | Multi Wash | Performed initial tests and follow-up tests on same batch, with additional resuspensions in between (w/ some slight swelling) | 112.763 | 18.1641 | 114.217 | 0.109469 | 0.125032 | 0.00687816 | 1 | 0.161082 | 50.2477 | 2500.05 | 22.999 | 50.2477
1816 | 2019_06_27_TestRheology_05pctALG_PBS_SecondBatch_InitialTest_RepeatTest | repeattest_0.85frac2 | 2019-06-27 | 0.5pct_Initial_Repeat_MoreWashing | Stress Sweep | 0.5 | 550 | PBS | 0.9 | 153 | 0.85 | Phase Separation | 10 micron membrane filtration | Multi Wash | Performed initial tests and follow-up tests on same batch, with additional resuspensions in between (w/ some slight swelling) | 112.7 | 18.3734 | 114.188 | 0.137865 | 0.157425 | 0.00866231 | 1 | 0.163029 | 55.8949 | 2500.05 | 23.007 | 55.8949
1817 | 2019_06_27_TestRheology_05pctALG_PBS_SecondBatch_InitialTest_RepeatTest | repeattest_0.85frac2 | 2019-06-27 | 0.5pct_Initial_Repeat_MoreWashing | Stress Sweep | 0.5 | 550 | PBS | 0.9 | 153 | 0.85 | Phase Separation | 10 micron membrane filtration | Multi Wash | Performed initial tests and follow-up tests on same batch, with additional resuspensions in between (w/ some slight swelling) | 112.683 | 18.0559 | 114.12 | 0.173867 | 0.198417 | 0.0109244 | 1 | 0.160236 | 61.5265 | 2500.02 | 22.999 | 61.5265
1818 | 2019_06_27_TestRheology_05pctALG_PBS_SecondBatch_InitialTest_RepeatTest | repeattest_0.85frac2 | 2019-06-27 | 0.5pct_Initial_Repeat_MoreWashing | Stress Sweep | 0.5 | 550 | PBS | 0.9 | 153 | 0.85 | Phase Separation | 10 micron membrane filtration | Multi Wash | Performed initial tests and follow-up tests on same batch, with additional resuspensions in between (w/ some slight swelling) | 112.685 | 18.0377 | 114.12 | 0.218952 | 0.249867 | 0.0137572 | 1 | 0.160072 | 67.1581 | 2500.02 | 23.004 | 67.1581
1819 | 2019_06_27_TestRheology_05pctALG_PBS_SecondBatch_InitialTest_RepeatTest | repeattest_0.85frac2 | 2019-06-27 | 0.5pct_Initial_Repeat_MoreWashing | Stress Sweep | 0.5 | 550 | PBS | 0.9 | 153 | 0.85 | Phase Separation | 10 micron membrane filtration | Multi Wash | Performed initial tests and follow-up tests on same batch, with additional resuspensions in between (w/ some slight swelling) | 112.606 | 17.9891 | 114.034 | 0.276048 | 0.314787 | 0.0173446 | 1 | 0.159753 | 72.7585 | 2500.06 | 22.994 | 72.7585
1820 | 2019_06_27_TestRheology_05pctALG_PBS_SecondBatch_InitialTest_RepeatTest | repeattest_0.85frac2 | 2019-06-27 | 0.5pct_Initial_Repeat_MoreWashing | Stress Sweep | 0.5 | 550 | PBS | 0.9 | 153 | 0.85 | Phase Separation | 10 micron membrane filtration | Multi Wash | Performed initial tests and follow-up tests on same batch, with additional resuspensions in between (w/ some slight swelling) | 112.379 | 18.0561 | 113.82 | 0.348788 | 0.39699 | 0.021915 | 1 | 0.160672 | 78.3745 | 2500.03 | 23.001 | 78.3745
1821 | 2019_06_27_TestRheology_05pctALG_PBS_SecondBatch_InitialTest_RepeatTest | repeattest_0.85frac2 | 2019-06-27 | 0.5pct_Initial_Repeat_MoreWashing | Stress Sweep | 0.5 | 550 | PBS | 0.9 | 153 | 0.85 | Phase Separation | 10 micron membrane filtration | Multi Wash | Performed initial tests and follow-up tests on same batch, with additional resuspensions in between (w/ some slight swelling) | 112.103 | 17.8873 | 113.521 | 0.44153 | 0.50123 | 0.0277422 | 1 | 0.159561 | 83.9905 | 2500 | 23.001 | 83.9905
1822 | 2019_06_27_TestRheology_05pctALG_PBS_SecondBatch_InitialTest_RepeatTest | repeattest_0.85frac2 | 2019-06-27 | 0.5pct_Initial_Repeat_MoreWashing | Stress Sweep | 0.5 | 550 | PBS | 0.9 | 153 | 0.85 | Phase Separation | 10 micron membrane filtration | Multi Wash | Performed initial tests and follow-up tests on same batch, with additional resuspensions in between (w/ some slight swelling) | 111.853 | 18.4081 | 113.357 | 0.556439 | 0.630765 | 0.0349621 | 1 | 0.164575 | 89.591 | 2500.01 | 22.999 | 89.591
1823 | 2019_06_27_TestRheology_05pctALG_PBS_SecondBatch_InitialTest_RepeatTest | repeattest_0.85frac2 | 2019-06-27 | 0.5pct_Initial_Repeat_MoreWashing | Stress Sweep | 0.5 | 550 | PBS | 0.9 | 153 | 0.85 | Phase Separation | 10 micron membrane filtration | Multi Wash | Performed initial tests and follow-up tests on same batch, with additional resuspensions in between (w/ some slight swelling) | 111.22 | 18.0735 | 112.678 | 0.709431 | 0.799376 | 0.0445749 | 1 | 0.162503 | 95.207 | 2500.01 | 23.004 | 95.207
1824 | 2019_06_27_TestRheology_05pctALG_PBS_SecondBatch_InitialTest_RepeatTest | repeattest_0.85frac2 | 2019-06-27 | 0.5pct_Initial_Repeat_MoreWashing | Stress Sweep | 0.5 | 550 | PBS | 0.9 | 153 | 0.85 | Phase Separation | 10 micron membrane filtration | Multi Wash | Performed initial tests and follow-up tests on same batch, with additional resuspensions in between (w/ some slight swelling) | 110.643 | 18.4459 | 112.17 | 0.899948 | 1.00947 | 0.0565454 | 1 | 0.166716 | 100.807 | 2500.08 | 23.007 | 100.807
1825 | 2019_06_27_TestRheology_05pctALG_PBS_SecondBatch_InitialTest_RepeatTest | repeattest_0.85frac2 | 2019-06-27 | 0.5pct_Initial_Repeat_MoreWashing | Stress Sweep | 0.5 | 550 | PBS | 0.9 | 153 | 0.85 | Phase Separation | 10 micron membrane filtration | Multi Wash | Performed initial tests and follow-up tests on same batch, with additional resuspensions in between (w/ some slight swelling) | 109.851 | 18.792 | 111.447 | 1.14581 | 1.27697 | 0.0719935 | 1 | 0.171068 | 106.439 | 2500.08 | 22.999 | 106.439
1826 | 2019_06_27_TestRheology_05pctALG_PBS_SecondBatch_InitialTest_RepeatTest | repeattest_0.85frac2 | 2019-06-27 | 0.5pct_Initial_Repeat_MoreWashing | Stress Sweep | 0.5 | 550 | PBS | 0.9 | 153 | 0.85 | Phase Separation | 10 micron membrane filtration | Multi Wash | Performed initial tests and follow-up tests on same batch, with additional resuspensions in between (w/ some slight swelling) | 108.973 | 19.4358 | 110.692 | 1.45824 | 1.61415 | 0.0916237 | 1 | 0.178354 | 112.071 | 2500.04 | 22.999 | 112.071
1827 | 2019_06_27_TestRheology_05pctALG_PBS_SecondBatch_InitialTest_RepeatTest | repeattest_0.85frac2 | 2019-06-27 | 0.5pct_Initial_Repeat_MoreWashing | Stress Sweep | 0.5 | 550 | PBS | 0.9 | 153 | 0.85 | Phase Separation | 10 micron membrane filtration | Multi Wash | Performed initial tests and follow-up tests on same batch, with additional resuspensions in between (w/ some slight swelling) | 107.918 | 20.0678 | 109.768 | 1.8615 | 2.04333 | 0.116961 | 1 | 0.185954 | 117.687 | 2500.05 | 23.003 | 117.687
1828 | 2019_06_27_TestRheology_05pctALG_PBS_SecondBatch_InitialTest_RepeatTest | repeattest_0.85frac2 | 2019-06-27 | 0.5pct_Initial_Repeat_MoreWashing | Stress Sweep | 0.5 | 550 | PBS | 0.9 | 153 | 0.85 | Phase Separation | 10 micron membrane filtration | Multi Wash | Performed initial tests and follow-up tests on same batch, with additional resuspensions in between (w/ some slight swelling) | 106.763 | 20.7323 | 108.758 | 2.37932 | 2.58769 | 0.149497 | 1 | 0.194189 | 123.287 | 2500.03 | 23.012 | 123.287
1829 | 2019_06_27_TestRheology_05pctALG_PBS_SecondBatch_InitialTest_RepeatTest | repeattest_0.85frac2 | 2019-06-27 | 0.5pct_Initial_Repeat_MoreWashing | Stress Sweep | 0.5 | 550 | PBS | 0.9 | 153 | 0.85 | Phase Separation | 10 micron membrane filtration | Multi Wash | Performed initial tests and follow-up tests on same batch, with additional resuspensions in between (w/ some slight swelling) | 105.41 | 21.6419 | 107.609 | 3.04518 | 3.27688 | 0.191334 | 1 | 0.205312 | 128.887 | 2500.03 | 22.994 | 128.887
1830 | 2019_06_27_TestRheology_05pctALG_PBS_SecondBatch_InitialTest_RepeatTest | repeattest_0.85frac2 | 2019-06-27 | 0.5pct_Initial_Repeat_MoreWashing | Stress Sweep | 0.5 | 550 | PBS | 0.9 | 153 | 0.85 | Phase Separation | 10 micron membrane filtration | Multi Wash | Performed initial tests and follow-up tests on same batch, with additional resuspensions in between (w/ some slight swelling) | 103.737 | 22.4498 | 106.139 | 3.92116 | 4.16186 | 0.246374 | 1 | 0.21641 | 134.55 | 2499.97 | 23.01 | 134.55
1831 | 2019_06_27_TestRheology_05pctALG_PBS_SecondBatch_InitialTest_RepeatTest | repeattest_0.85frac2 | 2019-06-27 | 0.5pct_Initial_Repeat_MoreWashing | Stress Sweep | 0.5 | 550 | PBS | 0.9 | 153 | 0.85 | Phase Separation | 10 micron membrane filtration | Multi Wash | Performed initial tests and follow-up tests on same batch, with additional resuspensions in between (w/ some slight swelling) | 101.905 | 23.435 | 104.565 | 5.0534 | 5.28409 | 0.317514 | 1 | 0.229969 | 140.135 | 2500.04 | 23.005 | 140.135
1832 | 2019_06_27_TestRheology_05pctALG_PBS_SecondBatch_InitialTest_RepeatTest | repeattest_0.85frac2 | 2019-06-27 | 0.5pct_Initial_Repeat_MoreWashing | Stress Sweep | 0.5 | 550 | PBS | 0.9 | 153 | 0.85 | Phase Separation | 10 micron membrane filtration | Multi Wash | Performed initial tests and follow-up tests on same batch, with additional resuspensions in between (w/ some slight swelling) | 99.5676 | 24.3713 | 102.507 | 6.57021 | 6.73492 | 0.412819 | 1 | 0.244771 | 145.782 | 2500.06 | 22.994 | 145.782
1833 | 2019_06_27_TestRheology_05pctALG_PBS_SecondBatch_InitialTest_RepeatTest | repeattest_0.85frac2 | 2019-06-27 | 0.5pct_Initial_Repeat_MoreWashing | Stress Sweep | 0.5 | 550 | PBS | 0.9 | 153 | 0.85 | Phase Separation | 10 micron membrane filtration | Multi Wash | Performed initial tests and follow-up tests on same batch, with additional resuspensions in between (w/ some slight swelling) | 96.8992 | 25.4216 | 100.178 | 8.57565 | 8.59095 | 0.538824 | 1 | 0.262351 | 151.476 | 2500.06 | 23.002 | 151.476
1834 | 2019_06_27_TestRheology_05pctALG_PBS_SecondBatch_InitialTest_RepeatTest | repeattest_0.85frac2 | 2019-06-27 | 0.5pct_Initial_Repeat_MoreWashing | Stress Sweep | 0.5 | 550 | PBS | 0.9 | 153 | 0.85 | Phase Separation | 10 micron membrane filtration | Multi Wash | Performed initial tests and follow-up tests on same batch, with additional resuspensions in between (w/ some slight swelling) | 93.479 | 26.4305 | 97.1436 | 11.3376 | 11.0137 | 0.712361 | 1 | 0.282743 | 157.014 | 2500.04 | 22.997 | 157.014
1835 | 2019_06_27_TestRheology_05pctALG_PBS_SecondBatch_InitialTest_RepeatTest | repeattest_0.85frac2 | 2019-06-27 | 0.5pct_Initial_Repeat_MoreWashing | Stress Sweep | 0.5 | 550 | PBS | 0.9 | 153 | 0.85 | Phase Separation | 10 micron membrane filtration | Multi Wash | Performed initial tests and follow-up tests on same batch, with additional resuspensions in between (w/ some slight swelling) | 89.1596 | 27.3464 | 93.2591 | 15.2274 | 14.2009 | 0.956763 | 1 | 0.306713 | 162.646 | 2500.04 | 23.001 | 162.646
1836 | 2019_06_27_TestRheology_05pctALG_PBS_SecondBatch_InitialTest_RepeatTest | repeattest_0.85frac2 | 2019-06-27 | 0.5pct_Initial_Repeat_MoreWashing | Stress Sweep | 0.5 | 550 | PBS | 0.9 | 153 | 0.85 | Phase Separation | 10 micron membrane filtration | Multi Wash | Performed initial tests and follow-up tests on same batch, with additional resuspensions in between (w/ some slight swelling) | 83.7674 | 28.2328 | 88.3972 | 20.782 | 18.3707 | 1.30577 | 1 | 0.337038 | 168.246 | 2499.99 | 23.012 | 168.246
1837 | 2019_06_27_TestRheology_05pctALG_PBS_SecondBatch_InitialTest_RepeatTest | repeattest_0.85frac2 | 2019-06-27 | 0.5pct_Initial_Repeat_MoreWashing | Stress Sweep | 0.5 | 550 | PBS | 0.9 | 153 | 0.85 | Phase Separation | 10 micron membrane filtration | Multi Wash | Performed initial tests and follow-up tests on same batch, with additional resuspensions in between (w/ some slight swelling) | 77.1482 | 28.8066 | 82.3509 | 28.8887 | 23.7901 | 1.81513 | 1 | 0.373392 | 173.878 | 2499.99 | 22.989 | 173.878
1838 | 2019_06_27_TestRheology_05pctALG_PBS_SecondBatch_InitialTest_RepeatTest | repeattest_0.85frac2 | 2019-06-27 | 0.5pct_Initial_Repeat_MoreWashing | Stress Sweep | 0.5 | 550 | PBS | 0.9 | 153 | 0.85 | Phase Separation | 10 micron membrane filtration | Multi Wash | Performed initial tests and follow-up tests on same batch, with additional resuspensions in between (w/ some slight swelling) | 69.0322 | 29.0709 | 74.9036 | 40.4041 | 30.2641 | 2.53866 | 1 | 0.421121 | 179.478 | 2499.99 | 22.995 | 179.478
1839 | 2019_06_27_TestRheology_05pctALG_PBS_SecondBatch_InitialTest_RepeatTest | repeattest_0.85frac2 | 2019-06-27 | 0.5pct_Initial_Repeat_MoreWashing | Stress Sweep | 0.5 | 550 | PBS | 0.9 | 153 | 0.85 | Phase Separation | 10 micron membrane filtration | Multi Wash | Performed initial tests and follow-up tests on same batch, with additional resuspensions in between (w/ some slight swelling) | 58.8372 | 29.4635 | 65.8021 | 53.5583 | 35.2425 | 3.36517 | 1 | 0.500763 | 185.141 | 2499.99 | 23 | 185.141
1840 | 2019_06_27_TestRheology_05pctALG_PBS_SecondBatch_InitialTest_RepeatTest | repeattest_0.85frac2 | 2019-06-27 | 0.5pct_Initial_Repeat_MoreWashing | Stress Sweep | 0.5 | 550 | PBS | 0.9 | 153 | 0.85 | Phase Separation | 10 micron membrane filtration | Multi Wash | Performed initial tests and follow-up tests on same batch, with additional resuspensions in between (w/ some slight swelling) | 48.6331 | 29.657 | 56.9624 | 63.8328 | 36.3607 | 4.01073 | 1 | 0.609811 | 190.71 | 2500 | 22.993 | 190.71
1841 | 2019_06_27_TestRheology_05pctALG_PBS_SecondBatch_InitialTest_RepeatTest | repeattest_0.85frac2 | 2019-06-27 | 0.5pct_Initial_Repeat_MoreWashing | Stress Sweep | 0.5 | 550 | PBS | 0.9 | 153 | 0.85 | Phase Separation | 10 micron membrane filtration | Multi Wash | Performed initial tests and follow-up tests on same batch, with additional resuspensions in between (w/ some slight swelling) | 39.723 | 29.6194 | 49.5503 | 71.8088 | 35.5815 | 4.51188 | 1 | 0.745649 | 196.358 | 2500 | 22.999 | 196.358
1842 | 2019_06_27_TestRheology_05pctALG_PBS_SecondBatch_InitialTest_RepeatTest | repeattest_0.85frac2 | 2019-06-27 | 0.5pct_Initial_Repeat_MoreWashing | Stress Sweep | 0.5 | 550 | PBS | 0.9 | 153 | 0.85 | Phase Separation | 10 micron membrane filtration | Multi Wash | Performed initial tests and follow-up tests on same batch, with additional resuspensions in between (w/ some slight swelling) | 32.1834 | 29.5331 | 43.6804 | 80.2423 | 35.0502 | 5.04177 | 1 | 0.917649 | 202.005 | 2500 | 22.999 | 202.005
1843 | 2019_06_27_TestRheology_05pctALG_PBS_SecondBatch_InitialTest_RepeatTest | repeattest_0.85frac2 | 2019-06-27 | 0.5pct_Initial_Repeat_MoreWashing | Stress Sweep | 0.5 | 550 | PBS | 0.9 | 153 | 0.85 | Phase Separation | 10 micron membrane filtration | Multi Wash | Performed initial tests and follow-up tests on same batch, with additional resuspensions in between (w/ some slight swelling) | 25.4951 | 28.6487 | 38.3503 | 91.4903 | 35.0868 | 5.7485 | 1 | 1.12369 | 207.543 | 2500.01 | 23.007 | 207.543
1844 | 2019_06_27_TestRheology_05pctALG_PBS_SecondBatch_InitialTest_RepeatTest | repeattest_0.85frac2 | 2019-06-27 | 0.5pct_Initial_Repeat_MoreWashing | Stress Sweep | 0.5 | 550 | PBS | 0.9 | 153 | 0.85 | Phase Separation | 10 micron membrane filtration | Multi Wash | Performed initial tests and follow-up tests on same batch, with additional resuspensions in between (w/ some slight swelling) | 19.6067 | 27.3111 | 33.6203 | 105.956 | 35.6226 | 6.6574 | 1 | 1.39295 | 213.174 | 2500.01 | 23.002 | 213.174
1845 | 2019_06_27_TestRheology_05pctALG_PBS_SecondBatch_InitialTest_RepeatTest | repeattest_0.85frac2 | 2019-06-27 | 0.5pct_Initial_Repeat_MoreWashing | Stress Sweep | 0.5 | 550 | PBS | 0.9 | 153 | 0.85 | Phase Separation | 10 micron membrane filtration | Multi Wash | Performed initial tests and follow-up tests on same batch, with additional resuspensions in between (w/ some slight swelling) | 14.6303 | 25.4446 | 29.3508 | 125.025 | 36.6959 | 7.85556 | 1 | 1.73916 | 218.837 | 2500.02 | 23.015 | 218.837
1846 | 2019_06_27_TestRheology_05pctALG_PBS_SecondBatch_InitialTest_RepeatTest | repeattest_0.85frac2 | 2019-06-27 | 0.5pct_Initial_Repeat_MoreWashing | Stress Sweep | 0.5 | 550 | PBS | 0.9 | 153 | 0.85 | Phase Separation | 10 micron membrane filtration | Multi Wash | Performed initial tests and follow-up tests on same batch, with additional resuspensions in between (w/ some slight swelling) | 10.6953 | 22.7378 | 25.1276 | 150.823 | 37.8982 | 9.47647 | 1 | 2.12596 | 224.453 | 2500.02 | 22.997 | 224.453
1847 | 2019_06_27_TestRheology_05pctALG_PBS_SecondBatch_InitialTest_RepeatTest | repeattest_0.85frac2 | 2019-06-27 | 0.5pct_Initial_Repeat_MoreWashing | Stress Sweep | 0.5 | 550 | PBS | 0.9 | 153 | 0.85 | Phase Separation | 10 micron membrane filtration | Multi Wash | Performed initial tests and follow-up tests on same batch, with additional resuspensions in between (w/ some slight swelling) | 7.42789 | 19.7892 | 21.1373 | 183.542 | 38.7958 | 11.5323 | 1 | 2.66417 | 230.054 | 2500.04 | 22.997 | 230.054
1848 | 2019_06_27_TestRheology_05pctALG_PBS_SecondBatch_InitialTest_RepeatTest | repeattest_0.85frac2 | 2019-06-27 | 0.5pct_Initial_Repeat_MoreWashing | Stress Sweep | 0.5 | 550 | PBS | 0.9 | 153 | 0.85 | Phase Separation | 10 micron membrane filtration | Multi Wash | Performed initial tests and follow-up tests on same batch, with additional resuspensions in between (w/ some slight swelling) | 4.76035 | 16.8376 | 17.4976 | 224.76 | 39.3277 | 14.1221 | 1 | 3.53706 | 235.685 | 2500.03 | 23.003 | 235.685
1849 | 2019_06_27_TestRheology_05pctALG_PBS_SecondBatch_InitialTest_RepeatTest | repeattest_0.85frac2 | 2019-06-27 | 0.5pct_Initial_Repeat_MoreWashing | Stress Sweep | 0.5 | 550 | PBS | 0.9 | 153 | 0.85 | Phase Separation | 10 micron membrane filtration | Multi Wash | Performed initial tests and follow-up tests on same batch, with additional resuspensions in between (w/ some slight swelling) | 3.01725 | 14.2464 | 14.5624 | 278.209 | 40.514 | 17.4804 | 1 | 4.72166 | 241.301 | 2500.03 | 22.995 | 241.301
1850 | 2019_06_27_TestRheology_05pctALG_PBS_SecondBatch_InitialTest_RepeatTest | repeattest_0.85frac2 | 2019-06-27 | 0.5pct_Initial_Repeat_MoreWashing | Stress Sweep | 0.5 | 550 | PBS | 0.9 | 153 | 0.85 | Phase Separation | 10 micron membrane filtration | Multi Wash | Performed initial tests and follow-up tests on same batch, with additional resuspensions in between (w/ some slight swelling) | 1.85019 | 11.9765 | 12.1185 | 346.527 | 41.994 | 21.7729 | 1 | 6.47312 | 246.902 | 2500.04 | 23.01 | 246.902
1851 | 2019_06_27_TestRheology_05pctALG_PBS_SecondBatch_InitialTest_RepeatTest | repeattest_0.85frac2 | 2019-06-27 | 0.5pct_Initial_Repeat_MoreWashing | Stress Sweep | 0.5 | 550 | PBS | 0.9 | 153 | 0.85 | Phase Separation | 10 micron membrane filtration | Multi Wash | Performed initial tests and follow-up tests on same batch, with additional resuspensions in between (w/ some slight swelling) | 1.18407 | 10.1237 | 10.1927 | 434.038 | 44.2404 | 27.2714 | 1 | 8.54993 | 252.518 | 2499.98 | 23.001 | 252.518
1852 | 2019_06_27_TestRheology_05pctALG_PBS_SecondBatch_InitialTest_RepeatTest | repeattest_0.85frac2 | 2019-06-27 | 0.5pct_Initial_Repeat_MoreWashing | Stress Sweep | 0.5 | 550 | PBS | 0.9 | 153 | 0.85 | Phase Separation | 10 micron membrane filtration | Multi Wash | Performed initial tests and follow-up tests on same batch, with additional resuspensions in between (w/ some slight swelling) | 0.693016 | 8.4838 | 8.51206 | 544.362 | 46.3364 | 34.2033 | 1 | 12.2419 | 258.087 | 2500.02 | 23.001 | 258.087
1853 | 2019_06_27_TestRheology_05pctALG_PBS_SecondBatch_InitialTest_RepeatTest | repeattest_0.85frac2 | 2019-06-27 | 0.5pct_Initial_Repeat_MoreWashing | Stress Sweep | 0.5 | 550 | PBS | 0.9 | 153 | 0.85 | Phase Separation | 10 micron membrane filtration | Multi Wash | Performed initial tests and follow-up tests on same batch, with additional resuspensions in between (w/ some slight swelling) | 0.440298 | 7.14816 | 7.16171 | 684.525 | 49.0237 | 43.01 | 1 | 16.2348 | 263.718 | 2499.96 | 22.997 | 263.718
1854 | 2019_06_27_TestRheology_05pctALG_PBS_SecondBatch_InitialTest_RepeatTest | repeattest_0.85frac2 | 2019-06-27 | 0.5pct_Initial_Repeat_MoreWashing | Stress Sweep | 0.5 | 550 | PBS | 0.9 | 153 | 0.85 | Phase Separation | 10 micron membrane filtration | Multi Wash | Performed initial tests and follow-up tests on same batch, with additional resuspensions in between (w/ some slight swelling) | 0.274079 | 6.03066 | 6.03688 | 861.178 | 51.9883 | 54.1094 | 1 | 22.0034 | 269.334 | 2500.12 | 23.005 | 269.334
1855 | 2019_06_27_TestRheology_05pctALG_PBS_SecondBatch_InitialTest_RepeatTest | repeattest_0.85frac2 | 2019-06-27 | 0.5pct_Initial_Repeat_MoreWashing | Stress Sweep | 0.5 | 550 | PBS | 0.9 | 153 | 0.85 | Phase Separation | 10 micron membrane filtration | Multi Wash | Performed initial tests and follow-up tests on same batch, with additional resuspensions in between (w/ some slight swelling) | 0.209051 | 5.13529 | 5.13954 | 1084.65 | 55.7458 | 68.1503 | 1 | 24.5647 | 274.888 | 2499.98 | 22.996 | 274.888
1856 | 2019_06_27_TestRheology_05pctALG_PBS_SecondBatch_InitialTest_RepeatTest | repeattest_0.85frac2 | 2019-06-27 | 0.5pct_Initial_Repeat_MoreWashing | Stress Sweep | 0.5 | 550 | PBS | 0.9 | 153 | 0.85 | Phase Separation | 10 micron membrane filtration | Multi Wash | Performed initial tests and follow-up tests on same batch, with additional resuspensions in between (w/ some slight swelling) | 0.160015 | 4.46207 | 4.46494 | 1365.64 | 60.9752 | 85.806 | 1 | 27.8854 | 280.52 | 2500.04 | 23.003 | 280.52
1857 | 2019_06_27_TestRheology_05pctALG_PBS_SecondBatch_InitialTest_RepeatTest | repeattest_0.85frac2 | 2019-06-27 | 0.5pct_Initial_Repeat_MoreWashing | Stress Sweep | 0.5 | 550 | PBS | 0.9 | 153 | 0.85 | Phase Separation | 10 micron membrane filtration | Multi Wash | Performed initial tests and follow-up tests on same batch, with additional resuspensions in between (w/ some slight swelling) | 0.111236 | 3.93234 | 3.93392 | 1718.96 | 67.6224 | 108.005 | 1 | 35.3514 | 286.182 | 2500.05 | 23.005 | 286.182
1858 | 2019_06_30_TestRheology_2pctALG_ReswelledInPBS | 2pct_PBS_600_0.9volfrac1 | 2019-06-30 | 2pct_ReswelledinPBS | Stress Sweep | 2 | 900 | PBS | 0.9 | 153 | 0.87 | Phase Separation | 10 micron membrane filtration | Single Wash | Most likely only a single wash | 603.604 | 24.7243 | 604.111 | 0.00183668 | 0.0110956 | 0.000115402 | 1 | 0.0409612 | 5.21041 | 2500.07 | 23.005 | 5.21041
1859 | 2019_06_30_TestRheology_2pctALG_ReswelledInPBS | 2pct_PBS_600_0.9volfrac1 | 2019-06-30 | 2pct_ReswelledinPBS | Stress Sweep | 2 | 900 | PBS | 0.9 | 153 | 0.87 | Phase Separation | 10 micron membrane filtration | Single Wash | Most likely only a single wash | 621.884 | 39.3393 | 623.127 | 0.00222892 | 0.013889 | 0.000140047 | 1 | 0.0632582 | 10.7796 | 2500.01 | 23.006 | 10.7796
1860 | 2019_06_30_TestRheology_2pctALG_ReswelledInPBS | 2pct_PBS_600_0.9volfrac1 | 2019-06-30 | 2pct_ReswelledinPBS | Stress Sweep | 2 | 900 | PBS | 0.9 | 153 | 0.87 | Phase Separation | 10 micron membrane filtration | Single Wash | Most likely only a single wash | 628.867 | 22.6083 | 629.273 | 0.00278118 | 0.0175013 | 0.000174747 | 1 | 0.0359508 | 16.3364 | 2500.02 | 22.997 | 16.3364
1861 | 2019_06_30_TestRheology_2pctALG_ReswelledInPBS | 2pct_PBS_600_0.9volfrac1 | 2019-06-30 | 2pct_ReswelledinPBS | Stress Sweep | 2 | 900 | PBS | 0.9 | 153 | 0.87 | Phase Separation | 10 micron membrane filtration | Single Wash | Most likely only a single wash | 616.427 | 46.5319 | 618.18 | 0.00356591 | 0.0220437 | 0.000224052 | 1 | 0.0754865 | 21.8588 | 2500.02 | 23.001 | 21.8588
1862 | 2019_06_30_TestRheology_2pctALG_ReswelledInPBS | 2pct_PBS_600_0.9volfrac1 | 2019-06-30 | 2pct_ReswelledinPBS | Stress Sweep | 2 | 900 | PBS | 0.9 | 153 | 0.87 | Phase Separation | 10 micron membrane filtration | Single Wash | Most likely only a single wash | 619.01 | 35.1139 | 620.006 | 0.00446853 | 0.0277052 | 0.000280766 | 1 | 0.0567259 | 27.35 | 2500.02 | 22.988 | 27.35
1863 | 2019_06_30_TestRheology_2pctALG_ReswelledInPBS | 2pct_PBS_600_0.9volfrac1 | 2019-06-30 | 2pct_ReswelledinPBS | Stress Sweep | 2 | 900 | PBS | 0.9 | 153 | 0.87 | Phase Separation | 10 micron membrane filtration | Single Wash | Most likely only a single wash | 612.617 | 36.5404 | 613.706 | 0.00568858 | 0.0349112 | 0.000357424 | 1 | 0.0596464 | 32.9661 | 2499.99 | 22.991 | 32.9661
1864 | 2019_06_30_TestRheology_2pctALG_ReswelledInPBS | 2pct_PBS_600_0.9volfrac1 | 2019-06-30 | 2pct_ReswelledinPBS | Stress Sweep | 2 | 900 | PBS | 0.9 | 153 | 0.87 | Phase Separation | 10 micron membrane filtration | Single Wash | Most likely only a single wash | 618.728 | 40.5938 | 620.058 | 0.00707999 | 0.0439001 | 0.000444849 | 1 | 0.0656085 | 38.5977 | 2500.01 | 22.999 | 38.5977
1865 | 2019_06_30_TestRheology_2pctALG_ReswelledInPBS | 2pct_PBS_600_0.9volfrac1 | 2019-06-30 | 2pct_ReswelledinPBS | Stress Sweep | 2 | 900 | PBS | 0.9 | 153 | 0.87 | Phase Separation | 10 micron membrane filtration | Single Wash | Most likely only a single wash | 616.506 | 37.4212 | 617.64 | 0.00896023 | 0.055342 | 0.000562988 | 1 | 0.0606988 | 44.2137 | 2500.01 | 23 | 44.2137
1866 | 2019_06_30_TestRheology_2pctALG_ReswelledInPBS | 2pct_PBS_600_0.9volfrac1 | 2019-06-30 | 2pct_ReswelledinPBS | Stress Sweep | 2 | 900 | PBS | 0.9 | 153 | 0.87 | Phase Separation | 10 micron membrane filtration | Single Wash | Most likely only a single wash | 615.143 | 43.0762 | 616.65 | 0.0112876 | 0.069605 | 0.000709221 | 1 | 0.0700263 | 49.8297 | 2500.02 | 22.999 | 49.8297
1867 | 2019_06_30_TestRheology_2pctALG_ReswelledInPBS | 2pct_PBS_600_0.9volfrac1 | 2019-06-30 | 2pct_ReswelledinPBS | Stress Sweep | 2 | 900 | PBS | 0.9 | 153 | 0.87 | Phase Separation | 10 micron membrane filtration | Single Wash | Most likely only a single wash | 616.016 | 39.7121 | 617.294 | 0.0142014 | 0.0876645 | 0.000892301 | 1 | 0.0644661 | 55.4457 | 2500 | 23.005 | 55.4457
1868 | 2019_06_30_TestRheology_2pctALG_ReswelledInPBS | 2pct_PBS_600_0.9volfrac1 | 2019-06-30 | 2pct_ReswelledinPBS | Stress Sweep | 2 | 900 | PBS | 0.9 | 153 | 0.87 | Phase Separation | 10 micron membrane filtration | Single Wash | Most likely only a single wash | 616.707 | 39.6568 | 617.981 | 0.0178518 | 0.110321 | 0.00112166 | 1 | 0.0643041 | 61.0601 | 2500.01 | 23.002 | 61.0601
1869 | 2019_06_30_TestRheology_2pctALG_ReswelledInPBS | 2pct_PBS_600_0.9volfrac1 | 2019-06-30 | 2pct_ReswelledinPBS | Stress Sweep | 2 | 900 | PBS | 0.9 | 153 | 0.87 | Phase Separation | 10 micron membrane filtration | Single Wash | Most likely only a single wash | 618.36 | 43.4977 | 619.888 | 0.0224022 | 0.138869 | 0.00140757 | 1 | 0.0703437 | 66.6689 | 2500.01 | 23.006 | 66.6689
1870 | 2019_06_30_TestRheology_2pctALG_ReswelledInPBS | 2pct_PBS_600_0.9volfrac1 | 2019-06-30 | 2pct_ReswelledinPBS | Stress Sweep | 2 | 900 | PBS | 0.9 | 153 | 0.87 | Phase Separation | 10 micron membrane filtration | Single Wash | Most likely only a single wash | 617.556 | 40.8151 | 618.904 | 0.0282495 | 0.174837 | 0.00177497 | 1 | 0.0660914 | 72.2389 | 2500.01 | 23.002 | 72.2389
1871 | 2019_06_30_TestRheology_2pctALG_ReswelledInPBS | 2pct_PBS_600_0.9volfrac1 | 2019-06-30 | 2pct_ReswelledinPBS | Stress Sweep | 2 | 900 | PBS | 0.9 | 153 | 0.87 | Phase Separation | 10 micron membrane filtration | Single Wash | Most likely only a single wash | 616.876 | 39.9217 | 618.167 | 0.0356202 | 0.220192 | 0.00223808 | 1 | 0.0647159 | 77.8857 | 2500.02 | 23.001 | 77.8857
1872 | 2019_06_30_TestRheology_2pctALG_ReswelledInPBS | 2pct_PBS_600_0.9volfrac1 | 2019-06-30 | 2pct_ReswelledinPBS | Stress Sweep | 2 | 900 | PBS | 0.9 | 153 | 0.87 | Phase Separation | 10 micron membrane filtration | Single Wash | Most likely only a single wash | 617.954 | 38.3598 | 619.144 | 0.0447667 | 0.27717 | 0.00281277 | 1 | 0.0620755 | 83.4705 | 2500.03 | 23.002 | 83.4705
1873 | 2019_06_30_TestRheology_2pctALG_ReswelledInPBS | 2pct_PBS_600_0.9volfrac1 | 2019-06-30 | 2pct_ReswelledinPBS | Stress Sweep | 2 | 900 | PBS | 0.9 | 153 | 0.87 | Phase Separation | 10 micron membrane filtration | Single Wash | Most likely only a single wash | 618.122 | 39.1355 | 619.359 | 0.0563258 | 0.348859 | 0.00353905 | 1 | 0.0633136 | 89.081 | 2500.01 | 23.012 | 89.081
1874 | 2019_06_30_TestRheology_2pctALG_ReswelledInPBS | 2pct_PBS_600_0.9volfrac1 | 2019-06-30 | 2pct_ReswelledinPBS | Stress Sweep | 2 | 900 | PBS | 0.9 | 153 | 0.87 | Phase Separation | 10 micron membrane filtration | Single Wash | Most likely only a single wash | 617.303 | 39.4381 | 618.561 | 0.0710185 | 0.439293 | 0.00446222 | 1 | 0.0638877 | 94.6658 | 2500.03 | 22.998 | 94.6658
1875 | 2019_06_30_TestRheology_2pctALG_ReswelledInPBS | 2pct_PBS_600_0.9volfrac1 | 2019-06-30 | 2pct_ReswelledinPBS | Stress Sweep | 2 | 900 | PBS | 0.9 | 153 | 0.87 | Phase Separation | 10 micron membrane filtration | Single Wash | Most likely only a single wash | 617.422 | 36.7097 | 618.513 | 0.0894207 | 0.553079 | 0.00561847 | 1 | 0.0594563 | 100.301 | 2500.04 | 22.994 | 100.301
1876 | 2019_06_30_TestRheology_2pctALG_ReswelledInPBS | 2pct_PBS_600_0.9volfrac1 | 2019-06-30 | 2pct_ReswelledinPBS | Stress Sweep | 2 | 900 | PBS | 0.9 | 153 | 0.87 | Phase Separation | 10 micron membrane filtration | Single Wash | Most likely only a single wash | 617.428 | 38.1064 | 618.603 | 0.112547 | 0.696221 | 0.00707156 | 1 | 0.0617179 | 105.916 | 2500.02 | 23.006 | 105.916
1877 | 2019_06_30_TestRheology_2pctALG_ReswelledInPBS | 2pct_PBS_600_0.9volfrac1 | 2019-06-30 | 2pct_ReswelledinPBS | Stress Sweep | 2 | 900 | PBS | 0.9 | 153 | 0.87 | Phase Separation | 10 micron membrane filtration | Single Wash | Most likely only a single wash | 616.45 | 35.746 | 617.485 | 0.141973 | 0.876662 | 0.00892042 | 1 | 0.0579869 | 111.516 | 2500.05 | 22.992 | 111.516
1878 | 2019_06_30_TestRheology_2pctALG_ReswelledInPBS | 2pct_PBS_600_0.9volfrac1 | 2019-06-30 | 2pct_ReswelledinPBS | Stress Sweep | 2 | 900 | PBS | 0.9 | 153 | 0.87 | Phase Separation | 10 micron membrane filtration | Single Wash | Most likely only a single wash | 616.206 | 36.9163 | 617.311 | 0.178796 | 1.10372 | 0.0112341 | 1 | 0.0599091 | 117.163 | 2500.03 | 23.003 | 117.163
1879 | 2019_06_30_TestRheology_2pctALG_ReswelledInPBS | 2pct_PBS_600_0.9volfrac1 | 2019-06-30 | 2pct_ReswelledinPBS | Stress Sweep | 2 | 900 | PBS | 0.9 | 153 | 0.87 | Phase Separation | 10 micron membrane filtration | Single Wash | Most likely only a single wash | 615.942 | 36.6729 | 617.033 | 0.225199 | 1.38955 | 0.0141497 | 1 | 0.0595396 | 122.764 | 2500.03 | 22.999 | 122.764
1880 | 2019_06_30_TestRheology_2pctALG_ReswelledInPBS | 2pct_PBS_600_0.9volfrac1 | 2019-06-30 | 2pct_ReswelledinPBS | Stress Sweep | 2 | 900 | PBS | 0.9 | 153 | 0.87 | Phase Separation | 10 micron membrane filtration | Single Wash | Most likely only a single wash | 615.477 | 34.3772 | 616.436 | 0.283808 | 1.74949 | 0.0178322 | 1 | 0.0558546 | 128.411 | 2500.04 | 23.005 | 128.411
1881 | 2019_06_30_TestRheology_2pctALG_ReswelledInPBS | 2pct_PBS_600_0.9volfrac1 | 2019-06-30 | 2pct_ReswelledinPBS | Stress Sweep | 2 | 900 | PBS | 0.9 | 153 | 0.87 | Phase Separation | 10 micron membrane filtration | Single Wash | Most likely only a single wash | 614.912 | 39.4292 | 616.175 | 0.357445 | 2.20249 | 0.0224589 | 1 | 0.0641217 | 134.011 | 2500 | 22.996 | 134.011
1882 | 2019_06_30_TestRheology_2pctALG_ReswelledInPBS | 2pct_PBS_600_0.9volfrac1 | 2019-06-30 | 2pct_ReswelledinPBS | Stress Sweep | 2 | 900 | PBS | 0.9 | 153 | 0.87 | Phase Separation | 10 micron membrane filtration | Single Wash | Most likely only a single wash | 613.271 | 38.1421 | 614.456 | 0.451395 | 2.77362 | 0.028362 | 1 | 0.0621945 | 139.612 | 2500.03 | 22.997 | 139.612
1883 | 2019_06_30_TestRheology_2pctALG_ReswelledInPBS | 2pct_PBS_600_0.9volfrac1 | 2019-06-30 | 2pct_ReswelledinPBS | Stress Sweep | 2 | 900 | PBS | 0.9 | 153 | 0.87 | Phase Separation | 10 micron membrane filtration | Single Wash | Most likely only a single wash | 610.889 | 38.8406 | 612.123 | 0.570656 | 3.49312 | 0.0358554 | 1 | 0.0635804 | 145.446 | 2500.03 | 23 | 145.446
1884 | 2019_06_30_TestRheology_2pctALG_ReswelledInPBS | 2pct_PBS_600_0.9volfrac1 | 2019-06-30 | 2pct_ReswelledinPBS | Stress Sweep | 2 | 900 | PBS | 0.9 | 153 | 0.87 | Phase Separation | 10 micron membrane filtration | Single Wash | Most likely only a single wash | 607.207 | 41.563 | 608.628 | 0.722943 | 4.40004 | 0.0454239 | 1 | 0.0684495 | 151.078 | 2500.06 | 23 | 151.078
1885 | 2019_06_30_TestRheology_2pctALG_ReswelledInPBS | 2pct_PBS_600_0.9volfrac1 | 2019-06-30 | 2pct_ReswelledinPBS | Stress Sweep | 2 | 900 | PBS | 0.9 | 153 | 0.87 | Phase Separation | 10 micron membrane filtration | Single Wash | Most likely only a single wash | 603.219 | 44.6726 | 604.871 | 0.916351 | 5.54274 | 0.0575761 | 1 | 0.0740571 | 156.694 | 2500.02 | 22.991 | 156.694
1886 | 2019_06_30_TestRheology_2pctALG_ReswelledInPBS | 2pct_PBS_600_0.9volfrac1 | 2019-06-30 | 2pct_ReswelledinPBS | Stress Sweep | 2 | 900 | PBS | 0.9 | 153 | 0.87 | Phase Separation | 10 micron membrane filtration | Single Wash | Most likely only a single wash | 597.38 | 47.7152 | 599.282 | 1.16547 | 6.98444 | 0.0732285 | 1 | 0.0798742 | 162.31 | 2500.04 | 23.001 | 162.31
1887 | 2019_06_30_TestRheology_2pctALG_ReswelledInPBS | 2pct_PBS_600_0.9volfrac1 | 2019-06-30 | 2pct_ReswelledinPBS | Stress Sweep | 2 | 900 | PBS | 0.9 | 153 | 0.87 | Phase Separation | 10 micron membrane filtration | Single Wash | Most likely only a single wash | 589.065 | 54.839 | 591.612 | 1.48811 | 8.80385 | 0.0935008 | 1 | 0.093095 | 167.957 | 2500.01 | 23.008 | 167.957
1888 | 2019_06_30_TestRheology_2pctALG_ReswelledInPBS | 2pct_PBS_600_0.9volfrac1 | 2019-06-30 | 2pct_ReswelledinPBS | Stress Sweep | 2 | 900 | PBS | 0.9 | 153 | 0.87 | Phase Separation | 10 micron membrane filtration | Single Wash | Most likely only a single wash | 578.431 | 62.9215 | 581.843 | 1.90798 | 11.1014 | 0.119882 | 1 | 0.10878 | 173.573 | 2500.03 | 22.994 | 173.573
1889 | 2019_06_30_TestRheology_2pctALG_ReswelledInPBS | 2pct_PBS_600_0.9volfrac1 | 2019-06-30 | 2pct_ReswelledinPBS | Stress Sweep | 2 | 900 | PBS | 0.9 | 153 | 0.87 | Phase Separation | 10 micron membrane filtration | Single Wash | Most likely only a single wash | 565.337 | 73.3156 | 570.071 | 2.45643 | 14.0034 | 0.154342 | 1 | 0.129685 | 179.049 | 2500.05 | 22.999 | 179.049
1890 | 2019_06_30_TestRheology_2pctALG_ReswelledInPBS | 2pct_PBS_600_0.9volfrac1 | 2019-06-30 | 2pct_ReswelledinPBS | Stress Sweep | 2 | 900 | PBS | 0.9 | 153 | 0.87 | Phase Separation | 10 micron membrane filtration | Single Wash | Most likely only a single wash | 550.264 | 85.3182 | 556.839 | 3.17295 | 17.6683 | 0.199363 | 1 | 0.15505 | 184.727 | 2500.06 | 22.999 | 184.727
1891 | 2019_06_30_TestRheology_2pctALG_ReswelledInPBS | 2pct_PBS_600_0.9volfrac1 | 2019-06-30 | 2pct_ReswelledinPBS | Stress Sweep | 2 | 900 | PBS | 0.9 | 153 | 0.87 | Phase Separation | 10 micron membrane filtration | Single Wash | Most likely only a single wash | 533.945 | 97.6436 | 542.799 | 4.10751 | 22.2956 | 0.258083 | 1 | 0.182872 | 190.406 | 2500.06 | 22.995 | 190.406
1892 | 2019_06_30_TestRheology_2pctALG_ReswelledInPBS | 2pct_PBS_600_0.9volfrac1 | 2019-06-30 | 2pct_ReswelledinPBS | Stress Sweep | 2 | 900 | PBS | 0.9 | 153 | 0.87 | Phase Separation | 10 micron membrane filtration | Single Wash | Most likely only a single wash | 513.97 | 110.498 | 525.714 | 5.35499 | 28.152 | 0.336464 | 1 | 0.21499 | 195.944 | 2500.03 | 23 | 195.944
1893 | 2019_06_30_TestRheology_2pctALG_ReswelledInPBS | 2pct_PBS_600_0.9volfrac1 | 2019-06-30 | 2pct_ReswelledinPBS | Stress Sweep | 2 | 900 | PBS | 0.9 | 153 | 0.87 | Phase Separation | 10 micron membrane filtration | Single Wash | Most likely only a single wash | 493.294 | 120.694 | 507.844 | 7.00198 | 35.5591 | 0.439947 | 1 | 0.244669 | 201.544 | 2499.99 | 23.002 | 201.544
1894 | 2019_06_30_TestRheology_2pctALG_ReswelledInPBS | 2pct_PBS_600_0.9volfrac1 | 2019-06-30 | 2pct_ReswelledinPBS | Stress Sweep | 2 | 900 | PBS | 0.9 | 153 | 0.87 | Phase Separation | 10 micron membrane filtration | Single Wash | Most likely only a single wash | 467.911 | 128.857 | 485.329 | 9.26691 | 44.975 | 0.582257 | 1 | 0.275388 | 207.212 | 2500.05 | 23.01 | 207.212
1895 | 2019_06_30_TestRheology_2pctALG_ReswelledInPBS | 2pct_PBS_600_0.9volfrac1 | 2019-06-30 | 2pct_ReswelledinPBS | Stress Sweep | 2 | 900 | PBS | 0.9 | 153 | 0.87 | Phase Separation | 10 micron membrane filtration | Single Wash | Most likely only a single wash | 437.963 | 133.761 | 457.934 | 12.4446 | 56.9881 | 0.781918 | 1 | 0.305417 | 212.676 | 2500.03 | 23.001 | 212.676
1896 | 2019_06_30_TestRheology_2pctALG_ReswelledInPBS | 2pct_PBS_600_0.9volfrac1 | 2019-06-30 | 2pct_ReswelledinPBS | Stress Sweep | 2 | 900 | PBS | 0.9 | 153 | 0.87 | Phase Separation | 10 micron membrane filtration | Single Wash | Most likely only a single wash | 401.607 | 134.793 | 423.624 | 17.0984 | 72.4326 | 1.07432 | 1 | 0.335633 | 218.404 | 2500.06 | 23 | 218.404
1897 | 2019_06_30_TestRheology_2pctALG_ReswelledInPBS | 2pct_PBS_600_0.9volfrac1 | 2019-06-30 | 2pct_ReswelledinPBS | Stress Sweep | 2 | 900 | PBS | 0.9 | 153 | 0.87 | Phase Separation | 10 micron membrane filtration | Single Wash | Most likely only a single wash | 354.484 | 130.508 | 377.744 | 24.5272 | 92.6501 | 1.54109 | 1 | 0.368163 | 223.958 | 2500.04 | 22.996 | 223.958
1898 | 2019_06_30_TestRheology_2pctALG_ReswelledInPBS | 2pct_PBS_600_0.9volfrac1 | 2019-06-30 | 2pct_ReswelledinPBS | Stress Sweep | 2 | 900 | PBS | 0.9 | 153 | 0.87 | Phase Separation | 10 micron membrane filtration | Single Wash | Most likely only a single wash | 284.196 | 118.523 | 307.921 | 39.1708 | 120.615 | 2.46117 | 1 | 0.417047 | 229.605 | 2500 | 23.01 | 229.605
1899 | 2019_06_30_TestRheology_2pctALG_ReswelledInPBS | 2pct_PBS_600_0.9volfrac1 | 2019-06-30 | 2pct_ReswelledinPBS | Stress Sweep | 2 | 900 | PBS | 0.9 | 153 | 0.87 | Phase Separation | 10 micron membrane filtration | Single Wash | Most likely only a single wash | 23.4292 | 61.0944 | 65.4328 | 178.843 | 117.022 | 11.237 | 1 | 2.60761 | 235.19 | 2500 | 22.99 | 235.19
1900 | 2019_06_30_TestRheology_2pctALG_ReswelledInPBS | 2pct_PBS_600_0.9volfrac2 | 2019-06-30 | 2pct_ReswelledinPBS | Stress Sweep | 2 | 900 | PBS | 0.9 | 153 | 0.87 | Phase Separation | 10 micron membrane filtration | Single Wash | Most likely only a single wash | 648.97 | 50.1653 | 650.906 | 0.00169128 | 0.0110087 | 0.000106266 | 1 | 0.0772998 | 5.21041 | 2500.03 | 23 | 5.21041
1901 | 2019_06_30_TestRheology_2pctALG_ReswelledInPBS | 2pct_PBS_600_0.9volfrac2 | 2019-06-30 | 2pct_ReswelledinPBS | Stress Sweep | 2 | 900 | PBS | 0.9 | 153 | 0.87 | Phase Separation | 10 micron membrane filtration | Single Wash | Most likely only a single wash | 610.749 | 81.7189 | 616.192 | 0.0022548 | 0.0138939 | 0.000141673 | 1 | 0.133801 | 10.9356 | 2500.04 | 22.996 | 10.9356
1902 | 2019_06_30_TestRheology_2pctALG_ReswelledInPBS | 2pct_PBS_600_0.9volfrac2 | 2019-06-30 | 2pct_ReswelledinPBS | Stress Sweep | 2 | 900 | PBS | 0.9 | 153 | 0.87 | Phase Separation | 10 micron membrane filtration | Single Wash | Most likely only a single wash | 631.982 | 90.934 | 638.491 | 0.00273407 | 0.0174568 | 0.000171787 | 1 | 0.143887 | 16.536 | 2500.02 | 22.993 | 16.536
1903 | 2019_06_30_TestRheology_2pctALG_ReswelledInPBS | 2pct_PBS_600_0.9volfrac2 | 2019-06-30 | 2pct_ReswelledinPBS | Stress Sweep | 2 | 900 | PBS | 0.9 | 153 | 0.87 | Phase Separation | 10 micron membrane filtration | Single Wash | Most likely only a single wash | 624.806 | 73.3738 | 629.099 | 0.00349613 | 0.0219941 | 0.000219668 | 1 | 0.117435 | 22.1832 | 2500.02 | 23.007 | 22.1832
1904 | 2019_06_30_TestRheology_2pctALG_ReswelledInPBS | 2pct_PBS_600_0.9volfrac2 | 2019-06-30 | 2pct_ReswelledinPBS | Stress Sweep | 2 | 900 | PBS | 0.9 | 153 | 0.87 | Phase Separation | 10 micron membrane filtration | Single Wash | Most likely only a single wash | 622.776 | 46.428 | 624.504 | 0.00443245 | 0.0276808 | 0.000278499 | 1 | 0.0745501 | 27.7524 | 2500.03 | 23.006 | 27.7524
1905 | 2019_06_30_TestRheology_2pctALG_ReswelledInPBS | 2pct_PBS_600_0.9volfrac2 | 2019-06-30 | 2pct_ReswelledinPBS | Stress Sweep | 2 | 900 | PBS | 0.9 | 153 | 0.87 | Phase Separation | 10 micron membrane filtration | Single Wash | Most likely only a single wash | 628.625 | 61.9432 | 631.67 | 0.00550852 | 0.0347957 | 0.000346111 | 1 | 0.0985375 | 33.3529 | 2500.03 | 23.01 | 33.3529
1906 | 2019_06_30_TestRheology_2pctALG_ReswelledInPBS | 2pct_PBS_600_0.9volfrac2 | 2019-06-30 | 2pct_ReswelledinPBS | Stress Sweep | 2 | 900 | PBS | 0.9 | 153 | 0.87 | Phase Separation | 10 micron membrane filtration | Single Wash | Most likely only a single wash | 622.548 | 30.9435 | 623.316 | 0.00703993 | 0.043881 | 0.000442332 | 1 | 0.0497046 | 39.0001 | 2500.04 | 22.995 | 39.0001
1907 | 2019_06_30_TestRheology_2pctALG_ReswelledInPBS | 2pct_PBS_600_0.9volfrac2 | 2019-06-30 | 2pct_ReswelledinPBS | Stress Sweep | 2 | 900 | PBS | 0.9 | 153 | 0.87 | Phase Separation | 10 micron membrane filtration | Single Wash | Most likely only a single wash | 617.64 | 56.0514 | 620.178 | 0.00891744 | 0.055304 | 0.000560299 | 1 | 0.090751 | 44.6161 | 2500.04 | 22.996 | 44.6161
1908 | 2019_06_30_TestRheology_2pctALG_ReswelledInPBS | 2pct_PBS_600_0.9volfrac2 | 2019-06-30 | 2pct_ReswelledinPBS | Stress Sweep | 2 | 900 | PBS | 0.9 | 153 | 0.87 | Phase Separation | 10 micron membrane filtration | Single Wash | Most likely only a single wash | 628.198 | 43.9887 | 629.736 | 0.0110292 | 0.0694551 | 0.000692988 | 1 | 0.0700237 | 50.2477 | 2500.02 | 23.002 | 50.2477
1909 | 2019_06_30_TestRheology_2pctALG_ReswelledInPBS | 2pct_PBS_600_0.9volfrac2 | 2019-06-30 | 2pct_ReswelledinPBS | Stress Sweep | 2 | 900 | PBS | 0.9 | 153 | 0.87 | Phase Separation | 10 micron membrane filtration | Single Wash | Most likely only a single wash | 623.673 | 49.8434 | 625.662 | 0.0139903 | 0.0875318 | 0.000879035 | 1 | 0.0799191 | 55.8481 | 2500.03 | 22.999 | 55.8481
1910 | 2019_06_30_TestRheology_2pctALG_ReswelledInPBS | 2pct_PBS_600_0.9volfrac2 | 2019-06-30 | 2pct_ReswelledinPBS | Stress Sweep | 2 | 900 | PBS | 0.9 | 153 | 0.87 | Phase Separation | 10 micron membrane filtration | Single Wash | Most likely only a single wash | 627.621 | 34.0702 | 628.545 | 0.0175225 | 0.110137 | 0.00110097 | 1 | 0.0542847 | 61.4485 | 2500.03 | 23.011 | 61.4485
1911 | 2019_06_30_TestRheology_2pctALG_ReswelledInPBS | 2pct_PBS_600_0.9volfrac2 | 2019-06-30 | 2pct_ReswelledinPBS | Stress Sweep | 2 | 900 | PBS | 0.9 | 153 | 0.87 | Phase Separation | 10 micron membrane filtration | Single Wash | Most likely only a single wash | 623.88 | 40.9112 | 625.22 | 0.0221925 | 0.138752 | 0.0013944 | 1 | 0.0655754 | 67.0333 | 2500.04 | 23.005 | 67.0333
1912 | 2019_06_30_TestRheology_2pctALG_ReswelledInPBS | 2pct_PBS_600_0.9volfrac2 | 2019-06-30 | 2pct_ReswelledinPBS | Stress Sweep | 2 | 900 | PBS | 0.9 | 153 | 0.87 | Phase Separation | 10 micron membrane filtration | Single Wash | Most likely only a single wash | 622.45 | 41.8745 | 623.857 | 0.028002 | 0.174692 | 0.00175942 | 1 | 0.0672738 | 72.6649 | 2500.04 | 23.006 | 72.6649
1913 | 2019_06_30_TestRheology_2pctALG_ReswelledInPBS | 2pct_PBS_600_0.9volfrac2 | 2019-06-30 | 2pct_ReswelledinPBS | Stress Sweep | 2 | 900 | PBS | 0.9 | 153 | 0.87 | Phase Separation | 10 micron membrane filtration | Single Wash | Most likely only a single wash | 623.483 | 42.0304 | 624.898 | 0.0351964 | 0.219942 | 0.00221146 | 1 | 0.0674123 | 78.2809 | 2500 | 23.006 | 78.2809
1914 | 2019_06_30_TestRheology_2pctALG_ReswelledInPBS | 2pct_PBS_600_0.9volfrac2 | 2019-06-30 | 2pct_ReswelledinPBS | Stress Sweep | 2 | 900 | PBS | 0.9 | 153 | 0.87 | Phase Separation | 10 micron membrane filtration | Single Wash | Most likely only a single wash | 623.162 | 41.1169 | 624.517 | 0.0443407 | 0.276916 | 0.00278601 | 1 | 0.0659811 | 83.8813 | 2500.01 | 22.985 | 83.8813
1915 | 2019_06_30_TestRheology_2pctALG_ReswelledInPBS | 2pct_PBS_600_0.9volfrac2 | 2019-06-30 | 2pct_ReswelledinPBS | Stress Sweep | 2 | 900 | PBS | 0.9 | 153 | 0.87 | Phase Separation | 10 micron membrane filtration | Single Wash | Most likely only a single wash | 623.437 | 43.2122 | 624.933 | 0.0557695 | 0.348522 | 0.0035041 | 1 | 0.0693128 | 89.4818 | 2500.01 | 22.992 | 89.4818
1916 | 2019_06_30_TestRheology_2pctALG_ReswelledInPBS | 2pct_PBS_600_0.9volfrac2 | 2019-06-30 | 2pct_ReswelledinPBS | Stress Sweep | 2 | 900 | PBS | 0.9 | 153 | 0.87 | Phase Separation | 10 micron membrane filtration | Single Wash | Most likely only a single wash | 623.385 | 39.4636 | 624.633 | 0.0702577 | 0.438853 | 0.00441442 | 1 | 0.0633053 | 95.129 | 2500.01 | 23.007 | 95.129
1917 | 2019_06_30_TestRheology_2pctALG_ReswelledInPBS | 2pct_PBS_600_0.9volfrac2 | 2019-06-30 | 2pct_ReswelledinPBS | Stress Sweep | 2 | 900 | PBS | 0.9 | 153 | 0.87 | Phase Separation | 10 micron membrane filtration | Single Wash | Most likely only a single wash | 622.409 | 42.8209 | 623.88 | 0.0885664 | 0.552548 | 0.00556479 | 1 | 0.0687987 | 100.729 | 2500.02 | 22.996 | 100.729
1918 | 2019_06_30_TestRheology_2pctALG_ReswelledInPBS | 2pct_PBS_600_0.9volfrac2 | 2019-06-30 | 2pct_ReswelledinPBS | Stress Sweep | 2 | 900 | PBS | 0.9 | 153 | 0.87 | Phase Separation | 10 micron membrane filtration | Single Wash | Most likely only a single wash | 621.348 | 37.5796 | 622.484 | 0.111774 | 0.695777 | 0.00702299 | 1 | 0.0604808 | 106.361 | 2500 | 22.998 | 106.361
1919 | 2019_06_30_TestRheology_2pctALG_ReswelledInPBS | 2pct_PBS_600_0.9volfrac2 | 2019-06-30 | 2pct_ReswelledinPBS | Stress Sweep | 2 | 900 | PBS | 0.9 | 153 | 0.87 | Phase Separation | 10 micron membrane filtration | Single Wash | Most likely only a single wash | 621.013 | 41.6298 | 622.407 | 0.140725 | 0.875882 | 0.00884201 | 1 | 0.0670352 | 111.946 | 2500.01 | 23.011 | 111.946
1920 | 2019_06_30_TestRheology_2pctALG_ReswelledInPBS | 2pct_PBS_600_0.9volfrac2 | 2019-06-30 | 2pct_ReswelledinPBS | Stress Sweep | 2 | 900 | PBS | 0.9 | 153 | 0.87 | Phase Separation | 10 micron membrane filtration | Single Wash | Most likely only a single wash | 619.67 | 40.1502 | 620.969 | 0.177627 | 1.10301 | 0.0111607 | 1 | 0.0647928 | 117.562 | 2500.01 | 23.008 | 117.562
1921 | 2019_06_30_TestRheology_2pctALG_ReswelledInPBS | 2pct_PBS_600_0.9volfrac2 | 2019-06-30 | 2pct_ReswelledinPBS | Stress Sweep | 2 | 900 | PBS | 0.9 | 153 | 0.87 | Phase Separation | 10 micron membrane filtration | Single Wash | Most likely only a single wash | 617.89 | 40.1698 | 619.194 | 0.224323 | 1.38899 | 0.0140946 | 1 | 0.0650113 | 123.147 | 2500.01 | 23.009 | 123.147
1922 | 2019_06_30_TestRheology_2pctALG_ReswelledInPBS | 2pct_PBS_600_0.9volfrac2 | 2019-06-30 | 2pct_ReswelledinPBS | Stress Sweep | 2 | 900 | PBS | 0.9 | 153 | 0.87 | Phase Separation | 10 micron membrane filtration | Single Wash | Most likely only a single wash | 616.755 | 37.4997 | 617.894 | 0.283059 | 1.74901 | 0.0177851 | 1 | 0.0608016 | 128.763 | 2500.02 | 22.997 | 128.763
1923 | 2019_06_30_TestRheology_2pctALG_ReswelledInPBS | 2pct_PBS_600_0.9volfrac2 | 2019-06-30 | 2pct_ReswelledinPBS | Stress Sweep | 2 | 900 | PBS | 0.9 | 153 | 0.87 | Phase Separation | 10 micron membrane filtration | Single Wash | Most likely only a single wash | 615.021 | 41.4462 | 616.416 | 0.357282 | 2.20234 | 0.0224487 | 1 | 0.0673898 | 134.394 | 2500.02 | 22.993 | 134.394
1924 | 2019_06_30_TestRheology_2pctALG_ReswelledInPBS | 2pct_PBS_600_0.9volfrac2 | 2019-06-30 | 2pct_ReswelledinPBS | Stress Sweep | 2 | 900 | PBS | 0.9 | 153 | 0.87 | Phase Separation | 10 micron membrane filtration | Single Wash | Most likely only a single wash | 612.499 | 39.8225 | 613.792 | 0.451924 | 2.77387 | 0.0283952 | 1 | 0.0650165 | 140.026 | 2500.02 | 22.994 | 140.026
1925 | 2019_06_30_TestRheology_2pctALG_ReswelledInPBS | 2pct_PBS_600_0.9volfrac2 | 2019-06-30 | 2pct_ReswelledinPBS | Stress Sweep | 2 | 900 | PBS | 0.9 | 153 | 0.87 | Phase Separation | 10 micron membrane filtration | Single Wash | Most likely only a single wash | 609.628 | 40.3598 | 610.962 | 0.571843 | 3.49375 | 0.03593 | 1 | 0.066204 | 145.642 | 2500.03 | 22.992 | 145.642
1926 | 2019_06_30_TestRheology_2pctALG_ReswelledInPBS | 2pct_PBS_600_0.9volfrac2 | 2019-06-30 | 2pct_ReswelledinPBS | Stress Sweep | 2 | 900 | PBS | 0.9 | 153 | 0.87 | Phase Separation | 10 micron membrane filtration | Single Wash | Most likely only a single wash | 606.7 | 42.6577 | 608.197 | 0.723497 | 4.40029 | 0.0454587 | 1 | 0.070311 | 151.242 | 2500.03 | 23.003 | 151.242
1927 | 2019_06_30_TestRheology_2pctALG_ReswelledInPBS | 2pct_PBS_600_0.9volfrac2 | 2019-06-30 | 2pct_ReswelledinPBS | Stress Sweep | 2 | 900 | PBS | 0.9 | 153 | 0.87 | Phase Separation | 10 micron membrane filtration | Single Wash | Most likely only a single wash | 603.215 | 44.0998 | 604.825 | 0.916435 | 5.54283 | 0.0575813 | 1 | 0.0731079 | 156.874 | 2500.03 | 22.996 | 156.874
1928 | 2019_06_30_TestRheology_2pctALG_ReswelledInPBS | 2pct_PBS_600_0.9volfrac2 | 2019-06-30 | 2pct_ReswelledinPBS | Stress Sweep | 2 | 900 | PBS | 0.9 | 153 | 0.87 | Phase Separation | 10 micron membrane filtration | Single Wash | Most likely only a single wash | 597.015 | 48.473 | 598.979 | 1.16611 | 6.98473 | 0.0732686 | 1 | 0.0811924 | 162.49 | 2500.04 | 23.008 | 162.49
1929 | 2019_06_30_TestRheology_2pctALG_ReswelledInPBS | 2pct_PBS_600_0.9volfrac2 | 2019-06-30 | 2pct_ReswelledinPBS | Stress Sweep | 2 | 900 | PBS | 0.9 | 153 | 0.87 | Phase Separation | 10 micron membrane filtration | Single Wash | Most likely only a single wash | 588.894 | 53.0863 | 591.282 | 1.48909 | 8.80471 | 0.0935622 | 1 | 0.0901458 | 168.106 | 2500.02 | 22.987 | 168.106
1930 | 2019_06_30_TestRheology_2pctALG_ReswelledInPBS | 2pct_PBS_600_0.9volfrac2 | 2019-06-30 | 2pct_ReswelledinPBS | Stress Sweep | 2 | 900 | PBS | 0.9 | 153 | 0.87 | Phase Separation | 10 micron membrane filtration | Single Wash | Most likely only a single wash | 578.848 | 59.953 | 581.944 | 1.90774 | 11.102 | 0.119867 | 1 | 0.103573 | 173.706 | 2500.03 | 23.006 | 173.706
1931 | 2019_06_30_TestRheology_2pctALG_ReswelledInPBS | 2pct_PBS_600_0.9volfrac2 | 2019-06-30 | 2pct_ReswelledinPBS | Stress Sweep | 2 | 900 | PBS | 0.9 | 153 | 0.87 | Phase Separation | 10 micron membrane filtration | Single Wash | Most likely only a single wash | 566.197 | 69.15 | 570.404 | 2.45511 | 14.0041 | 0.154259 | 1 | 0.122131 | 179.354 | 2500.01 | 23.011 | 179.354
1932 | 2019_06_30_TestRheology_2pctALG_ReswelledInPBS | 2pct_PBS_600_0.9volfrac2 | 2019-06-30 | 2pct_ReswelledinPBS | Stress Sweep | 2 | 900 | PBS | 0.9 | 153 | 0.87 | Phase Separation | 10 micron membrane filtration | Single Wash | Most likely only a single wash | 550.727 | 80.7542 | 556.616 | 3.17488 | 17.6719 | 0.199484 | 1 | 0.146632 | 184.985 | 2500.03 | 22.997 | 184.985
1933 | 2019_06_30_TestRheology_2pctALG_ReswelledInPBS | 2pct_PBS_600_0.9volfrac2 | 2019-06-30 | 2pct_ReswelledinPBS | Stress Sweep | 2 | 900 | PBS | 0.9 | 153 | 0.87 | Phase Separation | 10 micron membrane filtration | Single Wash | Most likely only a single wash | 533.707 | 93.69 | 541.868 | 4.1161 | 22.3038 | 0.258622 | 1 | 0.175546 | 190.554 | 2500.04 | 22.999 | 190.554
1934 | 2019_06_30_TestRheology_2pctALG_ReswelledInPBS | 2pct_PBS_600_0.9volfrac2 | 2019-06-30 | 2pct_ReswelledinPBS | Stress Sweep | 2 | 900 | PBS | 0.9 | 153 | 0.87 | Phase Separation | 10 micron membrane filtration | Single Wash | Most likely only a single wash | 514.738 | 106.62 | 525.664 | 5.35673 | 28.1584 | 0.336573 | 1 | 0.207134 | 196.186 | 2500.06 | 23 | 196.186
1935 | 2019_06_30_TestRheology_2pctALG_ReswelledInPBS | 2pct_PBS_600_0.9volfrac2 | 2019-06-30 | 2pct_ReswelledinPBS | Stress Sweep | 2 | 900 | PBS | 0.9 | 153 | 0.87 | Phase Separation | 10 micron membrane filtration | Single Wash | Most likely only a single wash | 492.474 | 118.817 | 506.604 | 7.02205 | 35.574 | 0.441208 | 1 | 0.241265 | 201.74 | 2500.02 | 23.004 | 201.74
1936 | 2019_06_30_TestRheology_2pctALG_ReswelledInPBS | 2pct_PBS_600_0.9volfrac2 | 2019-06-30 | 2pct_ReswelledinPBS | Stress Sweep | 2 | 900 | PBS | 0.9 | 153 | 0.87 | Phase Separation | 10 micron membrane filtration | Single Wash | Most likely only a single wash | 467.364 | 128.151 | 484.615 | 9.28273 | 44.9855 | 0.583251 | 1 | 0.274199 | 207.387 | 2500.02 | 22.996 | 207.387
1937 | 2019_06_30_TestRheology_2pctALG_ReswelledInPBS | 2pct_PBS_600_0.9volfrac2 | 2019-06-30 | 2pct_ReswelledinPBS | Stress Sweep | 2 | 900 | PBS | 0.9 | 153 | 0.87 | Phase Separation | 10 micron membrane filtration | Single Wash | Most likely only a single wash | 436.681 | 134.512 | 456.929 | 12.4742 | 56.9982 | 0.783776 | 1 | 0.308033 | 212.972 | 2500.03 | 23 | 212.972
1938 | 2019_06_30_TestRheology_2pctALG_ReswelledInPBS | 2pct_PBS_600_0.9volfrac2 | 2019-06-30 | 2pct_ReswelledinPBS | Stress Sweep | 2 | 900 | PBS | 0.9 | 153 | 0.87 | Phase Separation | 10 micron membrane filtration | Single Wash | Most likely only a single wash | 398.538 | 136.863 | 421.384 | 17.1955 | 72.4591 | 1.08043 | 1 | 0.343412 | 218.556 | 2500.03 | 23.003 | 218.556
1939 | 2019_06_30_TestRheology_2pctALG_ReswelledInPBS | 2pct_PBS_600_0.9volfrac2 | 2019-06-30 | 2pct_ReswelledinPBS | Stress Sweep | 2 | 900 | PBS | 0.9 | 153 | 0.87 | Phase Separation | 10 micron membrane filtration | Single Wash | Most likely only a single wash | 347.405 | 133.553 | 372.192 | 24.9274 | 92.7776 | 1.56623 | 1 | 0.384429 | 224.157 | 2500.03 | 22.999 | 224.157
1940 | 2019_06_30_TestRheology_2pctALG_ReswelledInPBS | 2pct_PBS_600_0.9volfrac2 | 2019-06-30 | 2pct_ReswelledinPBS | Stress Sweep | 2 | 900 | PBS | 0.9 | 153 | 0.87 | Phase Separation | 10 micron membrane filtration | Single Wash | Most likely only a single wash | 228.259 | 122.897 | 259.241 | 47.6353 | 123.49 | 2.99301 | 1 | 0.538412 | 229.804 | 2500.03 | 23.004 | 229.804
1941 | 2019_06_30_TestRheology_2pctALG_ReswelledInPBS | 2pct_PBS_600_0.9volfrac2 | 2019-06-30 | 2pct_ReswelledinPBS | Stress Sweep | 2 | 900 | PBS | 0.9 | 153 | 0.87 | Phase Separation | 10 micron membrane filtration | Single Wash | Most likely only a single wash | 16.217 | 55.4694 | 57.7915 | 180.745 | 104.455 | 11.3565 | 1 | 3.42044 | 235.28 | 2500.02 | 23.002 | 235.28
1942 | 2019_06_30_TestRheology_2pctALG_ReswelledInPBS | 2pct_PBS_600_0.9volfrac2 | 2019-06-30 | 2pct_ReswelledinPBS | Stress Sweep | 2 | 900 | PBS | 0.9 | 153 | 0.87 | Phase Separation | 10 micron membrane filtration | Single Wash | Most likely only a single wash | 7.3898 | 41.4288 | 42.0827 | 241.519 | 101.638 | 15.1751 | 1 | 5.60622 | 241.005 | 2500.02 | 22.991 | 241.005
1943 | 2019_06_30_TestRheology_2pctALG_ReswelledInPBS | 2pct_PBS_600_0.8volfrac | 2019-06-30 | 2pct_ReswelledinPBS | Stress Sweep | 2 | 900 | PBS | 0.9 | 153 | 0.8 | Phase Separation | 10 micron membrane filtration | Single Wash | Most likely only a single wash | 557.883 | 28.0845 | 558.59 | 0.00200361 | 0.011192 | 0.000125891 | 1 | 0.0503411 | 5.24161 | 2500.04 | 22.995 | 5.24161
1944 | 2019_06_30_TestRheology_2pctALG_ReswelledInPBS | 2pct_PBS_600_0.8volfrac | 2019-06-30 | 2pct_ReswelledinPBS | Stress Sweep | 2 | 900 | PBS | 0.9 | 153 | 0.8 | Phase Separation | 10 micron membrane filtration | Single Wash | Most likely only a single wash | 545.768 | 76.2097 | 551.064 | 0.00255209 | 0.0140636 | 0.000160353 | 1 | 0.139637 | 11.0136 | 2500.03 | 23.002 | 11.0136
1945 | 2019_06_30_TestRheology_2pctALG_ReswelledInPBS | 2pct_PBS_600_0.8volfrac | 2019-06-30 | 2pct_ReswelledinPBS | Stress Sweep | 2 | 900 | PBS | 0.9 | 153 | 0.8 | Phase Separation | 10 micron membrane filtration | Single Wash | Most likely only a single wash | 563.055 | 32.2426 | 563.977 | 0.00313978 | 0.0177076 | 0.000197278 | 1 | 0.0572636 | 16.6452 | 2500.04 | 23.002 | 16.6452
1946 | 2019_06_30_TestRheology_2pctALG_ReswelledInPBS | 2pct_PBS_600_0.8volfrac | 2019-06-30 | 2pct_ReswelledinPBS | Stress Sweep | 2 | 900 | PBS | 0.9 | 153 | 0.8 | Phase Separation | 10 micron membrane filtration | Single Wash | Most likely only a single wash | 563.472 | 32.0219 | 564.381 | 0.00394536 | 0.0222669 | 0.000247894 | 1 | 0.0568296 | 22.2144 | 2500.02 | 23.004 | 22.2144
1947 | 2019_06_30_TestRheology_2pctALG_ReswelledInPBS | 2pct_PBS_600_0.8volfrac | 2019-06-30 | 2pct_ReswelledinPBS | Stress Sweep | 2 | 900 | PBS | 0.9 | 153 | 0.8 | Phase Separation | 10 micron membrane filtration | Single Wash | Most likely only a single wash | 561.208 | 33.415 | 562.202 | 0.00498078 | 0.028002 | 0.000312952 | 1 | 0.0595413 | 27.8304 | 2500.02 | 22.995 | 27.8304
1948 | 2019_06_30_TestRheology_2pctALG_ReswelledInPBS | 2pct_PBS_600_0.8volfrac | 2019-06-30 | 2pct_ReswelledinPBS | Stress Sweep | 2 | 900 | PBS | 0.9 | 153 | 0.8 | Phase Separation | 10 micron membrane filtration | Single Wash | Most likely only a single wash | 557.178 | 36.2421 | 558.355 | 0.00631764 | 0.0352749 | 0.000396949 | 1 | 0.0650458 | 33.4309 | 2500.02 | 23 | 33.4309
1949 | 2019_06_30_TestRheology_2pctALG_ReswelledInPBS | 2pct_PBS_600_0.8volfrac | 2019-06-30 | 2pct_ReswelledinPBS | Stress Sweep | 2 | 900 | PBS | 0.9 | 153 | 0.8 | Phase Separation | 10 micron membrane filtration | Single Wash | Most likely only a single wash | 561.242 | 34.1991 | 562.283 | 0.00789149 | 0.0443725 | 0.000495837 | 1 | 0.0609348 | 39.0157 | 2500.02 | 23.014 | 39.0157
1950 | 2019_06_30_TestRheology_2pctALG_ReswelledInPBS | 2pct_PBS_600_0.8volfrac | 2019-06-30 | 2pct_ReswelledinPBS | Stress Sweep | 2 | 900 | PBS | 0.9 | 153 | 0.8 | Phase Separation | 10 micron membrane filtration | Single Wash | Most likely only a single wash | 559.915 | 34.0046 | 560.947 | 0.00997036 | 0.0559284 | 0.000626456 | 1 | 0.0607318 | 44.6317 | 2500.03 | 22.994 | 44.6317
1951 | 2019_06_30_TestRheology_2pctALG_ReswelledInPBS | 2pct_PBS_600_0.8volfrac | 2019-06-30 | 2pct_ReswelledinPBS | Stress Sweep | 2 | 900 | PBS | 0.9 | 153 | 0.8 | Phase Separation | 10 micron membrane filtration | Single Wash | Most likely only a single wash | 562.84 | 28.0083 | 563.537 | 0.0124755 | 0.0703038 | 0.000783856 | 1 | 0.0497624 | 50.1229 | 2500.03 | 23 | 50.1229
1952 | 2019_06_30_TestRheology_2pctALG_ReswelledInPBS | 2pct_PBS_600_0.8volfrac | 2019-06-30 | 2pct_ReswelledinPBS | Stress Sweep | 2 | 900 | PBS | 0.9 | 153 | 0.8 | Phase Separation | 10 micron membrane filtration | Single Wash | Most likely only a single wash | 562.724 | 35.0718 | 563.815 | 0.0157033 | 0.0885375 | 0.000986666 | 1 | 0.0623251 | 55.8481 | 2500.03 | 22.99 | 55.8481
1953 | 2019_06_30_TestRheology_2pctALG_ReswelledInPBS | 2pct_PBS_600_0.8volfrac | 2019-06-30 | 2pct_ReswelledinPBS | Stress Sweep | 2 | 900 | PBS | 0.9 | 153 | 0.8 | Phase Separation | 10 micron membrane filtration | Single Wash | Most likely only a single wash | 561.122 | 36.1244 | 562.283 | 0.0198237 | 0.111465 | 0.00124556 | 1 | 0.0643789 | 61.4797 | 2500.03 | 22.998 | 61.4797
1954 | 2019_06_30_TestRheology_2pctALG_ReswelledInPBS | 2pct_PBS_600_0.8volfrac | 2019-06-30 | 2pct_ReswelledinPBS | Stress Sweep | 2 | 900 | PBS | 0.9 | 153 | 0.8 | Phase Separation | 10 micron membrane filtration | Single Wash | Most likely only a single wash | 561.627 | 30.5086 | 562.455 | 0.024956 | 0.140366 | 0.00156803 | 1 | 0.0543219 | 67.0957 | 2500.03 | 23.011 | 67.0957
1955 | 2019_06_30_TestRheology_2pctALG_ReswelledInPBS | 2pct_PBS_600_0.8volfrac | 2019-06-30 | 2pct_ReswelledinPBS | Stress Sweep | 2 | 900 | PBS | 0.9 | 153 | 0.8 | Phase Separation | 10 micron membrane filtration | Single Wash | Most likely only a single wash | 559.814 | 31.207 | 560.683 | 0.0315241 | 0.17675 | 0.00198072 | 1 | 0.0557453 | 72.6961 | 2500.02 | 22.999 | 72.6961
1956 | 2019_06_30_TestRheology_2pctALG_ReswelledInPBS | 2pct_PBS_600_0.8volfrac | 2019-06-30 | 2pct_ReswelledinPBS | Stress Sweep | 2 | 900 | PBS | 0.9 | 153 | 0.8 | Phase Separation | 10 micron membrane filtration | Single Wash | Most likely only a single wash | 561.39 | 29.185 | 562.148 | 0.0395822 | 0.222511 | 0.00248702 | 1 | 0.0519871 | 78.3121 | 2500.04 | 23.007 | 78.3121
1957 | 2019_06_30_TestRheology_2pctALG_ReswelledInPBS | 2pct_PBS_600_0.8volfrac | 2019-06-30 | 2pct_ReswelledinPBS | Stress Sweep | 2 | 900 | PBS | 0.9 | 153 | 0.8 | Phase Separation | 10 micron membrane filtration | Single Wash | Most likely only a single wash | 561.023 | 34.0575 | 562.056 | 0.0498377 | 0.280116 | 0.00313139 | 1 | 0.060706 | 83.9594 | 2500.02 | 23.001 | 83.9594
1958 | 2019_06_30_TestRheology_2pctALG_ReswelledInPBS | 2pct_PBS_600_0.8volfrac | 2019-06-30 | 2pct_ReswelledinPBS | Stress Sweep | 2 | 900 | PBS | 0.9 | 153 | 0.8 | Phase Separation | 10 micron membrane filtration | Single Wash | Most likely only a single wash | 560.682 | 26.2421 | 561.296 | 0.0628319 | 0.352673 | 0.00394785 | 1 | 0.0468039 | 89.5286 | 2500.04 | 23.009 | 89.5286
1959 | 2019_06_30_TestRheology_2pctALG_ReswelledInPBS | 2pct_PBS_600_0.8volfrac | 2019-06-30 | 2pct_ReswelledinPBS | Stress Sweep | 2 | 900 | PBS | 0.9 | 153 | 0.8 | Phase Separation | 10 micron membrane filtration | Single Wash | Most likely only a single wash | 561.021 | 27.5592 | 561.697 | 0.0790457 | 0.443997 | 0.00496659 | 1 | 0.0491232 | 95.129 | 2500.05 | 23.014 | 95.129
1960 | 2019_06_30_TestRheology_2pctALG_ReswelledInPBS | 2pct_PBS_600_0.8volfrac | 2019-06-30 | 2pct_ReswelledinPBS | Stress Sweep | 2 | 900 | PBS | 0.9 | 153 | 0.8 | Phase Separation | 10 micron membrane filtration | Single Wash | Most likely only a single wash | 560.396 | 26.0182 | 561 | 0.0996556 | 0.559068 | 0.00626155 | 1 | 0.0464282 | 100.729 | 2500.05 | 23.006 | 100.729
1961 | 2019_06_30_TestRheology_2pctALG_ReswelledInPBS | 2pct_PBS_600_0.8volfrac | 2019-06-30 | 2pct_ReswelledinPBS | Stress Sweep | 2 | 900 | PBS | 0.9 | 153 | 0.8 | Phase Separation | 10 micron membrane filtration | Single Wash | Most likely only a single wash | 559.964 | 28.6201 | 560.695 | 0.125523 | 0.703801 | 0.00788685 | 1 | 0.0511106 | 106.314 | 2500.03 | 23.004 | 106.314
1962 | 2019_06_30_TestRheology_2pctALG_ReswelledInPBS | 2pct_PBS_600_0.8volfrac | 2019-06-30 | 2pct_ReswelledinPBS | Stress Sweep | 2 | 900 | PBS | 0.9 | 153 | 0.8 | Phase Separation | 10 micron membrane filtration | Single Wash | Most likely only a single wash | 559.034 | 27.5149 | 559.711 | 0.158333 | 0.886209 | 0.00994838 | 1 | 0.0492187 | 111.946 | 2500.05 | 22.993 | 111.946
1963 | 2019_06_30_TestRheology_2pctALG_ReswelledInPBS | 2pct_PBS_600_0.8volfrac | 2019-06-30 | 2pct_ReswelledinPBS | Stress Sweep | 2 | 900 | PBS | 0.9 | 153 | 0.8 | Phase Separation | 10 micron membrane filtration | Single Wash | Most likely only a single wash | 558.561 | 28.9086 | 559.308 | 0.199496 | 1.1158 | 0.0125347 | 1 | 0.0517556 | 117.531 | 2500.03 | 23.006 | 117.531
1964 | 2019_06_30_TestRheology_2pctALG_ReswelledInPBS | 2pct_PBS_600_0.8volfrac | 2019-06-30 | 2pct_ReswelledinPBS | Stress Sweep | 2 | 900 | PBS | 0.9 | 153 | 0.8 | Phase Separation | 10 micron membrane filtration | Single Wash | Most likely only a single wash | 556.95 | 28.6469 | 557.686 | 0.251963 | 1.40516 | 0.0158313 | 1 | 0.0514353 | 123.178 | 2500.05 | 23.002 | 123.178
1965 | 2019_06_30_TestRheology_2pctALG_ReswelledInPBS | 2pct_PBS_600_0.8volfrac | 2019-06-30 | 2pct_ReswelledinPBS | Stress Sweep | 2 | 900 | PBS | 0.9 | 153 | 0.8 | Phase Separation | 10 micron membrane filtration | Single Wash | Most likely only a single wash | 555.843 | 31.7246 | 556.747 | 0.317774 | 1.7692 | 0.0199663 | 1 | 0.0570748 | 128.794 | 2500.03 | 23.001 | 128.794
1966 | 2019_06_30_TestRheology_2pctALG_ReswelledInPBS | 2pct_PBS_600_0.8volfrac | 2019-06-30 | 2pct_ReswelledinPBS | Stress Sweep | 2 | 900 | PBS | 0.9 | 153 | 0.8 | Phase Separation | 10 micron membrane filtration | Single Wash | Most likely only a single wash | 553.041 | 32.6451 | 554.004 | 0.402268 | 2.22858 | 0.0252752 | 1 | 0.0590283 | 134.363 | 2500.02 | 23.001 | 134.363
1967 | 2019_06_30_TestRheology_2pctALG_ReswelledInPBS | 2pct_PBS_600_0.8volfrac | 2019-06-30 | 2pct_ReswelledinPBS | Stress Sweep | 2 | 900 | PBS | 0.9 | 153 | 0.8 | Phase Separation | 10 micron membrane filtration | Single Wash | Most likely only a single wash | 550.069 | 36.4992 | 551.278 | 0.509193 | 2.80707 | 0.0319936 | 1 | 0.0663538 | 139.979 | 2500.04 | 23.002 | 139.979
1968 | 2019_06_30_TestRheology_2pctALG_ReswelledInPBS | 2pct_PBS_600_0.8volfrac | 2019-06-30 | 2pct_ReswelledinPBS | Stress Sweep | 2 | 900 | PBS | 0.9 | 153 | 0.8 | Phase Separation | 10 micron membrane filtration | Single Wash | Most likely only a single wash | 546.808 | 41.7716 | 548.401 | 0.644732 | 3.53572 | 0.0405097 | 1 | 0.0763919 | 145.642 | 2500.02 | 22.99 | 145.642
1969 | 2019_06_30_TestRheology_2pctALG_ReswelledInPBS | 2pct_PBS_600_0.8volfrac | 2019-06-30 | 2pct_ReswelledinPBS | Stress Sweep | 2 | 900 | PBS | 0.9 | 153 | 0.8 | Phase Separation | 10 micron membrane filtration | Single Wash | Most likely only a single wash | 540.233 | 47.0193 | 542.275 | 0.821833 | 4.4566 | 0.0516373 | 1 | 0.0870353 | 151.258 | 2500.02 | 22.997 | 151.258
1970 | 2019_06_30_TestRheology_2pctALG_ReswelledInPBS | 2pct_PBS_600_0.8volfrac | 2019-06-30 | 2pct_ReswelledinPBS | Stress Sweep | 2 | 900 | PBS | 0.9 | 153 | 0.8 | Phase Separation | 10 micron membrane filtration | Single Wash | Most likely only a single wash | 531.144 | 54.4939 | 533.932 | 1.05256 | 5.61994 | 0.0661341 | 1 | 0.102597 | 156.858 | 2500.04 | 23.001 | 156.858
1971 | 2019_06_30_TestRheology_2pctALG_ReswelledInPBS | 2pct_PBS_600_0.8volfrac | 2019-06-30 | 2pct_ReswelledinPBS | Stress Sweep | 2 | 900 | PBS | 0.9 | 153 | 0.8 | Phase Separation | 10 micron membrane filtration | Single Wash | Most likely only a single wash | 521.577 | 63.4381 | 525.421 | 1.34881 | 7.08694 | 0.0847483 | 1 | 0.121628 | 162.474 | 2500.03 | 22.996 | 162.474
1972 | 2019_06_30_TestRheology_2pctALG_ReswelledInPBS | 2pct_PBS_600_0.8volfrac | 2019-06-30 | 2pct_ReswelledinPBS | Stress Sweep | 2 | 900 | PBS | 0.9 | 153 | 0.8 | Phase Separation | 10 micron membrane filtration | Single Wash | Most likely only a single wash | 510.693 | 73.0522 | 515.891 | 1.73267 | 8.9387 | 0.108867 | 1 | 0.143045 | 168.121 | 2500.05 | 23.018 | 168.121
1973 | 2019_06_30_TestRheology_2pctALG_ReswelledInPBS | 2pct_PBS_600_0.8volfrac | 2019-06-30 | 2pct_ReswelledinPBS | Stress Sweep | 2 | 900 | PBS | 0.9 | 153 | 0.8 | Phase Separation | 10 micron membrane filtration | Single Wash | Most likely only a single wash | 493.978 | 85.7629 | 501.368 | 2.25109 | 11.2862 | 0.14144 | 1 | 0.173617 | 173.706 | 2500.03 | 22.992 | 173.706
1974 | 2019_06_30_TestRheology_2pctALG_ReswelledInPBS | 2pct_PBS_600_0.8volfrac | 2019-06-30 | 2pct_ReswelledinPBS | Stress Sweep | 2 | 900 | PBS | 0.9 | 153 | 0.8 | Phase Separation | 10 micron membrane filtration | Single Wash | Most likely only a single wash | 477.879 | 96.5334 | 487.532 | 2.92275 | 14.2493 | 0.183642 | 1 | 0.202004 | 179.354 | 2500.05 | 23 | 179.354
1975 | 2019_06_30_TestRheology_2pctALG_ReswelledInPBS | 2pct_PBS_600_0.8volfrac | 2019-06-30 | 2pct_ReswelledinPBS | Stress Sweep | 2 | 900 | PBS | 0.9 | 153 | 0.8 | Phase Separation | 10 micron membrane filtration | Single Wash | Most likely only a single wash | 456.636 | 108.566 | 469.365 | 3.83697 | 18.0094 | 0.241084 | 1 | 0.237751 | 184.923 | 2500.03 | 22.998 | 184.923
1976 | 2019_06_30_TestRheology_2pctALG_ReswelledInPBS | 2pct_PBS_600_0.8volfrac | 2019-06-30 | 2pct_ReswelledinPBS | Stress Sweep | 2 | 900 | PBS | 0.9 | 153 | 0.8 | Phase Separation | 10 micron membrane filtration | Single Wash | Most likely only a single wash | 435.237 | 116.994 | 450.687 | 5.05296 | 22.773 | 0.317487 | 1 | 0.268806 | 190.539 | 2500.03 | 22.996 | 190.539
1977 | 2019_06_30_TestRheology_2pctALG_ReswelledInPBS | 2pct_PBS_600_0.8volfrac | 2019-06-30 | 2pct_ReswelledinPBS | Stress Sweep | 2 | 900 | PBS | 0.9 | 153 | 0.8 | Phase Separation | 10 micron membrane filtration | Single Wash | Most likely only a single wash | 409.228 | 123.553 | 427.473 | 6.74809 | 28.8462 | 0.423995 | 1 | 0.301918 | 196.139 | 2500.06 | 23.003 | 196.139
1978 | 2019_06_30_TestRheology_2pctALG_ReswelledInPBS | 2pct_PBS_600_0.8volfrac | 2019-06-30 | 2pct_ReswelledinPBS | Stress Sweep | 2 | 900 | PBS | 0.9 | 153 | 0.8 | Phase Separation | 10 micron membrane filtration | Single Wash | Most likely only a single wash | 378.991 | 126.592 | 399.575 | 9.16691 | 36.6286 | 0.575974 | 1 | 0.334024 | 201.755 | 2500.04 | 23.003 | 201.755
1979 | 2019_06_30_TestRheology_2pctALG_ReswelledInPBS | 2pct_PBS_600_0.8volfrac | 2019-06-30 | 2pct_ReswelledinPBS | Stress Sweep | 2 | 900 | PBS | 0.9 | 153 | 0.8 | Phase Separation | 10 micron membrane filtration | Single Wash | Most likely only a single wash | 340.53 | 125.472 | 362.91 | 12.8814 | 46.7479 | 0.809362 | 1 | 0.368462 | 207.356 | 2500.06 | 22.995 | 207.356
1980 | 2019_06_30_TestRheology_2pctALG_ReswelledInPBS | 2pct_PBS_600_0.8volfrac | 2019-06-30 | 2pct_ReswelledinPBS | Stress Sweep | 2 | 900 | PBS | 0.9 | 153 | 0.8 | Phase Separation | 10 micron membrane filtration | Single Wash | Most likely only a single wash | 290.7 | 118.28 | 313.842 | 19.2056 | 60.2751 | 1.20672 | 1 | 0.406879 | 212.94 | 2500.04 | 23.005 | 212.94
1981 | 2019_06_30_TestRheology_2pctALG_ReswelledInPBS | 2pct_PBS_600_0.8volfrac | 2019-06-30 | 2pct_ReswelledinPBS | Stress Sweep | 2 | 900 | PBS | 0.9 | 153 | 0.8 | Phase Separation | 10 micron membrane filtration | Single Wash | Most likely only a single wash | 216.451 | 101.697 | 239.151 | 33.5237 | 80.1722 | 2.10636 | 1 | 0.469837 | 218.603 | 2500.04 | 23.007 | 218.603
1982 | 2019_06_30_TestRheology_2pctALG_ReswelledInPBS | 2pct_PBS_600_0.8volfrac | 2019-06-30 | 2pct_ReswelledinPBS | Stress Sweep | 2 | 900 | PBS | 0.9 | 153 | 0.8 | Phase Separation | 10 micron membrane filtration | Single Wash | Most likely only a single wash | 15.1014 | 49.1279 | 51.3966 | 121.397 | 62.3939 | 7.6276 | 1 | 3.2532 | 224.219 | 2500.02 | 22.999 | 224.219
1983 | 2019_06_30_TestRheology_2pctALG_ReswelledInPBS | 2pct_PBS_600_0.8volfrac2 | 2019-06-30 | 2pct_ReswelledinPBS | Stress Sweep | 2 | 900 | PBS | 0.9 | 153 | 0.8 | Phase Separation | 10 micron membrane filtration | Single Wash | Most likely only a single wash | 564.279 | 21.5373 | 564.69 | 0.00197963 | 0.0111787 | 0.000124384 | 1 | 0.0381678 | 5.27281 | 2500.02 | 22.993 | 5.27281
1984 | 2019_06_30_TestRheology_2pctALG_ReswelledInPBS | 2pct_PBS_600_0.8volfrac2 | 2019-06-30 | 2pct_ReswelledinPBS | Stress Sweep | 2 | 900 | PBS | 0.9 | 153 | 0.8 | Phase Separation | 10 micron membrane filtration | Single Wash | Most likely only a single wash | 585.782 | 56.6225 | 588.512 | 0.00237358 | 0.0139688 | 0.000149136 | 1 | 0.0966614 | 10.7016 | 2500.02 | 23.003 | 10.7016
1985 | 2019_06_30_TestRheology_2pctALG_ReswelledInPBS | 2pct_PBS_600_0.8volfrac2 | 2019-06-30 | 2pct_ReswelledinPBS | Stress Sweep | 2 | 900 | PBS | 0.9 | 153 | 0.8 | Phase Separation | 10 micron membrane filtration | Single Wash | Most likely only a single wash | 554.654 | 12.8027 | 554.802 | 0.00319836 | 0.0177446 | 0.000200959 | 1 | 0.0230822 | 16.3644 | 2500.02 | 23.002 | 16.3644
1986 | 2019_06_30_TestRheology_2pctALG_ReswelledInPBS | 2pct_PBS_600_0.8volfrac2 | 2019-06-30 | 2pct_ReswelledinPBS | Stress Sweep | 2 | 900 | PBS | 0.9 | 153 | 0.8 | Phase Separation | 10 micron membrane filtration | Single Wash | Most likely only a single wash | 551.463 | 51.4463 | 553.857 | 0.00402764 | 0.0223074 | 0.000253064 | 1 | 0.0932905 | 21.9804 | 2500.03 | 22.989 | 21.9804
1987 | 2019_06_30_TestRheology_2pctALG_ReswelledInPBS | 2pct_PBS_600_0.8volfrac2 | 2019-06-30 | 2pct_ReswelledinPBS | Stress Sweep | 2 | 900 | PBS | 0.9 | 153 | 0.8 | Phase Separation | 10 micron membrane filtration | Single Wash | Most likely only a single wash | 550.021 | 51.0438 | 552.385 | 0.00507797 | 0.0280499 | 0.000319058 | 1 | 0.0928032 | 27.6276 | 2500.03 | 23.004 | 27.6276
1988 | 2019_06_30_TestRheology_2pctALG_ReswelledInPBS | 2pct_PBS_600_0.8volfrac2 | 2019-06-30 | 2pct_ReswelledinPBS | Stress Sweep | 2 | 900 | PBS | 0.9 | 153 | 0.8 | Phase Separation | 10 micron membrane filtration | Single Wash | Most likely only a single wash | 556.806 | 47.3501 | 558.816 | 0.00631058 | 0.0352645 | 0.000396505 | 1 | 0.0850388 | 33.2749 | 2500.01 | 23.006 | 33.2749
1989 | 2019_06_30_TestRheology_2pctALG_ReswelledInPBS | 2pct_PBS_600_0.8volfrac2 | 2019-06-30 | 2pct_ReswelledinPBS | Stress Sweep | 2 | 900 | PBS | 0.9 | 153 | 0.8 | Phase Separation | 10 micron membrane filtration | Single Wash | Most likely only a single wash | 552.198 | 36.155 | 553.38 | 0.00803303 | 0.0444532 | 0.00050473 | 1 | 0.0654747 | 38.8753 | 2500.04 | 22.998 | 38.8753
1990 | 2019_06_30_TestRheology_2pctALG_ReswelledInPBS | 2pct_PBS_600_0.8volfrac2 | 2019-06-30 | 2pct_ReswelledinPBS | Stress Sweep | 2 | 900 | PBS | 0.9 | 153 | 0.8 | Phase Separation | 10 micron membrane filtration | Single Wash | Most likely only a single wash | 566.581 | 25.2013 | 567.141 | 0.00985017 | 0.0558644 | 0.000618905 | 1 | 0.0444795 | 44.4757 | 2500.03 | 22.995 | 44.4757
1991 | 2019_06_30_TestRheology_2pctALG_ReswelledInPBS | 2pct_PBS_600_0.8volfrac2 | 2019-06-30 | 2pct_ReswelledinPBS | Stress Sweep | 2 | 900 | PBS | 0.9 | 153 | 0.8 | Phase Separation | 10 micron membrane filtration | Single Wash | Most likely only a single wash | 553.437 | 34.2354 | 554.495 | 0.0127016 | 0.0704296 | 0.000798063 | 1 | 0.0618596 | 50.0761 | 2500.04 | 23.003 | 50.0761
1992 | 2019_06_30_TestRheology_2pctALG_ReswelledInPBS | 2pct_PBS_600_0.8volfrac2 | 2019-06-30 | 2pct_ReswelledinPBS | Stress Sweep | 2 | 900 | PBS | 0.9 | 153 | 0.8 | Phase Separation | 10 micron membrane filtration | Single Wash | Most likely only a single wash | 554.009 | 40.4136 | 555.482 | 0.0159648 | 0.0886815 | 0.0010031 | 1 | 0.0729474 | 55.6921 | 2500.02 | 22.997 | 55.6921
1993 | 2019_06_30_TestRheology_2pctALG_ReswelledInPBS | 2pct_PBS_600_0.8volfrac2 | 2019-06-30 | 2pct_ReswelledinPBS | Stress Sweep | 2 | 900 | PBS | 0.9 | 153 | 0.8 | Phase Separation | 10 micron membrane filtration | Single Wash | Most likely only a single wash | 553.91 | 36.7336 | 555.126 | 0.0201087 | 0.111628 | 0.00126346 | 1 | 0.066317 | 61.2989 | 2500 | 23.002 | 61.2989
1994 | 2019_06_30_TestRheology_2pctALG_ReswelledInPBS | 2pct_PBS_600_0.8volfrac2 | 2019-06-30 | 2pct_ReswelledinPBS | Stress Sweep | 2 | 900 | PBS | 0.9 | 153 | 0.8 | Phase Separation | 10 micron membrane filtration | Single Wash | Most likely only a single wash | 556.41 | 37.3542 | 557.663 | 0.0251927 | 0.140491 | 0.00158291 | 1 | 0.0671342 | 66.8838 | 2500.02 | 23.001 | 66.8838
1995 | 2019_06_30_TestRheology_2pctALG_ReswelledInPBS | 2pct_PBS_600_0.8volfrac2 | 2019-06-30 | 2pct_ReswelledinPBS | Stress Sweep | 2 | 900 | PBS | 0.9 | 153 | 0.8 | Phase Separation | 10 micron membrane filtration | Single Wash | Most likely only a single wash | 554.849 | 34.4017 | 555.914 | 0.0318245 | 0.176917 | 0.00199959 | 1 | 0.062002 | 72.531 | 2500.04 | 22.999 | 72.531
1996 | 2019_06_30_TestRheology_2pctALG_ReswelledInPBS | 2pct_PBS_600_0.8volfrac2 | 2019-06-30 | 2pct_ReswelledinPBS | Stress Sweep | 2 | 900 | PBS | 0.9 | 153 | 0.8 | Phase Separation | 10 micron membrane filtration | Single Wash | Most likely only a single wash | 555.21 | 37.1158 | 556.449 | 0.04003 | 0.222747 | 0.00251516 | 1 | 0.0668499 | 78.1182 | 2500.03 | 22.996 | 78.1182
1997 | 2019_06_30_TestRheology_2pctALG_ReswelledInPBS | 2pct_PBS_600_0.8volfrac2 | 2019-06-30 | 2pct_ReswelledinPBS | Stress Sweep | 2 | 900 | PBS | 0.9 | 153 | 0.8 | Phase Separation | 10 micron membrane filtration | Single Wash | Most likely only a single wash | 554.954 | 37.2129 | 556.2 | 0.0504208 | 0.280441 | 0.00316803 | 1 | 0.0670559 | 83.8122 | 2500.03 | 22.997 | 83.8122
1998 | 2019_06_30_TestRheology_2pctALG_ReswelledInPBS | 2pct_PBS_600_0.8volfrac2 | 2019-06-30 | 2pct_ReswelledinPBS | Stress Sweep | 2 | 900 | PBS | 0.9 | 153 | 0.8 | Phase Separation | 10 micron membrane filtration | Single Wash | Most likely only a single wash | 555.154 | 34.3426 | 556.216 | 0.0634657 | 0.353006 | 0.00398767 | 1 | 0.0618613 | 89.4438 | 2500.03 | 23.013 | 89.4438
1999 | 2019_06_30_TestRheology_2pctALG_ReswelledInPBS | 2pct_PBS_600_0.8volfrac2 | 2019-06-30 | 2pct_ReswelledinPBS | Stress Sweep | 2 | 900 | PBS | 0.9 | 153 | 0.8 | Phase Separation | 10 micron membrane filtration | Single Wash | Most likely only a single wash | 554.894 | 33.3954 | 555.898 | 0.0799595 | 0.444493 | 0.005024 | 1 | 0.0601832 | 95.0286 | 2500.03 | 22.999 | 95.0286
2000 | 2019_06_30_TestRheology_2pctALG_ReswelledInPBS | 2pct_PBS_600_0.8volfrac2 | 2019-06-30 | 2pct_ReswelledinPBS | Stress Sweep | 2 | 900 | PBS | 0.9 | 153 | 0.8 | Phase Separation | 10 micron membrane filtration | Single Wash | Most likely only a single wash | 553.849 | 31.4629 | 554.742 | 0.100904 | 0.559754 | 0.00633996 | 1 | 0.0568078 | 100.629 | 2500.03 | 22.988 | 100.629
2001 | 2019_06_30_TestRheology_2pctALG_ReswelledInPBS | 2pct_PBS_600_0.8volfrac2 | 2019-06-30 | 2pct_ReswelledinPBS | Stress Sweep | 2 | 900 | PBS | 0.9 | 153 | 0.8 | Phase Separation | 10 micron membrane filtration | Single Wash | Most likely only a single wash | 553.513 | 34.1216 | 554.564 | 0.127063 | 0.704644 | 0.00798359 | 1 | 0.0616454 | 106.229 | 2500.05 | 22.997 | 106.229
2002 | 2019_06_30_TestRheology_2pctALG_ReswelledInPBS | 2pct_PBS_600_0.8volfrac2 | 2019-06-30 | 2pct_ReswelledinPBS | Stress Sweep | 2 | 900 | PBS | 0.9 | 153 | 0.8 | Phase Separation | 10 micron membrane filtration | Single Wash | Most likely only a single wash | 552.984 | 31.6736 | 553.891 | 0.160182 | 0.887234 | 0.0100645 | 1 | 0.0572775 | 111.845 | 2500.04 | 23.002 | 111.845
2003 | 2019_06_30_TestRheology_2pctALG_ReswelledInPBS | 2pct_PBS_600_0.8volfrac2 | 2019-06-30 | 2pct_ReswelledinPBS | Stress Sweep | 2 | 900 | PBS | 0.9 | 153 | 0.8 | Phase Separation | 10 micron membrane filtration | Single Wash | Most likely only a single wash | 551.642 | 32.3383 | 552.589 | 0.202197 | 1.11732 | 0.0127044 | 1 | 0.0586218 | 117.477 | 2500.06 | 23.006 | 117.477
2004 | 2019_06_30_TestRheology_2pctALG_ReswelledInPBS | 2pct_PBS_600_0.8volfrac2 | 2019-06-30 | 2pct_ReswelledinPBS | Stress Sweep | 2 | 900 | PBS | 0.9 | 153 | 0.8 | Phase Separation | 10 micron membrane filtration | Single Wash | Most likely only a single wash | 550.367 | 33.7192 | 551.399 | 0.255155 | 1.40692 | 0.0160319 | 1 | 0.0612668 | 123.062 | 2500.02 | 22.997 | 123.062
2005 | 2019_06_30_TestRheology_2pctALG_ReswelledInPBS | 2pct_PBS_600_0.8volfrac2 | 2019-06-30 | 2pct_ReswelledinPBS | Stress Sweep | 2 | 900 | PBS | 0.9 | 153 | 0.8 | Phase Separation | 10 micron membrane filtration | Single Wash | Most likely only a single wash | 548.379 | 35.0155 | 549.496 | 0.322445 | 1.77182 | 0.0202598 | 1 | 0.0638528 | 128.647 | 2500 | 22.995 | 128.647
2006 | 2019_06_30_TestRheology_2pctALG_ReswelledInPBS | 2pct_PBS_600_0.8volfrac2 | 2019-06-30 | 2pct_ReswelledinPBS | Stress Sweep | 2 | 900 | PBS | 0.9 | 153 | 0.8 | Phase Separation | 10 micron membrane filtration | Single Wash | Most likely only a single wash | 546.758 | 37.2719 | 548.027 | 0.407143 | 2.23125 | 0.0255815 | 1 | 0.068169 | 134.263 | 2500.01 | 22.999 | 134.263
2007 | 2019_06_30_TestRheology_2pctALG_ReswelledInPBS | 2pct_PBS_600_0.8volfrac2 | 2019-06-30 | 2pct_ReswelledinPBS | Stress Sweep | 2 | 900 | PBS | 0.9 | 153 | 0.8 | Phase Separation | 10 micron membrane filtration | Single Wash | Most likely only a single wash | 543.603 | 40.0511 | 545.076 | 0.515641 | 2.81064 | 0.0323987 | 1 | 0.0736771 | 139.879 | 2500.03 | 23.006 | 139.879
2008 | 2019_06_30_TestRheology_2pctALG_ReswelledInPBS | 2pct_PBS_600_0.8volfrac2 | 2019-06-30 | 2pct_ReswelledinPBS | Stress Sweep | 2 | 900 | PBS | 0.9 | 153 | 0.8 | Phase Separation | 10 micron membrane filtration | Single Wash | Most likely only a single wash | 538.543 | 43.2402 | 540.276 | 0.655566 | 3.54187 | 0.0411905 | 1 | 0.0802911 | 145.463 | 2500.03 | 22.995 | 145.463
2009 | 2019_06_30_TestRheology_2pctALG_ReswelledInPBS | 2pct_PBS_600_0.8volfrac2 | 2019-06-30 | 2pct_ReswelledinPBS | Stress Sweep | 2 | 900 | PBS | 0.9 | 153 | 0.8 | Phase Separation | 10 micron membrane filtration | Single Wash | Most likely only a single wash | 534.068 | 48.5022 | 536.266 | 0.832118 | 4.46237 | 0.0522835 | 1 | 0.0908164 | 151.126 | 2500.01 | 22.994 | 151.126
2010 | 2019_06_30_TestRheology_2pctALG_ReswelledInPBS | 2pct_PBS_600_0.8volfrac2 | 2019-06-30 | 2pct_ReswelledinPBS | Stress Sweep | 2 | 900 | PBS | 0.9 | 153 | 0.8 | Phase Separation | 10 micron membrane filtration | Single Wash | Most likely only a single wash | 526.581 | 54.2248 | 529.366 | 1.06274 | 5.6258 | 0.0667741 | 1 | 0.102975 | 156.758 | 2500.01 | 23.008 | 156.758
2011 | 2019_06_30_TestRheology_2pctALG_ReswelledInPBS | 2pct_PBS_600_0.8volfrac2 | 2019-06-30 | 2pct_ReswelledinPBS | Stress Sweep | 2 | 900 | PBS | 0.9 | 153 | 0.8 | Phase Separation | 10 micron membrane filtration | Single Wash | Most likely only a single wash | 517.202 | 62.2457 | 520.935 | 1.3619 | 7.09461 | 0.0855707 | 1 | 0.120351 | 162.343 | 2500.01 | 23.004 | 162.343
2012 | 2019_06_30_TestRheology_2pctALG_ReswelledInPBS | 2pct_PBS_600_0.8volfrac2 | 2019-06-30 | 2pct_ReswelledinPBS | Stress Sweep | 2 | 900 | PBS | 0.9 | 153 | 0.8 | Phase Separation | 10 micron membrane filtration | Single Wash | Most likely only a single wash | 507.1 | 70.5759 | 511.987 | 1.74769 | 8.94793 | 0.10981 | 1 | 0.139176 | 167.959 | 2500.03 | 22.993 | 167.959
2013 | 2019_06_30_TestRheology_2pctALG_ReswelledInPBS | 2pct_PBS_600_0.8volfrac2 | 2019-06-30 | 2pct_ReswelledinPBS | Stress Sweep | 2 | 900 | PBS | 0.9 | 153 | 0.8 | Phase Separation | 10 micron membrane filtration | Single Wash | Most likely only a single wash | 493.304 | 80.8501 | 499.886 | 2.25915 | 11.2932 | 0.141947 | 1 | 0.163895 | 173.59 | 2500.04 | 23.003 | 173.59
2014 | 2019_06_30_TestRheology_2pctALG_ReswelledInPBS | 2pct_PBS_600_0.8volfrac2 | 2019-06-30 | 2pct_ReswelledinPBS | Stress Sweep | 2 | 900 | PBS | 0.9 | 153 | 0.8 | Phase Separation | 10 micron membrane filtration | Single Wash | Most likely only a single wash | 477.582 | 91.0225 | 486.179 | 2.93292 | 14.2592 | 0.184281 | 1 | 0.19059 | 179.191 | 2500.04 | 23.002 | 179.191
2015 | 2019_06_30_TestRheology_2pctALG_ReswelledInPBS | 2pct_PBS_600_0.8volfrac2 | 2019-06-30 | 2pct_ReswelledinPBS | Stress Sweep | 2 | 900 | PBS | 0.9 | 153 | 0.8 | Phase Separation | 10 micron membrane filtration | Single Wash | Most likely only a single wash | 458.81 | 101.631 | 469.931 | 3.83383 | 18.0164 | 0.240887 | 1 | 0.22151 | 184.838 | 2499.94 | 23.007 | 184.838
2016 | 2019_06_30_TestRheology_2pctALG_ReswelledInPBS | 2pct_PBS_600_0.8volfrac2 | 2019-06-30 | 2pct_ReswelledinPBS | Stress Sweep | 2 | 900 | PBS | 0.9 | 153 | 0.8 | Phase Separation | 10 micron membrane filtration | Single Wash | Most likely only a single wash | 438.059 | 110.862 | 451.869 | 5.04104 | 22.7789 | 0.316738 | 1 | 0.253077 | 190.445 | 2500.02 | 22.993 | 190.445
2017 | 2019_06_30_TestRheology_2pctALG_ReswelledInPBS | 2pct_PBS_600_0.8volfrac2 | 2019-06-30 | 2pct_ReswelledinPBS | Stress Sweep | 2 | 900 | PBS | 0.9 | 153 | 0.8 | Phase Separation | 10 micron membrane filtration | Single Wash | Most likely only a single wash | 413.429 | 118.038 | 429.949 | 6.70863 | 28.8437 | 0.421516 | 1 | 0.28551 | 196.045 | 2500.02 | 22.997 | 196.045
2018 | 2019_06_30_TestRheology_2pctALG_ReswelledInPBS | 2pct_PBS_600_0.8volfrac2 | 2019-06-30 | 2pct_ReswelledinPBS | Stress Sweep | 2 | 900 | PBS | 0.9 | 153 | 0.8 | Phase Separation | 10 micron membrane filtration | Single Wash | Most likely only a single wash | 384.099 | 122.242 | 403.082 | 9.08255 | 36.6101 | 0.570674 | 1 | 0.318257 | 201.692 | 2500.02 | 23.006 | 201.692
2019 | 2019_06_30_TestRheology_2pctALG_ReswelledInPBS | 2pct_PBS_600_0.8volfrac2 | 2019-06-30 | 2pct_ReswelledinPBS | Stress Sweep | 2 | 900 | PBS | 0.9 | 153 | 0.8 | Phase Separation | 10 micron membrane filtration | Single Wash | Most likely only a single wash | 346.802 | 122.612 | 367.838 | 12.692 | 46.686 | 0.797462 | 1 | 0.35355 | 207.308 | 2500.01 | 23.003 | 207.308
2020 | 2019_06_30_TestRheology_2pctALG_ReswelledInPBS | 2pct_PBS_600_0.8volfrac2 | 2019-06-30 | 2pct_ReswelledinPBS | Stress Sweep | 2 | 900 | PBS | 0.9 | 153 | 0.8 | Phase Separation | 10 micron membrane filtration | Single Wash | Most likely only a single wash | 298.744 | 117.317 | 320.954 | 18.7199 | 60.0822 | 1.1762 | 1 | 0.3927 | 212.927 | 2500 | 23.012 | 212.927
2021 | 2019_06_30_TestRheology_2pctALG_ReswelledInPBS | 2pct_PBS_600_0.8volfrac2 | 2019-06-30 | 2pct_ReswelledinPBS | Stress Sweep | 2 | 900 | PBS | 0.9 | 153 | 0.8 | Phase Separation | 10 micron membrane filtration | Single Wash | Most likely only a single wash | 229.492 | 103.632 | 251.806 | 31.5001 | 79.3192 | 1.97921 | 1 | 0.45157 | 218.527 | 2500.02 | 23.003 | 218.527
2022 | 2019_06_30_TestRheology_2pctALG_ReswelledInPBS | 2pct_PBS_600_0.8volfrac2 | 2019-06-30 | 2pct_ReswelledinPBS | Stress Sweep | 2 | 900 | PBS | 0.9 | 153 | 0.8 | Phase Separation | 10 micron membrane filtration | Single Wash | Most likely only a single wash | 21.9517 | 53.458 | 57.7895 | 122.811 | 70.972 | 7.71645 | 1 | 2.43526 | 224.128 | 2500.03 | 22.993 | 224.128
2023 | 2019_06_30_TestRheology_2pctALG_ReswelledInPBS | 2pct_PBS_600_0.8volfrac2 | 2019-06-30 | 2pct_ReswelledinPBS | Stress Sweep | 2 | 900 | PBS | 0.9 | 153 | 0.8 | Phase Separation | 10 micron membrane filtration | Single Wash | Most likely only a single wash | 11.809 | 41.7346 | 43.3731 | 160.08 | 69.4318 | 10.0581 | 1 | 3.53414 | 229.791 | 2500.04 | 23.008 | 229.791
2024 | 2019_06_30_TestRheology_2pctALG_ReswelledInPBS | 2pct_PBS_600_0.7volfrac | 2019-06-30 | 2pct_ReswelledinPBS | Stress Sweep | 2 | 900 | PBS | 0.9 | 153 | 0.7 | Phase Separation | 10 micron membrane filtration | Single Wash | Most likely only a single wash | 350.175 | 50.8623 | 353.85 | 0.00338313 | 0.0119712 | 0.000212569 | 1 | 0.145248 | 5.19481 | 2500.05 | 22.997 | 5.19481
2025 | 2019_06_30_TestRheology_2pctALG_ReswelledInPBS | 2pct_PBS_600_0.7volfrac | 2019-06-30 | 2pct_ReswelledinPBS | Stress Sweep | 2 | 900 | PBS | 0.9 | 153 | 0.7 | Phase Separation | 10 micron membrane filtration | Single Wash | Most likely only a single wash | 353.143 | 47.8242 | 356.366 | 0.00421479 | 0.0150201 | 0.000264823 | 1 | 0.135424 | 10.6548 | 2500.05 | 23.01 | 10.6548
2026 | 2019_06_30_TestRheology_2pctALG_ReswelledInPBS | 2pct_PBS_600_0.7volfrac | 2019-06-30 | 2pct_ReswelledinPBS | Stress Sweep | 2 | 900 | PBS | 0.9 | 153 | 0.7 | Phase Separation | 10 micron membrane filtration | Single Wash | Most likely only a single wash | 354.533 | 50.3267 | 358.087 | 0.00528396 | 0.0189212 | 0.000332001 | 1 | 0.141952 | 16.3956 | 2500.02 | 23.008 | 16.3956
2027 | 2019_06_30_TestRheology_2pctALG_ReswelledInPBS | 2pct_PBS_600_0.7volfrac | 2019-06-30 | 2pct_ReswelledinPBS | Stress Sweep | 2 | 900 | PBS | 0.9 | 153 | 0.7 | Phase Separation | 10 micron membrane filtration | Single Wash | Most likely only a single wash | 355.798 | 44.6096 | 358.584 | 0.00663736 | 0.0238005 | 0.000417038 | 1 | 0.125379 | 22.0116 | 2500.01 | 23.002 | 22.0116
2028 | 2019_06_30_TestRheology_2pctALG_ReswelledInPBS | 2pct_PBS_600_0.7volfrac | 2019-06-30 | 2pct_ReswelledinPBS | Stress Sweep | 2 | 900 | PBS | 0.9 | 153 | 0.7 | Phase Separation | 10 micron membrane filtration | Single Wash | Most likely only a single wash | 355.551 | 47.9778 | 358.773 | 0.00833575 | 0.0299064 | 0.000523751 | 1 | 0.13494 | 27.5964 | 2500.02 | 23.001 | 27.5964
2029 | 2019_06_30_TestRheology_2pctALG_ReswelledInPBS | 2pct_PBS_600_0.7volfrac | 2019-06-30 | 2pct_ReswelledinPBS | Stress Sweep | 2 | 900 | PBS | 0.9 | 153 | 0.7 | Phase Separation | 10 micron membrane filtration | Single Wash | Most likely only a single wash | 355.353 | 46.1023 | 358.331 | 0.01051 | 0.0376606 | 0.000660362 | 1 | 0.129737 | 33.2437 | 2500.02 | 23.006 | 33.2437
2030 | 2019_06_30_TestRheology_2pctALG_ReswelledInPBS | 2pct_PBS_600_0.7volfrac | 2019-06-30 | 2pct_ReswelledinPBS | Stress Sweep | 2 | 900 | PBS | 0.9 | 153 | 0.7 | Phase Separation | 10 micron membrane filtration | Single Wash | Most likely only a single wash | 356.779 | 46.9783 | 359.859 | 0.0131632 | 0.0473688 | 0.000827066 | 1 | 0.131673 | 38.8285 | 2500.02 | 23 | 38.8285
2031 | 2019_06_30_TestRheology_2pctALG_ReswelledInPBS | 2pct_PBS_600_0.7volfrac | 2019-06-30 | 2pct_ReswelledinPBS | Stress Sweep | 2 | 900 | PBS | 0.9 | 153 | 0.7 | Phase Separation | 10 micron membrane filtration | Single Wash | Most likely only a single wash | 359.152 | 43.25 | 361.747 | 0.0164891 | 0.0596488 | 0.00103604 | 1 | 0.120422 | 44.4445 | 2500.02 | 23.009 | 44.4445
2032 | 2019_06_30_TestRheology_2pctALG_ReswelledInPBS | 2pct_PBS_600_0.7volfrac | 2019-06-30 | 2pct_ReswelledinPBS | Stress Sweep | 2 | 900 | PBS | 0.9 | 153 | 0.7 | Phase Separation | 10 micron membrane filtration | Single Wash | Most likely only a single wash | 355.782 | 45.5192 | 358.682 | 0.0209432 | 0.0751195 | 0.0013159 | 1 | 0.127941 | 50.0605 | 2500 | 23.008 | 50.0605
2033 | 2019_06_30_TestRheology_2pctALG_ReswelledInPBS | 2pct_PBS_600_0.7volfrac | 2019-06-30 | 2pct_ReswelledinPBS | Stress Sweep | 2 | 900 | PBS | 0.9 | 153 | 0.7 | Phase Separation | 10 micron membrane filtration | Single Wash | Most likely only a single wash | 358.748 | 42.4742 | 361.254 | 0.0261626 | 0.0945133 | 0.00164384 | 1 | 0.118396 | 55.6765 | 2500 | 23.003 | 55.6765
2034 | 2019_06_30_TestRheology_2pctALG_ReswelledInPBS | 2pct_PBS_600_0.7volfrac | 2019-06-30 | 2pct_ReswelledinPBS | Stress Sweep | 2 | 900 | PBS | 0.9 | 153 | 0.7 | Phase Separation | 10 micron membrane filtration | Single Wash | Most likely only a single wash | 359.533 | 42.6048 | 362.048 | 0.0328418 | 0.118903 | 0.00206351 | 1 | 0.1185 | 61.2457 | 2500.02 | 23.001 | 61.2457
2035 | 2019_06_30_TestRheology_2pctALG_ReswelledInPBS | 2pct_PBS_600_0.7volfrac | 2019-06-30 | 2pct_ReswelledinPBS | Stress Sweep | 2 | 900 | PBS | 0.9 | 153 | 0.7 | Phase Separation | 10 micron membrane filtration | Single Wash | Most likely only a single wash | 359.116 | 41.7457 | 361.534 | 0.041428 | 0.149776 | 0.002603 | 1 | 0.116246 | 66.8929 | 2500.02 | 23 | 66.8929
2036 | 2019_06_30_TestRheology_2pctALG_ReswelledInPBS | 2pct_PBS_600_0.7volfrac | 2019-06-30 | 2pct_ReswelledinPBS | Stress Sweep | 2 | 900 | PBS | 0.9 | 153 | 0.7 | Phase Separation | 10 micron membrane filtration | Single Wash | Most likely only a single wash | 359.842 | 41.397 | 362.215 | 0.0520329 | 0.188471 | 0.00326932 | 1 | 0.115042 | 72.5089 | 2500.02 | 23.003 | 72.5089
2037 | 2019_06_30_TestRheology_2pctALG_ReswelledInPBS | 2pct_PBS_600_0.7volfrac | 2019-06-30 | 2pct_ReswelledinPBS | Stress Sweep | 2 | 900 | PBS | 0.9 | 153 | 0.7 | Phase Separation | 10 micron membrane filtration | Single Wash | Most likely only a single wash | 360.488 | 40.5988 | 362.766 | 0.0654078 | 0.237278 | 0.00410969 | 1 | 0.112622 | 78.0937 | 2500.03 | 22.992 | 78.0937
2038 | 2019_06_30_TestRheology_2pctALG_ReswelledInPBS | 2pct_PBS_600_0.7volfrac | 2019-06-30 | 2pct_ReswelledinPBS | Stress Sweep | 2 | 900 | PBS | 0.9 | 153 | 0.7 | Phase Separation | 10 micron membrane filtration | Single Wash | Most likely only a single wash | 359.846 | 40.2121 | 362.086 | 0.0825308 | 0.298832 | 0.00518556 | 1 | 0.111748 | 83.7253 | 2500.01 | 22.988 | 83.7253
2039 | 2019_06_30_TestRheology_2pctALG_ReswelledInPBS | 2pct_PBS_600_0.7volfrac | 2019-06-30 | 2pct_ReswelledinPBS | Stress Sweep | 2 | 900 | PBS | 0.9 | 153 | 0.7 | Phase Separation | 10 micron membrane filtration | Single Wash | Most likely only a single wash | 359.503 | 40.2841 | 361.753 | 0.103995 | 0.376204 | 0.00653418 | 1 | 0.112055 | 89.3726 | 2500.03 | 23.003 | 89.3726
2040 | 2019_06_30_TestRheology_2pctALG_ReswelledInPBS | 2pct_PBS_600_0.7volfrac | 2019-06-30 | 2pct_ReswelledinPBS | Stress Sweep | 2 | 900 | PBS | 0.9 | 153 | 0.7 | Phase Separation | 10 micron membrane filtration | Single Wash | Most likely only a single wash | 358.789 | 40.5613 | 361.074 | 0.131226 | 0.473824 | 0.00824518 | 1 | 0.113051 | 94.9886 | 2500.03 | 23 | 94.9886
2041 | 2019_06_30_TestRheology_2pctALG_ReswelledInPBS | 2pct_PBS_600_0.7volfrac | 2019-06-30 | 2pct_ReswelledinPBS | Stress Sweep | 2 | 900 | PBS | 0.9 | 153 | 0.7 | Phase Separation | 10 micron membrane filtration | Single Wash | Most likely only a single wash | 357.9 | 41.36 | 360.282 | 0.165631 | 0.596739 | 0.0104069 | 1 | 0.115563 | 100.542 | 2500.07 | 23 | 100.542
2042 | 2019_06_30_TestRheology_2pctALG_ReswelledInPBS | 2pct_PBS_600_0.7volfrac | 2019-06-30 | 2pct_ReswelledinPBS | Stress Sweep | 2 | 900 | PBS | 0.9 | 153 | 0.7 | Phase Separation | 10 micron membrane filtration | Single Wash | Most likely only a single wash | 356.368 | 42.3734 | 358.879 | 0.209457 | 0.751695 | 0.0131605 | 1 | 0.118903 | 106.158 | 2500.03 | 23 | 106.158
2043 | 2019_06_30_TestRheology_2pctALG_ReswelledInPBS | 2pct_PBS_600_0.7volfrac | 2019-06-30 | 2pct_ReswelledinPBS | Stress Sweep | 2 | 900 | PBS | 0.9 | 153 | 0.7 | Phase Separation | 10 micron membrane filtration | Single Wash | Most likely only a single wash | 354.545 | 43.9496 | 357.258 | 0.265073 | 0.946995 | 0.016655 | 1 | 0.123961 | 111.743 | 2500.01 | 23 | 111.743
2044 | 2019_06_30_TestRheology_2pctALG_ReswelledInPBS | 2pct_PBS_600_0.7volfrac | 2019-06-30 | 2pct_ReswelledinPBS | Stress Sweep | 2 | 900 | PBS | 0.9 | 153 | 0.7 | Phase Separation | 10 micron membrane filtration | Single Wash | Most likely only a single wash | 351.93 | 45.4183 | 354.848 | 0.33638 | 1.19364 | 0.0211354 | 1 | 0.129055 | 117.375 | 2500.03 | 22.994 | 117.375
2045 | 2019_06_30_TestRheology_2pctALG_ReswelledInPBS | 2pct_PBS_600_0.7volfrac | 2019-06-30 | 2pct_ReswelledinPBS | Stress Sweep | 2 | 900 | PBS | 0.9 | 153 | 0.7 | Phase Separation | 10 micron membrane filtration | Single Wash | Most likely only a single wash | 348.518 | 48.8236 | 351.921 | 0.427532 | 1.50457 | 0.0268626 | 1 | 0.140089 | 123.006 | 2500.01 | 23.003 | 123.006
2046 | 2019_06_30_TestRheology_2pctALG_ReswelledInPBS | 2pct_PBS_600_0.7volfrac | 2019-06-30 | 2pct_ReswelledinPBS | Stress Sweep | 2 | 900 | PBS | 0.9 | 153 | 0.7 | Phase Separation | 10 micron membrane filtration | Single Wash | Most likely only a single wash | 343.691 | 52.2775 | 347.644 | 0.545912 | 1.89783 | 0.0343007 | 1 | 0.152106 | 128.622 | 2500.01 | 23.007 | 128.622
2047 | 2019_06_30_TestRheology_2pctALG_ReswelledInPBS | 2pct_PBS_600_0.7volfrac | 2019-06-30 | 2pct_ReswelledinPBS | Stress Sweep | 2 | 900 | PBS | 0.9 | 153 | 0.7 | Phase Separation | 10 micron membrane filtration | Single Wash | Most likely only a single wash | 338.077 | 56.1738 | 342.712 | 0.698775 | 2.39479 | 0.0439053 | 1 | 0.166157 | 134.223 | 2499.99 | 23.004 | 134.223
2048 | 2019_06_30_TestRheology_2pctALG_ReswelledInPBS | 2pct_PBS_600_0.7volfrac | 2019-06-30 | 2pct_ReswelledinPBS | Stress Sweep | 2 | 900 | PBS | 0.9 | 153 | 0.7 | Phase Separation | 10 micron membrane filtration | Single Wash | Most likely only a single wash | 329.868 | 60.7628 | 335.418 | 0.902065 | 3.02569 | 0.0566784 | 1 | 0.184203 | 139.823 | 2500.02 | 23.001 | 139.823
2049 | 2019_06_30_TestRheology_2pctALG_ReswelledInPBS | 2pct_PBS_600_0.7volfrac | 2019-06-30 | 2pct_ReswelledinPBS | Stress Sweep | 2 | 900 | PBS | 0.9 | 153 | 0.7 | Phase Separation | 10 micron membrane filtration | Single Wash | Most likely only a single wash | 320.747 | 65.4184 | 327.35 | 1.16838 | 3.82469 | 0.0734114 | 1 | 0.203957 | 145.439 | 2500.04 | 23.005 | 145.439
2050 | 2019_06_30_TestRheology_2pctALG_ReswelledInPBS | 2pct_PBS_600_0.7volfrac | 2019-06-30 | 2pct_ReswelledinPBS | Stress Sweep | 2 | 900 | PBS | 0.9 | 153 | 0.7 | Phase Separation | 10 micron membrane filtration | Single Wash | Most likely only a single wash | 309.165 | 70.9645 | 317.205 | 1.52595 | 4.8404 | 0.0958785 | 1 | 0.229536 | 151.055 | 2500.04 | 22.996 | 151.055
2051 | 2019_06_30_TestRheology_2pctALG_ReswelledInPBS | 2pct_PBS_600_0.7volfrac | 2019-06-30 | 2pct_ReswelledinPBS | Stress Sweep | 2 | 900 | PBS | 0.9 | 153 | 0.7 | Phase Separation | 10 micron membrane filtration | Single Wash | Most likely only a single wash | 296.051 | 75.9418 | 305.636 | 2.00664 | 6.13302 | 0.126081 | 1 | 0.256516 | 156.655 | 2500.04 | 23.005 | 156.655
2052 | 2019_06_30_TestRheology_2pctALG_ReswelledInPBS | 2pct_PBS_600_0.7volfrac | 2019-06-30 | 2pct_ReswelledinPBS | Stress Sweep | 2 | 900 | PBS | 0.9 | 153 | 0.7 | Phase Separation | 10 micron membrane filtration | Single Wash | Most likely only a single wash | 281.077 | 80.4217 | 292.356 | 2.66193 | 7.78231 | 0.167254 | 1 | 0.286119 | 162.287 | 2500 | 23.004 | 162.287
2053 | 2019_06_30_TestRheology_2pctALG_ReswelledInPBS | 2pct_PBS_600_0.7volfrac | 2019-06-30 | 2pct_ReswelledinPBS | Stress Sweep | 2 | 900 | PBS | 0.9 | 153 | 0.7 | Phase Separation | 10 micron membrane filtration | Single Wash | Most likely only a single wash | 263.957 | 83.7445 | 276.923 | 3.57426 | 9.89796 | 0.224578 | 1 | 0.317266 | 167.872 | 2500 | 22.994 | 167.872
2054 | 2019_06_30_TestRheology_2pctALG_ReswelledInPBS | 2pct_PBS_600_0.7volfrac | 2019-06-30 | 2pct_ReswelledinPBS | Stress Sweep | 2 | 900 | PBS | 0.9 | 153 | 0.7 | Phase Separation | 10 micron membrane filtration | Single Wash | Most likely only a single wash | 244.091 | 85.4122 | 258.603 | 4.88604 | 12.6354 | 0.306999 | 1 | 0.349919 | 173.504 | 2500.08 | 23.003 | 173.504
2055 | 2019_06_30_TestRheology_2pctALG_ReswelledInPBS | 2pct_PBS_600_0.7volfrac | 2019-06-30 | 2pct_ReswelledinPBS | Stress Sweep | 2 | 900 | PBS | 0.9 | 153 | 0.7 | Phase Separation | 10 micron membrane filtration | Single Wash | Most likely only a single wash | 220.412 | 84.479 | 236.046 | 6.87992 | 16.2398 | 0.432278 | 1 | 0.383278 | 179.135 | 2500.02 | 22.996 | 179.135
2056 | 2019_06_30_TestRheology_2pctALG_ReswelledInPBS | 2pct_PBS_600_0.7volfrac | 2019-06-30 | 2pct_ReswelledinPBS | Stress Sweep | 2 | 900 | PBS | 0.9 | 153 | 0.7 | Phase Separation | 10 micron membrane filtration | Single Wash | Most likely only a single wash | 191.382 | 80.0145 | 207.435 | 10.1945 | 21.1469 | 0.640536 | 1 | 0.418088 | 184.72 | 2499.98 | 23.006 | 184.72
2057 | 2019_06_30_TestRheology_2pctALG_ReswelledInPBS | 2pct_PBS_600_0.7volfrac | 2019-06-30 | 2pct_ReswelledinPBS | Stress Sweep | 2 | 900 | PBS | 0.9 | 153 | 0.7 | Phase Separation | 10 micron membrane filtration | Single Wash | Most likely only a single wash | 152.839 | 70.4539 | 168.296 | 16.8968 | 28.4366 | 1.06166 | 1 | 0.460969 | 190.352 | 2500 | 23.001 | 190.352
2058 | 2019_06_30_TestRheology_2pctALG_ReswelledInPBS | 2pct_PBS_600_0.7volfrac | 2019-06-30 | 2pct_ReswelledinPBS | Stress Sweep | 2 | 900 | PBS | 0.9 | 153 | 0.7 | Phase Separation | 10 micron membrane filtration | Single Wash | Most likely only a single wash | 91.6022 | 53.0968 | 105.878 | 39.9683 | 42.3178 | 2.51128 | 1 | 0.579645 | 195.983 | 2500.01 | 23.006 | 195.983
2059 | 2019_06_30_TestRheology_2pctALG_ReswelledInPBS | 2pct_PBS_600_0.7volfrac | 2019-06-30 | 2pct_ReswelledinPBS | Stress Sweep | 2 | 900 | PBS | 0.9 | 153 | 0.7 | Phase Separation | 10 micron membrane filtration | Single Wash | Most likely only a single wash | 32.7868 | 35.1245 | 48.049 | 72.7977 | 34.9786 | 4.57402 | 1 | 1.0713 | 201.615 | 2500.03 | 22.998 | 201.615
2060 | 2019_06_30_TestRheology_2pctALG_ReswelledInPBS | 2pct_PBS_600_0.7volfrac2 | 2019-06-30 | 2pct_ReswelledinPBS | Stress Sweep | 2 | 900 | PBS | 0.9 | 153 | 0.7 | Phase Separation | 10 micron membrane filtration | Single Wash | Most likely only a single wash | 352.891 | 54.5995 | 357.09 | 0.00334549 | 0.0119464 | 0.000210203 | 1 | 0.154721 | 5.19481 | 2500.04 | 23.002 | 5.19481
2061 | 2019_06_30_TestRheology_2pctALG_ReswelledInPBS | 2pct_PBS_600_0.7volfrac2 | 2019-06-30 | 2pct_ReswelledinPBS | Stress Sweep | 2 | 900 | PBS | 0.9 | 153 | 0.7 | Phase Separation | 10 micron membrane filtration | Single Wash | Most likely only a single wash | 355.911 | 52.2574 | 359.727 | 0.00416641 | 0.0149877 | 0.000261783 | 1 | 0.146827 | 10.8108 | 2500.02 | 22.998 | 10.8108
2062 | 2019_06_30_TestRheology_2pctALG_ReswelledInPBS | 2pct_PBS_600_0.7volfrac2 | 2019-06-30 | 2pct_ReswelledinPBS | Stress Sweep | 2 | 900 | PBS | 0.9 | 153 | 0.7 | Phase Separation | 10 micron membrane filtration | Single Wash | Most likely only a single wash | 350.777 | 55.5742 | 355.152 | 0.00533301 | 0.0189403 | 0.000335083 | 1 | 0.158432 | 16.4112 | 2500.01 | 23 | 16.4112
2063 | 2019_06_30_TestRheology_2pctALG_ReswelledInPBS | 2pct_PBS_600_0.7volfrac2 | 2019-06-30 | 2pct_ReswelledinPBS | Stress Sweep | 2 | 900 | PBS | 0.9 | 153 | 0.7 | Phase Separation | 10 micron membrane filtration | Single Wash | Most likely only a single wash | 353.421 | 52.7558 | 357.337 | 0.00665998 | 0.0237985 | 0.000418459 | 1 | 0.149272 | 22.0272 | 2500.01 | 23.005 | 22.0272
2064 | 2019_06_30_TestRheology_2pctALG_ReswelledInPBS | 2pct_PBS_600_0.7volfrac2 | 2019-06-30 | 2pct_ReswelledinPBS | Stress Sweep | 2 | 900 | PBS | 0.9 | 153 | 0.7 | Phase Separation | 10 micron membrane filtration | Single Wash | Most likely only a single wash | 353.909 | 48.0459 | 357.155 | 0.00838055 | 0.0299316 | 0.000526565 | 1 | 0.135758 | 27.6432 | 2500.05 | 23.01 | 27.6432
2065 | 2019_06_30_TestRheology_2pctALG_ReswelledInPBS | 2pct_PBS_600_0.7volfrac2 | 2019-06-30 | 2pct_ReswelledinPBS | Stress Sweep | 2 | 900 | PBS | 0.9 | 153 | 0.7 | Phase Separation | 10 micron membrane filtration | Single Wash | Most likely only a single wash | 354.392 | 50.1086 | 357.917 | 0.0105207 | 0.0376553 | 0.000661033 | 1 | 0.141393 | 33.2749 | 2500.01 | 22.997 | 33.2749
2066 | 2019_06_30_TestRheology_2pctALG_ReswelledInPBS | 2pct_PBS_600_0.7volfrac2 | 2019-06-30 | 2pct_ReswelledinPBS | Stress Sweep | 2 | 900 | PBS | 0.9 | 153 | 0.7 | Phase Separation | 10 micron membrane filtration | Single Wash | Most likely only a single wash | 356.703 | 49.1682 | 360.076 | 0.0131513 | 0.0473546 | 0.00082632 | 1 | 0.137841 | 38.8909 | 2500.03 | 23.004 | 38.8909
2067 | 2019_06_30_TestRheology_2pctALG_ReswelledInPBS | 2pct_PBS_600_0.7volfrac2 | 2019-06-30 | 2pct_ReswelledinPBS | Stress Sweep | 2 | 900 | PBS | 0.9 | 153 | 0.7 | Phase Separation | 10 micron membrane filtration | Single Wash | Most likely only a single wash | 358.084 | 47.2475 | 361.188 | 0.016514 | 0.0596466 | 0.00103761 | 1 | 0.131945 | 44.5225 | 2500.03 | 23.007 | 44.5225
2068 | 2019_06_30_TestRheology_2pctALG_ReswelledInPBS | 2pct_PBS_600_0.7volfrac2 | 2019-06-30 | 2pct_ReswelledinPBS | Stress Sweep | 2 | 900 | PBS | 0.9 | 153 | 0.7 | Phase Separation | 10 micron membrane filtration | Single Wash | Most likely only a single wash | 357.536 | 48.0827 | 360.755 | 0.0207961 | 0.075023 | 0.00130666 | 1 | 0.134484 | 50.1229 | 2500.03 | 22.993 | 50.1229
2069 | 2019_06_30_TestRheology_2pctALG_ReswelledInPBS | 2pct_PBS_600_0.7volfrac2 | 2019-06-30 | 2pct_ReswelledinPBS | Stress Sweep | 2 | 900 | PBS | 0.9 | 153 | 0.7 | Phase Separation | 10 micron membrane filtration | Single Wash | Most likely only a single wash | 359.432 | 44.8084 | 362.215 | 0.0260755 | 0.0944494 | 0.00163837 | 1 | 0.124664 | 55.7545 | 2500.01 | 23.001 | 55.7545
2070 | 2019_06_30_TestRheology_2pctALG_ReswelledInPBS | 2pct_PBS_600_0.7volfrac2 | 2019-06-30 | 2pct_ReswelledinPBS | Stress Sweep | 2 | 900 | PBS | 0.9 | 153 | 0.7 | Phase Separation | 10 micron membrane filtration | Single Wash | Most likely only a single wash | 359.029 | 44.85 | 361.819 | 0.0328607 | 0.118896 | 0.0020647 | 1 | 0.12492 | 61.3237 | 2500.01 | 22.992 | 61.3237
2071 | 2019_06_30_TestRheology_2pctALG_ReswelledInPBS | 2pct_PBS_600_0.7volfrac2 | 2019-06-30 | 2pct_ReswelledinPBS | Stress Sweep | 2 | 900 | PBS | 0.9 | 153 | 0.7 | Phase Separation | 10 micron membrane filtration | Single Wash | Most likely only a single wash | 359.958 | 43.4082 | 362.565 | 0.041283 | 0.149678 | 0.00259389 | 1 | 0.120593 | 66.9553 | 2500.03 | 23 | 66.9553
2072 | 2019_06_30_TestRheology_2pctALG_ReswelledInPBS | 2pct_PBS_600_0.7volfrac2 | 2019-06-30 | 2pct_ReswelledinPBS | Stress Sweep | 2 | 900 | PBS | 0.9 | 153 | 0.7 | Phase Separation | 10 micron membrane filtration | Single Wash | Most likely only a single wash | 359.899 | 42.7393 | 362.427 | 0.0519918 | 0.188432 | 0.00326674 | 1 | 0.118754 | 72.5557 | 2500.04 | 22.992 | 72.5557
2073 | 2019_06_30_TestRheology_2pctALG_ReswelledInPBS | 2pct_PBS_600_0.7volfrac2 | 2019-06-30 | 2pct_ReswelledinPBS | Stress Sweep | 2 | 900 | PBS | 0.9 | 153 | 0.7 | Phase Separation | 10 micron membrane filtration | Single Wash | Most likely only a single wash | 359.765 | 42.7958 | 362.302 | 0.0654967 | 0.237296 | 0.00411528 | 1 | 0.118955 | 78.1561 | 2500.04 | 23.01 | 78.1561
2074 | 2019_06_30_TestRheology_2pctALG_ReswelledInPBS | 2pct_PBS_600_0.7volfrac2 | 2019-06-30 | 2pct_ReswelledinPBS | Stress Sweep | 2 | 900 | PBS | 0.9 | 153 | 0.7 | Phase Separation | 10 micron membrane filtration | Single Wash | Most likely only a single wash | 359.58 | 42.7232 | 362.109 | 0.0825093 | 0.298774 | 0.00518422 | 1 | 0.118814 | 83.7409 | 2500.04 | 22.993 | 83.7409
2075 | 2019_06_30_TestRheology_2pctALG_ReswelledInPBS | 2pct_PBS_600_0.7volfrac2 | 2019-06-30 | 2pct_ReswelledinPBS | Stress Sweep | 2 | 900 | PBS | 0.9 | 153 | 0.7 | Phase Separation | 10 micron membrane filtration | Single Wash | Most likely only a single wash | 359.738 | 41.958 | 362.177 | 0.103838 | 0.376076 | 0.00652431 | 1 | 0.116635 | 89.3726 | 2500 | 22.991 | 89.3726
2076 | 2019_06_30_TestRheology_2pctALG_ReswelledInPBS | 2pct_PBS_600_0.7volfrac2 | 2019-06-30 | 2pct_ReswelledinPBS | Stress Sweep | 2 | 900 | PBS | 0.9 | 153 | 0.7 | Phase Separation | 10 micron membrane filtration | Single Wash | Most likely only a single wash | 359.725 | 41.9823 | 362.167 | 0.130743 | 0.473508 | 0.00821483 | 1 | 0.116706 | 94.9886 | 2500.04 | 22.99 | 94.9886
2077 | 2019_06_30_TestRheology_2pctALG_ReswelledInPBS | 2pct_PBS_600_0.7volfrac2 | 2019-06-30 | 2pct_ReswelledinPBS | Stress Sweep | 2 | 900 | PBS | 0.9 | 153 | 0.7 | Phase Separation | 10 micron membrane filtration | Single Wash | Most likely only a single wash | 358.322 | 42.1382 | 360.791 | 0.165344 | 0.596545 | 0.0103888 | 1 | 0.117599 | 100.651 | 2500.02 | 23.009 | 100.651
2078 | 2019_06_30_TestRheology_2pctALG_ReswelledInPBS | 2pct_PBS_600_0.7volfrac2 | 2019-06-30 | 2pct_ReswelledinPBS | Stress Sweep | 2 | 900 | PBS | 0.9 | 153 | 0.7 | Phase Separation | 10 micron membrane filtration | Single Wash | Most likely only a single wash | 357.467 | 43.0926 | 360.055 | 0.208632 | 0.751192 | 0.0131087 | 1 | 0.12055 | 106.252 | 2500.02 | 23.009 | 106.252
2079 | 2019_06_30_TestRheology_2pctALG_ReswelledInPBS | 2pct_PBS_600_0.7volfrac2 | 2019-06-30 | 2pct_ReswelledinPBS | Stress Sweep | 2 | 900 | PBS | 0.9 | 153 | 0.7 | Phase Separation | 10 micron membrane filtration | Single Wash | Most likely only a single wash | 355.581 | 44.8805 | 358.403 | 0.264048 | 0.946354 | 0.0165906 | 1 | 0.126217 | 111.868 | 2500 | 23.002 | 111.868
2080 | 2019_06_30_TestRheology_2pctALG_ReswelledInPBS | 2pct_PBS_600_0.7volfrac2 | 2019-06-30 | 2pct_ReswelledinPBS | Stress Sweep | 2 | 900 | PBS | 0.9 | 153 | 0.7 | Phase Separation | 10 micron membrane filtration | Single Wash | Most likely only a single wash | 352.944 | 46.1582 | 355.949 | 0.335121 | 1.19286 | 0.0210563 | 1 | 0.130781 | 117.453 | 2500 | 23.002 | 117.453
2081 | 2019_06_30_TestRheology_2pctALG_ReswelledInPBS | 2pct_PBS_600_0.7volfrac2 | 2019-06-30 | 2pct_ReswelledinPBS | Stress Sweep | 2 | 900 | PBS | 0.9 | 153 | 0.7 | Phase Separation | 10 micron membrane filtration | Single Wash | Most likely only a single wash | 349.332 | 49.6253 | 352.839 | 0.426177 | 1.50372 | 0.0267775 | 1 | 0.142058 | 123.053 | 2500.04 | 22.994 | 123.053
2082 | 2019_06_30_TestRheology_2pctALG_ReswelledInPBS | 2pct_PBS_600_0.7volfrac2 | 2019-06-30 | 2pct_ReswelledinPBS | Stress Sweep | 2 | 900 | PBS | 0.9 | 153 | 0.7 | Phase Separation | 10 micron membrane filtration | Single Wash | Most likely only a single wash | 344.505 | 52.8323 | 348.532 | 0.544226 | 1.8968 | 0.0341947 | 1 | 0.153357 | 128.716 | 2500.05 | 22.997 | 128.716
2083 | 2019_06_30_TestRheology_2pctALG_ReswelledInPBS | 2pct_PBS_600_0.7volfrac2 | 2019-06-30 | 2pct_ReswelledinPBS | Stress Sweep | 2 | 900 | PBS | 0.9 | 153 | 0.7 | Phase Separation | 10 micron membrane filtration | Single Wash | Most likely only a single wash | 338.495 | 56.6283 | 343.199 | 0.697558 | 2.39401 | 0.0438289 | 1 | 0.167295 | 134.301 | 2500.02 | 22.992 | 134.301
2084 | 2019_06_30_TestRheology_2pctALG_ReswelledInPBS | 2pct_PBS_600_0.7volfrac2 | 2019-06-30 | 2pct_ReswelledinPBS | Stress Sweep | 2 | 900 | PBS | 0.9 | 153 | 0.7 | Phase Separation | 10 micron membrane filtration | Single Wash | Most likely only a single wash | 330.701 | 60.856 | 336.254 | 0.899376 | 3.02419 | 0.0565095 | 1 | 0.184021 | 139.901 | 2500.05 | 22.998 | 139.901
2085 | 2019_06_30_TestRheology_2pctALG_ReswelledInPBS | 2pct_PBS_600_0.7volfrac2 | 2019-06-30 | 2pct_ReswelledinPBS | Stress Sweep | 2 | 900 | PBS | 0.9 | 153 | 0.7 | Phase Separation | 10 micron membrane filtration | Single Wash | Most likely only a single wash | 321.041 | 65.9073 | 327.737 | 1.16663 | 3.82348 | 0.0733017 | 1 | 0.205292 | 145.486 | 2500.03 | 22.998 | 145.486
2086 | 2019_06_30_TestRheology_2pctALG_ReswelledInPBS | 2pct_PBS_600_0.7volfrac2 | 2019-06-30 | 2pct_ReswelledinPBS | Stress Sweep | 2 | 900 | PBS | 0.9 | 153 | 0.7 | Phase Separation | 10 micron membrane filtration | Single Wash | Most likely only a single wash | 310.04 | 71.3845 | 318.151 | 1.52038 | 4.83711 | 0.0955282 | 1 | 0.230243 | 151.117 | 2500.01 | 22.998 | 151.117
2087 | 2019_06_30_TestRheology_2pctALG_ReswelledInPBS | 2pct_PBS_600_0.7volfrac2 | 2019-06-30 | 2pct_ReswelledinPBS | Stress Sweep | 2 | 900 | PBS | 0.9 | 153 | 0.7 | Phase Separation | 10 micron membrane filtration | Single Wash | Most likely only a single wash | 297.397 | 76.5572 | 307.093 | 1.9949 | 6.1262 | 0.125343 | 1 | 0.257424 | 156.733 | 2500.03 | 23.011 | 156.733
2088 | 2019_06_30_TestRheology_2pctALG_ReswelledInPBS | 2pct_PBS_600_0.7volfrac2 | 2019-06-30 | 2pct_ReswelledinPBS | Stress Sweep | 2 | 900 | PBS | 0.9 | 153 | 0.7 | Phase Separation | 10 micron membrane filtration | Single Wash | Most likely only a single wash | 282.566 | 81.0969 | 293.973 | 2.64376 | 7.77194 | 0.166112 | 1 | 0.287002 | 162.318 | 2500.05 | 23.002 | 162.318
2089 | 2019_06_30_TestRheology_2pctALG_ReswelledInPBS | 2pct_PBS_600_0.7volfrac2 | 2019-06-30 | 2pct_ReswelledinPBS | Stress Sweep | 2 | 900 | PBS | 0.9 | 153 | 0.7 | Phase Separation | 10 micron membrane filtration | Single Wash | Most likely only a single wash | 265.804 | 84.5675 | 278.932 | 3.54205 | 9.87994 | 0.222554 | 1 | 0.318158 | 167.903 | 2500.03 | 23.006 | 167.903
2090 | 2019_06_30_TestRheology_2pctALG_ReswelledInPBS | 2pct_PBS_600_0.7volfrac2 | 2019-06-30 | 2pct_ReswelledinPBS | Stress Sweep | 2 | 900 | PBS | 0.9 | 153 | 0.7 | Phase Separation | 10 micron membrane filtration | Single Wash | Most likely only a single wash | 246.494 | 86.2439 | 261.146 | 4.82634 | 12.6038 | 0.303248 | 1 | 0.349882 | 173.566 | 2500.05 | 23.006 | 173.566
2091 | 2019_06_30_TestRheology_2pctALG_ReswelledInPBS | 2pct_PBS_600_0.7volfrac2 | 2019-06-30 | 2pct_ReswelledinPBS | Stress Sweep | 2 | 900 | PBS | 0.9 | 153 | 0.7 | Phase Separation | 10 micron membrane filtration | Single Wash | Most likely only a single wash | 223.57 | 85.4245 | 239.334 | 6.76025 | 16.1796 | 0.424759 | 1 | 0.382092 | 179.198 | 2500.05 | 23.003 | 179.198
2092 | 2019_06_30_TestRheology_2pctALG_ReswelledInPBS | 2pct_PBS_600_0.7volfrac2 | 2019-06-30 | 2pct_ReswelledinPBS | Stress Sweep | 2 | 900 | PBS | 0.9 | 153 | 0.7 | Phase Separation | 10 micron membrane filtration | Single Wash | Most likely only a single wash | 195.643 | 81.333 | 211.875 | 9.91797 | 21.0137 | 0.623164 | 1 | 0.415722 | 184.814 | 2500.04 | 22.997 | 184.814
2093 | 2019_06_30_TestRheology_2pctALG_ReswelledInPBS | 2pct_PBS_600_0.7volfrac2 | 2019-06-30 | 2pct_ReswelledinPBS | Stress Sweep | 2 | 900 | PBS | 0.9 | 153 | 0.7 | Phase Separation | 10 micron membrane filtration | Single Wash | Most likely only a single wash | 157.864 | 72.2355 | 173.606 | 16.1967 | 28.1185 | 1.01767 | 1 | 0.457579 | 190.398 | 2500.04 | 22.994 | 190.398
2094 | 2019_06_30_TestRheology_2pctALG_ReswelledInPBS | 2pct_PBS_600_0.7volfrac2 | 2019-06-30 | 2pct_ReswelledinPBS | Stress Sweep | 2 | 900 | PBS | 0.9 | 153 | 0.7 | Phase Separation | 10 micron membrane filtration | Single Wash | Most likely only a single wash | 90.2715 | 55.2563 | 105.84 | 39.2435 | 41.5355 | 2.46574 | 1 | 0.612112 | 195.983 | 2500.07 | 22.999 | 195.983
2095 | 2019_06_30_TestRheology_2pctALG_ReswelledInPBS | 2pct_PBS_600_0.7volfrac2 | 2019-06-30 | 2pct_ReswelledinPBS | Stress Sweep | 2 | 900 | PBS | 0.9 | 153 | 0.7 | Phase Separation | 10 micron membrane filtration | Single Wash | Most likely only a single wash | 33.5573 | 36.3511 | 49.4722 | 71.8623 | 35.5518 | 4.51524 | 1 | 1.08325 | 201.63 | 2500.04 | 23.005 | 201.63
2096 | 2019_06_30_TestRheology_2pctALG_ReswelledInPBS | 2pct_PBS_600_0.65volfrac | 2019-06-30 | 2pct_ReswelledinPBS | Stress Sweep | 2 | 900 | PBS | 0.9 | 153 | 0.65 | Phase Separation | 10 micron membrane filtration | Single Wash | Most likely only a single wash | 218.293 | 59.1425 | 226.163 | 0.00587368 | 0.0132841 | 0.000369054 | 1 | 0.270932 | 5.19481 | 2500.05 | 23.002 | 5.19481
2097 | 2019_06_30_TestRheology_2pctALG_ReswelledInPBS | 2pct_PBS_600_0.65volfrac | 2019-06-30 | 2pct_ReswelledinPBS | Stress Sweep | 2 | 900 | PBS | 0.9 | 153 | 0.65 | Phase Separation | 10 micron membrane filtration | Single Wash | Most likely only a single wash | 217.744 | 58.9955 | 225.594 | 0.0074019 | 0.0166983 | 0.000465075 | 1 | 0.27094 | 10.8456 | 2500.05 | 23.003 | 10.8456
2098 | 2019_06_30_TestRheology_2pctALG_ReswelledInPBS | 2pct_PBS_600_0.65volfrac | 2019-06-30 | 2pct_ReswelledinPBS | Stress Sweep | 2 | 900 | PBS | 0.9 | 153 | 0.65 | Phase Separation | 10 micron membrane filtration | Single Wash | Most likely only a single wash | 223.85 | 54.4469 | 230.376 | 0.0091067 | 0.0209797 | 0.000572191 | 1 | 0.24323 | 16.4461 | 2500.01 | 23.004 | 16.4461
2099 | 2019_06_30_TestRheology_2pctALG_ReswelledInPBS | 2pct_PBS_600_0.65volfrac | 2019-06-30 | 2pct_ReswelledinPBS | Stress Sweep | 2 | 900 | PBS | 0.9 | 153 | 0.65 | Phase Separation | 10 micron membrane filtration | Single Wash | Most likely only a single wash | 221.955 | 53.4242 | 228.294 | 0.0115933 | 0.0264668 | 0.000728426 | 1 | 0.240698 | 22.0621 | 2500.05 | 23.001 | 22.0621
2100 | 2019_06_30_TestRheology_2pctALG_ReswelledInPBS | 2pct_PBS_600_0.65volfrac | 2019-06-30 | 2pct_ReswelledinPBS | Stress Sweep | 2 | 900 | PBS | 0.9 | 153 | 0.65 | Phase Separation | 10 micron membrane filtration | Single Wash | Most likely only a single wash | 222.509 | 52.137 | 228.536 | 0.0145619 | 0.0332791 | 0.000914951 | 1 | 0.234314 | 27.7249 | 2500.05 | 23.002 | 27.7249
2101 | 2019_06_30_TestRheology_2pctALG_ReswelledInPBS | 2pct_PBS_600_0.65volfrac | 2019-06-30 | 2pct_ReswelledinPBS | Stress Sweep | 2 | 900 | PBS | 0.9 | 153 | 0.65 | Phase Separation | 10 micron membrane filtration | Single Wash | Most likely only a single wash | 222.297 | 54.0574 | 228.776 | 0.0182889 | 0.0418406 | 0.00114913 | 1 | 0.243176 | 33.3097 | 2500.05 | 22.995 | 33.3097
2102 | 2019_06_30_TestRheology_2pctALG_ReswelledInPBS | 2pct_PBS_600_0.65volfrac | 2019-06-30 | 2pct_ReswelledinPBS | Stress Sweep | 2 | 900 | PBS | 0.9 | 153 | 0.65 | Phase Separation | 10 micron membrane filtration | Single Wash | Most likely only a single wash | 225.442 | 51.9588 | 231.353 | 0.0227142 | 0.0525499 | 0.00142718 | 1 | 0.230475 | 38.8789 | 2500.06 | 22.993 | 38.8789
2103 | 2019_06_30_TestRheology_2pctALG_ReswelledInPBS | 2pct_PBS_600_0.65volfrac | 2019-06-30 | 2pct_ReswelledinPBS | Stress Sweep | 2 | 900 | PBS | 0.9 | 153 | 0.65 | Phase Separation | 10 micron membrane filtration | Single Wash | Most likely only a single wash | 225.302 | 51.2699 | 231.062 | 0.0286768 | 0.0662612 | 0.00180182 | 1 | 0.227561 | 44.4949 | 2500.02 | 23.001 | 44.4949
2104 | 2019_06_30_TestRheology_2pctALG_ReswelledInPBS | 2pct_PBS_600_0.65volfrac | 2019-06-30 | 2pct_ReswelledinPBS | Stress Sweep | 2 | 900 | PBS | 0.9 | 153 | 0.65 | Phase Separation | 10 micron membrane filtration | Single Wash | Most likely only a single wash | 226.776 | 50.7151 | 232.378 | 0.0358085 | 0.0832111 | 0.00224992 | 1 | 0.223635 | 50.1487 | 2500.06 | 22.989 | 50.1487
2105 | 2019_06_30_TestRheology_2pctALG_ReswelledInPBS | 2pct_PBS_600_0.65volfrac | 2019-06-30 | 2pct_ReswelledinPBS | Stress Sweep | 2 | 900 | PBS | 0.9 | 153 | 0.65 | Phase Separation | 10 micron membrane filtration | Single Wash | Most likely only a single wash | 227.151 | 50.4702 | 232.69 | 0.0450287 | 0.104777 | 0.00282924 | 1 | 0.222188 | 55.7179 | 2500.06 | 22.993 | 55.7179
2106 | 2019_06_30_TestRheology_2pctALG_ReswelledInPBS | 2pct_PBS_600_0.65volfrac | 2019-06-30 | 2pct_ReswelledinPBS | Stress Sweep | 2 | 900 | PBS | 0.9 | 153 | 0.65 | Phase Separation | 10 micron membrane filtration | Single Wash | Most likely only a single wash | 227.403 | 49.5671 | 232.743 | 0.0566772 | 0.131912 | 0.00356114 | 1 | 0.21797 | 61.3496 | 2500.06 | 22.995 | 61.3496
2107 | 2019_06_30_TestRheology_2pctALG_ReswelledInPBS | 2pct_PBS_600_0.65volfrac | 2019-06-30 | 2pct_ReswelledinPBS | Stress Sweep | 2 | 900 | PBS | 0.9 | 153 | 0.65 | Phase Separation | 10 micron membrane filtration | Single Wash | Most likely only a single wash | 227.388 | 49.2636 | 232.663 | 0.0714098 | 0.166144 | 0.00448681 | 1 | 0.21665 | 66.9812 | 2500.02 | 22.998 | 66.9812
2108 | 2019_06_30_TestRheology_2pctALG_ReswelledInPBS | 2pct_PBS_600_0.65volfrac | 2019-06-30 | 2pct_ReswelledinPBS | Stress Sweep | 2 | 900 | PBS | 0.9 | 153 | 0.65 | Phase Separation | 10 micron membrane filtration | Single Wash | Most likely only a single wash | 227.253 | 48.8992 | 232.454 | 0.0900059 | 0.209223 | 0.00565524 | 1 | 0.215175 | 72.5128 | 2500.02 | 23.003 | 72.5128
2109 | 2019_06_30_TestRheology_2pctALG_ReswelledInPBS | 2pct_PBS_600_0.65volfrac | 2019-06-30 | 2pct_ReswelledinPBS | Stress Sweep | 2 | 900 | PBS | 0.9 | 153 | 0.65 | Phase Separation | 10 micron membrane filtration | Single Wash | Most likely only a single wash | 227.172 | 48.5619 | 232.304 | 0.11345 | 0.263549 | 0.00712826 | 1 | 0.213767 | 78.16 | 2500.02 | 23.002 | 78.16
2110 | 2019_06_30_TestRheology_2pctALG_ReswelledInPBS | 2pct_PBS_600_0.65volfrac | 2019-06-30 | 2pct_ReswelledinPBS | Stress Sweep | 2 | 900 | PBS | 0.9 | 153 | 0.65 | Phase Separation | 10 micron membrane filtration | Single Wash | Most likely only a single wash | 225.771 | 49.1759 | 231.065 | 0.143787 | 0.33224 | 0.00903438 | 1 | 0.217813 | 83.8228 | 2500.02 | 23.004 | 83.8228
2111 | 2019_06_30_TestRheology_2pctALG_ReswelledInPBS | 2pct_PBS_600_0.65volfrac | 2019-06-30 | 2pct_ReswelledinPBS | Stress Sweep | 2 | 900 | PBS | 0.9 | 153 | 0.65 | Phase Separation | 10 micron membrane filtration | Single Wash | Most likely only a single wash | 224.106 | 50.1363 | 229.646 | 0.182363 | 0.41879 | 0.0114582 | 1 | 0.223717 | 89.4544 | 2500.02 | 23.005 | 89.4544
2112 | 2019_06_30_TestRheology_2pctALG_ReswelledInPBS | 2pct_PBS_600_0.65volfrac | 2019-06-30 | 2pct_ReswelledinPBS | Stress Sweep | 2 | 900 | PBS | 0.9 | 153 | 0.65 | Phase Separation | 10 micron membrane filtration | Single Wash | Most likely only a single wash | 221.146 | 51.9847 | 227.174 | 0.232664 | 0.528552 | 0.0146187 | 1 | 0.23507 | 95.086 | 2500.02 | 22.987 | 95.086
2113 | 2019_06_30_TestRheology_2pctALG_ReswelledInPBS | 2pct_PBS_600_0.65volfrac | 2019-06-30 | 2pct_ReswelledinPBS | Stress Sweep | 2 | 900 | PBS | 0.9 | 153 | 0.65 | Phase Separation | 10 micron membrane filtration | Single Wash | Most likely only a single wash | 217.319 | 54.3754 | 224.018 | 0.297935 | 0.667427 | 0.0187198 | 1 | 0.250211 | 100.628 | 2500 | 22.998 | 100.628
2114 | 2019_06_30_TestRheology_2pctALG_ReswelledInPBS | 2pct_PBS_600_0.65volfrac | 2019-06-30 | 2pct_ReswelledinPBS | Stress Sweep | 2 | 900 | PBS | 0.9 | 153 | 0.65 | Phase Separation | 10 micron membrane filtration | Single Wash | Most likely only a single wash | 211.792 | 57.6672 | 219.502 | 0.384401 | 0.84377 | 0.0241527 | 1 | 0.272283 | 106.322 | 2500.06 | 23.001 | 106.322
2115 | 2019_06_30_TestRheology_2pctALG_ReswelledInPBS | 2pct_PBS_600_0.65volfrac | 2019-06-30 | 2pct_ReswelledinPBS | Stress Sweep | 2 | 900 | PBS | 0.9 | 153 | 0.65 | Phase Separation | 10 micron membrane filtration | Single Wash | Most likely only a single wash | 204.795 | 61.408 | 213.804 | 0.499501 | 1.06795 | 0.0313846 | 1 | 0.299851 | 112.125 | 2500.01 | 22.994 | 112.125
2116 | 2019_06_30_TestRheology_2pctALG_ReswelledInPBS | 2pct_PBS_600_0.65volfrac | 2019-06-30 | 2pct_ReswelledinPBS | Stress Sweep | 2 | 900 | PBS | 0.9 | 153 | 0.65 | Phase Separation | 10 micron membrane filtration | Single Wash | Most likely only a single wash | 197.246 | 64.3596 | 207.481 | 0.652314 | 1.35343 | 0.0409861 | 1 | 0.326291 | 117.757 | 2500.02 | 23.001 | 117.757
2117 | 2019_06_30_TestRheology_2pctALG_ReswelledInPBS | 2pct_PBS_600_0.65volfrac | 2019-06-30 | 2pct_ReswelledinPBS | Stress Sweep | 2 | 900 | PBS | 0.9 | 153 | 0.65 | Phase Separation | 10 micron membrane filtration | Single Wash | Most likely only a single wash | 188.063 | 67.0767 | 199.668 | 0.860801 | 1.71874 | 0.0540857 | 1 | 0.356671 | 123.317 | 2500.03 | 22.997 | 123.317
2118 | 2019_06_30_TestRheology_2pctALG_ReswelledInPBS | 2pct_PBS_600_0.65volfrac | 2019-06-30 | 2pct_ReswelledinPBS | Stress Sweep | 2 | 900 | PBS | 0.9 | 153 | 0.65 | Phase Separation | 10 micron membrane filtration | Single Wash | Most likely only a single wash | 178.292 | 68.9012 | 191.143 | 1.14391 | 2.18651 | 0.0718742 | 1 | 0.386451 | 128.964 | 2500.03 | 23.001 | 128.964
2119 | 2019_06_30_TestRheology_2pctALG_ReswelledInPBS | 2pct_PBS_600_0.65volfrac | 2019-06-30 | 2pct_ReswelledinPBS | Stress Sweep | 2 | 900 | PBS | 0.9 | 153 | 0.65 | Phase Separation | 10 micron membrane filtration | Single Wash | Most likely only a single wash | 167.195 | 69.937 | 181.233 | 1.53956 | 2.79018 | 0.0967332 | 1 | 0.418296 | 134.595 | 2500.03 | 22.994 | 134.595
2120 | 2019_06_30_TestRheology_2pctALG_ReswelledInPBS | 2pct_PBS_600_0.65volfrac | 2019-06-30 | 2pct_ReswelledinPBS | Stress Sweep | 2 | 900 | PBS | 0.9 | 153 | 0.65 | Phase Separation | 10 micron membrane filtration | Single Wash | Most likely only a single wash | 155.281 | 69.748 | 170.226 | 2.09957 | 3.57401 | 0.13192 | 1 | 0.449173 | 140.196 | 2500.03 | 23.007 | 140.196
2121 | 2019_06_30_TestRheology_2pctALG_ReswelledInPBS | 2pct_PBS_600_0.65volfrac | 2019-06-30 | 2pct_ReswelledinPBS | Stress Sweep | 2 | 900 | PBS | 0.9 | 153 | 0.65 | Phase Separation | 10 micron membrane filtration | Single Wash | Most likely only a single wash | 141.541 | 67.9234 | 156.995 | 2.93842 | 4.61319 | 0.184627 | 1 | 0.479884 | 145.827 | 2500.03 | 22.998 | 145.827
2122 | 2019_06_30_TestRheology_2pctALG_ReswelledInPBS | 2pct_PBS_600_0.65volfrac | 2019-06-30 | 2pct_ReswelledinPBS | Stress Sweep | 2 | 900 | PBS | 0.9 | 153 | 0.65 | Phase Separation | 10 micron membrane filtration | Single Wash | Most likely only a single wash | 125.355 | 64.0686 | 140.779 | 4.28427 | 6.03135 | 0.269189 | 1 | 0.511097 | 151.428 | 2500.01 | 23 | 151.428
2123 | 2019_06_30_TestRheology_2pctALG_ReswelledInPBS | 2pct_PBS_600_0.65volfrac | 2019-06-30 | 2pct_ReswelledinPBS | Stress Sweep | 2 | 900 | PBS | 0.9 | 153 | 0.65 | Phase Separation | 10 micron membrane filtration | Single Wash | Most likely only a single wash | 105.086 | 57.2817 | 119.684 | 6.76039 | 8.09108 | 0.424768 | 1 | 0.545096 | 157.013 | 2500.03 | 22.995 | 157.013
2124 | 2019_06_30_TestRheology_2pctALG_ReswelledInPBS | 2pct_PBS_600_0.65volfrac | 2019-06-30 | 2pct_ReswelledinPBS | Stress Sweep | 2 | 900 | PBS | 0.9 | 153 | 0.65 | Phase Separation | 10 micron membrane filtration | Single Wash | Most likely only a single wash | 78.4058 | 46.6468 | 91.2326 | 12.3823 | 11.2967 | 0.778003 | 1 | 0.594942 | 162.675 | 2500.03 | 22.998 | 162.675
2125 | 2019_06_30_TestRheology_2pctALG_ReswelledInPBS | 2pct_PBS_600_0.65volfrac | 2019-06-30 | 2pct_ReswelledinPBS | Stress Sweep | 2 | 900 | PBS | 0.9 | 153 | 0.65 | Phase Separation | 10 micron membrane filtration | Single Wash | Most likely only a single wash | 53.3068 | 35.5344 | 64.0649 | 22.0735 | 14.1414 | 1.38692 | 1 | 0.666603 | 168.276 | 2500.03 | 22.999 | 168.276
2126 | 2019_06_30_TestRheology_2pctALG_ReswelledInPBS | 2pct_PBS_600_0.65volfrac | 2019-06-30 | 2pct_ReswelledinPBS | Stress Sweep | 2 | 900 | PBS | 0.9 | 153 | 0.65 | Phase Separation | 10 micron membrane filtration | Single Wash | Most likely only a single wash | 39.8854 | 29.0925 | 49.3682 | 29.0131 | 14.3233 | 1.82295 | 1 | 0.729404 | 173.892 | 2500.03 | 22.999 | 173.892
2127 | 2019_06_30_TestRheology_2pctALG_ReswelledInPBS | 2pct_PBS_600_0.65volfrac | 2019-06-30 | 2pct_ReswelledinPBS | Stress Sweep | 2 | 900 | PBS | 0.9 | 153 | 0.65 | Phase Separation | 10 micron membrane filtration | Single Wash | Most likely only a single wash | 32.1285 | 25.5333 | 41.0389 | 34.4336 | 14.1311 | 2.16352 | 1 | 0.794724 | 179.492 | 2500.03 | 22.999 | 179.492
2128 | 2019_06_30_TestRheology_2pctALG_ReswelledInPBS | 2pct_PBS_600_0.65volfrac | 2019-06-30 | 2pct_ReswelledinPBS | Stress Sweep | 2 | 900 | PBS | 0.9 | 153 | 0.65 | Phase Separation | 10 micron membrane filtration | Single Wash | Most likely only a single wash | 25.7356 | 23.3807 | 34.7704 | 39.5621 | 13.7559 | 2.48576 | 1 | 0.908496 | 185.108 | 2500.03 | 22.993 | 185.108
2129 | 2019_06_30_TestRheology_2pctALG_ReswelledInPBS | 2pct_PBS_600_0.65volfrac | 2019-06-30 | 2pct_ReswelledinPBS | Stress Sweep | 2 | 900 | PBS | 0.9 | 153 | 0.65 | Phase Separation | 10 micron membrane filtration | Single Wash | Most likely only a single wash | 20.2913 | 21.0709 | 29.2527 | 45.9609 | 13.4448 | 2.88781 | 1 | 1.03842 | 190.755 | 2500.03 | 23.006 | 190.755
2130 | 2019_06_30_TestRheology_2pctALG_ReswelledInPBS | 2pct_PBS_600_0.65volfrac2 | 2019-06-30 | 2pct_ReswelledinPBS | Stress Sweep | 2 | 900 | PBS | 0.9 | 153 | 0.65 | Phase Separation | 10 micron membrane filtration | Single Wash | Most likely only a single wash | 209.885 | 61.5858 | 218.734 | 0.00612307 | 0.0133932 | 0.000384724 | 1 | 0.293426 | 5.22601 | 2500.03 | 23.004 | 5.22601
2131 | 2019_06_30_TestRheology_2pctALG_ReswelledInPBS | 2pct_PBS_600_0.65volfrac2 | 2019-06-30 | 2pct_ReswelledinPBS | Stress Sweep | 2 | 900 | PBS | 0.9 | 153 | 0.65 | Phase Separation | 10 micron membrane filtration | Single Wash | Most likely only a single wash | 216.455 | 56.1626 | 223.622 | 0.00749785 | 0.0167669 | 0.000471104 | 1 | 0.259466 | 10.7952 | 2500.03 | 23.005 | 10.7952
2132 | 2019_06_30_TestRheology_2pctALG_ReswelledInPBS | 2pct_PBS_600_0.65volfrac2 | 2019-06-30 | 2pct_ReswelledinPBS | Stress Sweep | 2 | 900 | PBS | 0.9 | 153 | 0.65 | Phase Separation | 10 micron membrane filtration | Single Wash | Most likely only a single wash | 214.662 | 56.5882 | 221.995 | 0.0095436 | 0.0211863 | 0.000599642 | 1 | 0.263616 | 16.4268 | 2500.03 | 23 | 16.4268
2133 | 2019_06_30_TestRheology_2pctALG_ReswelledInPBS | 2pct_PBS_600_0.65volfrac2 | 2019-06-30 | 2pct_ReswelledinPBS | Stress Sweep | 2 | 900 | PBS | 0.9 | 153 | 0.65 | Phase Separation | 10 micron membrane filtration | Single Wash | Most likely only a single wash | 217.686 | 57.5925 | 225.176 | 0.0117764 | 0.0265176 | 0.000739934 | 1 | 0.264567 | 22.0272 | 2500.03 | 23.002 | 22.0272
2134 | 2019_06_30_TestRheology_2pctALG_ReswelledInPBS | 2pct_PBS_600_0.65volfrac2 | 2019-06-30 | 2pct_ReswelledinPBS | Stress Sweep | 2 | 900 | PBS | 0.9 | 153 | 0.65 | Phase Separation | 10 micron membrane filtration | Single Wash | Most likely only a single wash | 216.899 | 56.9887 | 224.261 | 0.0148862 | 0.033384 | 0.00093533 | 1 | 0.262743 | 27.6432 | 2500.03 | 22.999 | 27.6432
2135 | 2019_06_30_TestRheology_2pctALG_ReswelledInPBS | 2pct_PBS_600_0.65volfrac2 | 2019-06-30 | 2pct_ReswelledinPBS | Stress Sweep | 2 | 900 | PBS | 0.9 | 153 | 0.65 | Phase Separation | 10 micron membrane filtration | Single Wash | Most likely only a single wash | 217.512 | 55.1167 | 224.386 | 0.0187437 | 0.0420583 | 0.0011777 | 1 | 0.253396 | 33.2437 | 2500.03 | 22.993 | 33.2437
2136 | 2019_06_30_TestRheology_2pctALG_ReswelledInPBS | 2pct_PBS_600_0.65volfrac2 | 2019-06-30 | 2pct_ReswelledinPBS | Stress Sweep | 2 | 900 | PBS | 0.9 | 153 | 0.65 | Phase Separation | 10 micron membrane filtration | Single Wash | Most likely only a single wash | 218.233 | 55.2535 | 225.119 | 0.0234948 | 0.0528912 | 0.00147622 | 1 | 0.253186 | 38.8753 | 2500.03 | 23.004 | 38.8753
2137 | 2019_06_30_TestRheology_2pctALG_ReswelledInPBS | 2pct_PBS_600_0.65volfrac2 | 2019-06-30 | 2pct_ReswelledinPBS | Stress Sweep | 2 | 900 | PBS | 0.9 | 153 | 0.65 | Phase Separation | 10 micron membrane filtration | Single Wash | Most likely only a single wash | 221.539 | 52.7968 | 227.743 | 0.0291994 | 0.0664997 | 0.00183465 | 1 | 0.238318 | 44.4445 | 2500.03 | 23.001 | 44.4445
2138 | 2019_06_30_TestRheology_2pctALG_ReswelledInPBS | 2pct_PBS_600_0.65volfrac2 | 2019-06-30 | 2pct_ReswelledinPBS | Stress Sweep | 2 | 900 | PBS | 0.9 | 153 | 0.65 | Phase Separation | 10 micron membrane filtration | Single Wash | Most likely only a single wash | 221.034 | 52.5732 | 227.201 | 0.0368389 | 0.0836983 | 0.00231466 | 1 | 0.237851 | 50.0917 | 2500.03 | 23 | 50.0917
2139 | 2019_06_30_TestRheology_2pctALG_ReswelledInPBS | 2pct_PBS_600_0.65volfrac2 | 2019-06-30 | 2pct_ReswelledinPBS | Stress Sweep | 2 | 900 | PBS | 0.9 | 153 | 0.65 | Phase Separation | 10 micron membrane filtration | Single Wash | Most likely only a single wash | 223.06 | 51.612 | 228.953 | 0.0459605 | 0.105228 | 0.00288778 | 1 | 0.231382 | 55.6921 | 2500.04 | 22.987 | 55.6921
2140 | 2019_06_30_TestRheology_2pctALG_ReswelledInPBS | 2pct_PBS_600_0.65volfrac2 | 2019-06-30 | 2pct_ReswelledinPBS | Stress Sweep | 2 | 900 | PBS | 0.9 | 153 | 0.65 | Phase Separation | 10 micron membrane filtration | Single Wash | Most likely only a single wash | 222.908 | 51.7505 | 228.836 | 0.0578797 | 0.13245 | 0.00363669 | 1 | 0.232161 | 61.3081 | 2499.99 | 23.004 | 61.3081
2141 | 2019_06_30_TestRheology_2pctALG_ReswelledInPBS | 2pct_PBS_600_0.65volfrac2 | 2019-06-30 | 2pct_ReswelledinPBS | Stress Sweep | 2 | 900 | PBS | 0.9 | 153 | 0.65 | Phase Separation | 10 micron membrane filtration | Single Wash | Most likely only a single wash | 223.496 | 50.9036 | 229.22 | 0.0727536 | 0.166766 | 0.00457125 | 1 | 0.227761 | 66.9397 | 2500.04 | 23.004 | 66.9397
2142 | 2019_06_30_TestRheology_2pctALG_ReswelledInPBS | 2pct_PBS_600_0.65volfrac2 | 2019-06-30 | 2pct_ReswelledinPBS | Stress Sweep | 2 | 900 | PBS | 0.9 | 153 | 0.65 | Phase Separation | 10 micron membrane filtration | Single Wash | Most likely only a single wash | 224.242 | 50.1164 | 229.774 | 0.0913249 | 0.209841 | 0.00573812 | 1 | 0.223493 | 72.5245 | 2500.04 | 23.005 | 72.5245
2143 | 2019_06_30_TestRheology_2pctALG_ReswelledInPBS | 2pct_PBS_600_0.65volfrac2 | 2019-06-30 | 2pct_ReswelledinPBS | Stress Sweep | 2 | 900 | PBS | 0.9 | 153 | 0.65 | Phase Separation | 10 micron membrane filtration | Single Wash | Most likely only a single wash | 223.489 | 50.4693 | 229.116 | 0.115411 | 0.264425 | 0.00725148 | 1 | 0.225825 | 78.1405 | 2500.04 | 23.003 | 78.1405
2144 | 2019_06_30_TestRheology_2pctALG_ReswelledInPBS | 2pct_PBS_600_0.65volfrac2 | 2019-06-30 | 2pct_ReswelledinPBS | Stress Sweep | 2 | 900 | PBS | 0.9 | 153 | 0.65 | Phase Separation | 10 micron membrane filtration | Single Wash | Most likely only a single wash | 222.655 | 50.8 | 228.376 | 0.145887 | 0.333171 | 0.00916633 | 1 | 0.228156 | 83.7409 | 2500.04 | 22.997 | 83.7409
2145 | 2019_06_30_TestRheology_2pctALG_ReswelledInPBS | 2pct_PBS_600_0.65volfrac2 | 2019-06-30 | 2pct_ReswelledinPBS | Stress Sweep | 2 | 900 | PBS | 0.9 | 153 | 0.65 | Phase Separation | 10 micron membrane filtration | Single Wash | Most likely only a single wash | 221.197 | 51.3066 | 227.07 | 0.18496 | 0.419988 | 0.0116214 | 1 | 0.23195 | 89.4038 | 2500.04 | 23.001 | 89.4038
2146 | 2019_06_30_TestRheology_2pctALG_ReswelledInPBS | 2pct_PBS_600_0.65volfrac2 | 2019-06-30 | 2pct_ReswelledinPBS | Stress Sweep | 2 | 900 | PBS | 0.9 | 153 | 0.65 | Phase Separation | 10 micron membrane filtration | Single Wash | Most likely only a single wash | 218.536 | 52.9709 | 224.864 | 0.235664 | 0.529922 | 0.0148072 | 1 | 0.24239 | 95.0042 | 2500.04 | 22.993 | 95.0042
2147 | 2019_06_30_TestRheology_2pctALG_ReswelledInPBS | 2pct_PBS_600_0.65volfrac2 | 2019-06-30 | 2pct_ReswelledinPBS | Stress Sweep | 2 | 900 | PBS | 0.9 | 153 | 0.65 | Phase Separation | 10 micron membrane filtration | Single Wash | Most likely only a single wash | 214.659 | 55.0722 | 221.611 | 0.302036 | 0.669343 | 0.0189775 | 1 | 0.256557 | 100.558 | 2499.98 | 23.005 | 100.558
2148 | 2019_06_30_TestRheology_2pctALG_ReswelledInPBS | 2pct_PBS_600_0.65volfrac2 | 2019-06-30 | 2pct_ReswelledinPBS | Stress Sweep | 2 | 900 | PBS | 0.9 | 153 | 0.65 | Phase Separation | 10 micron membrane filtration | Single Wash | Most likely only a single wash | 209.623 | 57.8623 | 217.462 | 0.389041 | 0.846018 | 0.0244442 | 1 | 0.27603 | 106.111 | 2500 | 23 | 106.111
2149 | 2019_06_30_TestRheology_2pctALG_ReswelledInPBS | 2pct_PBS_600_0.65volfrac2 | 2019-06-30 | 2pct_ReswelledinPBS | Stress Sweep | 2 | 900 | PBS | 0.9 | 153 | 0.65 | Phase Separation | 10 micron membrane filtration | Single Wash | Most likely only a single wash | 203.439 | 60.8437 | 212.343 | 0.504156 | 1.07054 | 0.031677 | 1 | 0.299075 | 111.712 | 2499.98 | 23.009 | 111.712
2150 | 2019_06_30_TestRheology_2pctALG_ReswelledInPBS | 2pct_PBS_600_0.65volfrac2 | 2019-06-30 | 2pct_ReswelledinPBS | Stress Sweep | 2 | 900 | PBS | 0.9 | 153 | 0.65 | Phase Separation | 10 micron membrane filtration | Single Wash | Most likely only a single wash | 195.802 | 63.6922 | 205.901 | 0.659152 | 1.3572 | 0.0414158 | 1 | 0.325288 | 117.312 | 2500 | 23.002 | 117.312
2151 | 2019_06_30_TestRheology_2pctALG_ReswelledInPBS | 2pct_PBS_600_0.65volfrac2 | 2019-06-30 | 2pct_ReswelledinPBS | Stress Sweep | 2 | 900 | PBS | 0.9 | 153 | 0.65 | Phase Separation | 10 micron membrane filtration | Single Wash | Most likely only a single wash | 186.883 | 66.3036 | 198.296 | 0.869139 | 1.72347 | 0.0546096 | 1 | 0.354787 | 122.944 | 2500 | 22.996 | 122.944
2152 | 2019_06_30_TestRheology_2pctALG_ReswelledInPBS | 2pct_PBS_600_0.65volfrac2 | 2019-06-30 | 2pct_ReswelledinPBS | Stress Sweep | 2 | 900 | PBS | 0.9 | 153 | 0.65 | Phase Separation | 10 micron membrane filtration | Single Wash | Most likely only a single wash | 176.737 | 68.193 | 189.437 | 1.15813 | 2.19393 | 0.0727675 | 1 | 0.385844 | 128.575 | 2500 | 22.998 | 128.575
2153 | 2019_06_30_TestRheology_2pctALG_ReswelledInPBS | 2pct_PBS_600_0.65volfrac2 | 2019-06-30 | 2pct_ReswelledinPBS | Stress Sweep | 2 | 900 | PBS | 0.9 | 153 | 0.65 | Phase Separation | 10 micron membrane filtration | Single Wash | Most likely only a single wash | 165.859 | 68.936 | 179.615 | 1.55959 | 2.80125 | 0.0979918 | 1 | 0.415629 | 134.051 | 2500.01 | 23.004 | 134.051
2154 | 2019_06_30_TestRheology_2pctALG_ReswelledInPBS | 2pct_PBS_600_0.65volfrac2 | 2019-06-30 | 2pct_ReswelledinPBS | Stress Sweep | 2 | 900 | PBS | 0.9 | 153 | 0.65 | Phase Separation | 10 micron membrane filtration | Single Wash | Most likely only a single wash | 153.915 | 68.5282 | 168.481 | 2.13203 | 3.59206 | 0.133959 | 1 | 0.445235 | 139.761 | 2500.04 | 22.996 | 139.761
2155 | 2019_06_30_TestRheology_2pctALG_ReswelledInPBS | 2pct_PBS_600_0.65volfrac2 | 2019-06-30 | 2pct_ReswelledinPBS | Stress Sweep | 2 | 900 | PBS | 0.9 | 153 | 0.65 | Phase Separation | 10 micron membrane filtration | Single Wash | Most likely only a single wash | 140.251 | 66.8496 | 155.368 | 2.98499 | 4.63773 | 0.187553 | 1 | 0.476642 | 145.361 | 2500.05 | 22.993 | 145.361
2156 | 2019_06_30_TestRheology_2pctALG_ReswelledInPBS | 2pct_PBS_600_0.65volfrac2 | 2019-06-30 | 2pct_ReswelledinPBS | Stress Sweep | 2 | 900 | PBS | 0.9 | 153 | 0.65 | Phase Separation | 10 micron membrane filtration | Single Wash | Most likely only a single wash | 124.445 | 63.2338 | 139.589 | 4.34195 | 6.06088 | 0.272813 | 1 | 0.508127 | 150.946 | 2500 | 23.001 | 150.946
2157 | 2019_06_30_TestRheology_2pctALG_ReswelledInPBS | 2pct_PBS_600_0.65volfrac2 | 2019-06-30 | 2pct_ReswelledinPBS | Stress Sweep | 2 | 900 | PBS | 0.9 | 153 | 0.65 | Phase Separation | 10 micron membrane filtration | Single Wash | Most likely only a single wash | 104.587 | 56.7694 | 119.001 | 6.82597 | 8.12298 | 0.428889 | 1 | 0.542795 | 156.609 | 2500.05 | 23.003 | 156.609
2158 | 2019_06_30_TestRheology_2pctALG_ReswelledInPBS | 2pct_PBS_600_0.65volfrac2 | 2019-06-30 | 2pct_ReswelledinPBS | Stress Sweep | 2 | 900 | PBS | 0.9 | 153 | 0.65 | Phase Separation | 10 micron membrane filtration | Single Wash | Most likely only a single wash | 79.0299 | 46.4067 | 91.6477 | 12.3745 | 11.341 | 0.777516 | 1 | 0.587204 | 162.193 | 2500 | 23.004 | 162.193
2159 | 2019_06_30_TestRheology_2pctALG_ReswelledInPBS | 2pct_PBS_600_0.65volfrac2 | 2019-06-30 | 2pct_ReswelledinPBS | Stress Sweep | 2 | 900 | PBS | 0.9 | 153 | 0.65 | Phase Separation | 10 micron membrane filtration | Single Wash | Most likely only a single wash | 54.4463 | 35.3799 | 64.9318 | 22.253 | 14.4493 | 1.3982 | 1 | 0.649813 | 167.763 | 2500.01 | 23 | 167.763
2160 | 2019_06_30_TestRheology_2pctALG_ReswelledInPBS | 2pct_PBS_600_0.65volfrac2 | 2019-06-30 | 2pct_ReswelledinPBS | Stress Sweep | 2 | 900 | PBS | 0.9 | 153 | 0.65 | Phase Separation | 10 micron membrane filtration | Single Wash | Most likely only a single wash | 40.6944 | 28.6901 | 49.7912 | 29.6734 | 14.7747 | 1.86444 | 1 | 0.705014 | 173.394 | 2500.05 | 23.001 | 173.394
2161 | 2019_06_30_TestRheology_2pctALG_ReswelledInPBS | 2pct_PBS_600_0.65volfrac2 | 2019-06-30 | 2pct_ReswelledinPBS | Stress Sweep | 2 | 900 | PBS | 0.9 | 153 | 0.65 | Phase Separation | 10 micron membrane filtration | Single Wash | Most likely only a single wash | 32.4818 | 25.3409 | 41.1975 | 34.8019 | 14.3375 | 2.18667 | 1 | 0.780157 | 178.886 | 2500.01 | 22.997 | 178.886
2162 | 2019_06_30_TestRheology_2pctALG_ReswelledInPBS | 300_0.9volfrac | 2019-06-30 | 2pct_ReswelledinPBS | Stress Sweep | 2 | 500 | PBS | 0.9 | 153 | 0.87 | Phase Separation | 10 micron membrane filtration | Single Wash | Most likely only a single wash | 1410.57 | 417.745 | 1471.12 | 0.000708464 | 0.0104224 | 4.45141e-05 | 1 | 0.296155 | 5.19481 | 2500.01 | 23.005 | 5.19481
2163 | 2019_06_30_TestRheology_2pctALG_ReswelledInPBS | 300_0.9volfrac | 2019-06-30 | 2pct_ReswelledinPBS | Stress Sweep | 2 | 500 | PBS | 0.9 | 153 | 0.87 | Phase Separation | 10 micron membrane filtration | Single Wash | Most likely only a single wash | 1247.77 | 261.528 | 1274.88 | 0.00103407 | 0.0131832 | 6.49728e-05 | 1 | 0.209596 | 10.9356 | 2500.01 | 23.001 | 10.9356
2164 | 2019_06_30_TestRheology_2pctALG_ReswelledInPBS | 300_0.9volfrac | 2019-06-30 | 2pct_ReswelledinPBS | Stress Sweep | 2 | 500 | PBS | 0.9 | 153 | 0.87 | Phase Separation | 10 micron membrane filtration | Single Wash | Most likely only a single wash | 1330.86 | 24.3036 | 1331.08 | 0.00124789 | 0.0166104 | 7.8407e-05 | 1 | 0.0182616 | 16.5828 | 2500.05 | 22.994 | 16.5828
2165 | 2019_06_30_TestRheology_2pctALG_ReswelledInPBS | 300_0.9volfrac | 2019-06-30 | 2pct_ReswelledinPBS | Stress Sweep | 2 | 500 | PBS | 0.9 | 153 | 0.87 | Phase Separation | 10 micron membrane filtration | Single Wash | Most likely only a single wash | 1374.45 | 49.9933 | 1375.36 | 0.00151652 | 0.0208576 | 9.52857e-05 | 1 | 0.0363733 | 22.2144 | 2500.01 | 22.998 | 22.2144
2166 | 2019_06_30_TestRheology_2pctALG_ReswelledInPBS | 300_0.9volfrac | 2019-06-30 | 2pct_ReswelledinPBS | Stress Sweep | 2 | 500 | PBS | 0.9 | 153 | 0.87 | Phase Separation | 10 micron membrane filtration | Single Wash | Most likely only a single wash | 1283.11 | 139.853 | 1290.71 | 0.0020367 | 0.0262878 | 0.000127969 | 1 | 0.108995 | 27.7992 | 2500.06 | 22.999 | 27.7992
2167 | 2019_06_30_TestRheology_2pctALG_ReswelledInPBS | 300_0.9volfrac | 2019-06-30 | 2pct_ReswelledinPBS | Stress Sweep | 2 | 500 | PBS | 0.9 | 153 | 0.87 | Phase Separation | 10 micron membrane filtration | Single Wash | Most likely only a single wash | 1298.09 | 149.445 | 1306.67 | 0.00253092 | 0.0330706 | 0.000159022 | 1 | 0.115127 | 33.3841 | 2500.05 | 22.992 | 33.3841
2168 | 2019_06_30_TestRheology_2pctALG_ReswelledInPBS | 300_0.9volfrac | 2019-06-30 | 2pct_ReswelledinPBS | Stress Sweep | 2 | 500 | PBS | 0.9 | 153 | 0.87 | Phase Separation | 10 micron membrane filtration | Single Wash | Most likely only a single wash | 1257.63 | 238.539 | 1280.06 | 0.00325367 | 0.0416488 | 0.000204434 | 1 | 0.189673 | 38.8753 | 2500.01 | 22.993 | 38.8753
2169 | 2019_06_30_TestRheology_2pctALG_ReswelledInPBS | 300_0.9volfrac | 2019-06-30 | 2pct_ReswelledinPBS | Stress Sweep | 2 | 500 | PBS | 0.9 | 153 | 0.87 | Phase Separation | 10 micron membrane filtration | Single Wash | Most likely only a single wash | 1274.55 | 229.324 | 1295.01 | 0.00405073 | 0.0524575 | 0.000254515 | 1 | 0.179926 | 44.6005 | 2500.06 | 23.005 | 44.6005
2170 | 2019_06_30_TestRheology_2pctALG_ReswelledInPBS | 300_0.9volfrac | 2019-06-30 | 2pct_ReswelledinPBS | Stress Sweep | 2 | 500 | PBS | 0.9 | 153 | 0.87 | Phase Separation | 10 micron membrane filtration | Single Wash | Most likely only a single wash | 1310.43 | 50.8875 | 1311.42 | 0.0050313 | 0.0659813 | 0.000316126 | 1 | 0.0388328 | 50.2009 | 2500.02 | 22.999 | 50.2009
2171 | 2019_06_30_TestRheology_2pctALG_ReswelledInPBS | 300_0.9volfrac | 2019-06-30 | 2pct_ReswelledinPBS | Stress Sweep | 2 | 500 | PBS | 0.9 | 153 | 0.87 | Phase Separation | 10 micron membrane filtration | Single Wash | Most likely only a single wash | 1289.25 | 143.991 | 1297.27 | 0.00640775 | 0.0831256 | 0.000402611 | 1 | 0.111686 | 55.8481 | 2500.02 | 22.998 | 55.8481
2172 | 2019_06_30_TestRheology_2pctALG_ReswelledInPBS | 300_0.9volfrac | 2019-06-30 | 2pct_ReswelledinPBS | Stress Sweep | 2 | 500 | PBS | 0.9 | 153 | 0.87 | Phase Separation | 10 micron membrane filtration | Single Wash | Most likely only a single wash | 1313.47 | 97.1218 | 1317.05 | 0.00793933 | 0.104565 | 0.000498843 | 1 | 0.073943 | 61.4641 | 2500.02 | 22.99 | 61.4641
2173 | 2019_06_30_TestRheology_2pctALG_ReswelledInPBS | 300_0.9volfrac | 2019-06-30 | 2pct_ReswelledinPBS | Stress Sweep | 2 | 500 | PBS | 0.9 | 153 | 0.87 | Phase Separation | 10 micron membrane filtration | Single Wash | Most likely only a single wash | 1316.88 | 92.9396 | 1320.15 | 0.00997304 | 0.131659 | 0.000626625 | 1 | 0.0705759 | 67.0801 | 2500.02 | 22.998 | 67.0801
2174 | 2019_06_30_TestRheology_2pctALG_ReswelledInPBS | 300_0.9volfrac | 2019-06-30 | 2pct_ReswelledinPBS | Stress Sweep | 2 | 500 | PBS | 0.9 | 153 | 0.87 | Phase Separation | 10 micron membrane filtration | Single Wash | Most likely only a single wash | 1319.5 | 100.526 | 1323.32 | 0.012522 | 0.165706 | 0.000786782 | 1 | 0.0761852 | 72.7585 | 2500.01 | 23.003 | 72.7585
2175 | 2019_06_30_TestRheology_2pctALG_ReswelledInPBS | 300_0.9volfrac | 2019-06-30 | 2pct_ReswelledinPBS | Stress Sweep | 2 | 500 | PBS | 0.9 | 153 | 0.87 | Phase Separation | 10 micron membrane filtration | Single Wash | Most likely only a single wash | 1316.02 | 130.838 | 1322.5 | 0.0157769 | 0.20865 | 0.000991289 | 1 | 0.0994196 | 78.3589 | 2500.06 | 23.007 | 78.3589
2176 | 2019_06_30_TestRheology_2pctALG_ReswelledInPBS | 300_0.9volfrac | 2019-06-30 | 2pct_ReswelledinPBS | Stress Sweep | 2 | 500 | PBS | 0.9 | 153 | 0.87 | Phase Separation | 10 micron membrane filtration | Single Wash | Most likely only a single wash | 1316.57 | 112.837 | 1321.4 | 0.0198808 | 0.262705 | 0.00124915 | 1 | 0.0857055 | 83.9437 | 2500.01 | 22.993 | 83.9437
2177 | 2019_06_30_TestRheology_2pctALG_ReswelledInPBS | 300_0.9volfrac | 2019-06-30 | 2pct_ReswelledinPBS | Stress Sweep | 2 | 500 | PBS | 0.9 | 153 | 0.87 | Phase Separation | 10 micron membrane filtration | Single Wash | Most likely only a single wash | 1307.6 | 146.673 | 1315.8 | 0.0251322 | 0.33069 | 0.0015791 | 1 | 0.11217 | 89.5598 | 2500.07 | 23.002 | 89.5598
2178 | 2019_06_30_TestRheology_2pctALG_ReswelledInPBS | 300_0.9volfrac | 2019-06-30 | 2pct_ReswelledinPBS | Stress Sweep | 2 | 500 | PBS | 0.9 | 153 | 0.87 | Phase Separation | 10 micron membrane filtration | Single Wash | Most likely only a single wash | 1317.36 | 118.186 | 1322.65 | 0.0314753 | 0.416307 | 0.00197765 | 1 | 0.0897141 | 95.1602 | 2500.03 | 22.997 | 95.1602
2179 | 2019_06_30_TestRheology_2pctALG_ReswelledInPBS | 300_0.9volfrac | 2019-06-30 | 2pct_ReswelledinPBS | Stress Sweep | 2 | 500 | PBS | 0.9 | 153 | 0.87 | Phase Separation | 10 micron membrane filtration | Single Wash | Most likely only a single wash | 1314.82 | 124.236 | 1320.67 | 0.0396875 | 0.524142 | 0.00249364 | 1 | 0.0944891 | 100.761 | 2500.03 | 23.006 | 100.761
2180 | 2019_06_30_TestRheology_2pctALG_ReswelledInPBS | 300_0.9volfrac | 2019-06-30 | 2pct_ReswelledinPBS | Stress Sweep | 2 | 500 | PBS | 0.9 | 153 | 0.87 | Phase Separation | 10 micron membrane filtration | Single Wash | Most likely only a single wash | 1316.92 | 104.254 | 1321.04 | 0.0499492 | 0.65985 | 0.0031384 | 1 | 0.0791647 | 106.361 | 2500.07 | 23.016 | 106.361
2181 | 2019_06_30_TestRheology_2pctALG_ReswelledInPBS | 300_0.9volfrac | 2019-06-30 | 2pct_ReswelledinPBS | Stress Sweep | 2 | 500 | PBS | 0.9 | 153 | 0.87 | Phase Separation | 10 micron membrane filtration | Single Wash | Most likely only a single wash | 1317.21 | 115.34 | 1322.25 | 0.0628189 | 0.830622 | 0.00394703 | 1 | 0.0875637 | 111.946 | 2500.03 | 22.999 | 111.946
2182 | 2019_06_30_TestRheology_2pctALG_ReswelledInPBS | 300_0.9volfrac | 2019-06-30 | 2pct_ReswelledinPBS | Stress Sweep | 2 | 500 | PBS | 0.9 | 153 | 0.87 | Phase Separation | 10 micron membrane filtration | Single Wash | Most likely only a single wash | 1318.4 | 114.699 | 1323.38 | 0.0790177 | 1.0457 | 0.00496483 | 1 | 0.0869984 | 117.609 | 2500.03 | 22.999 | 117.609
2183 | 2019_06_30_TestRheology_2pctALG_ReswelledInPBS | 300_0.9volfrac | 2019-06-30 | 2pct_ReswelledinPBS | Stress Sweep | 2 | 500 | PBS | 0.9 | 153 | 0.87 | Phase Separation | 10 micron membrane filtration | Single Wash | Most likely only a single wash | 1318.17 | 117.126 | 1323.36 | 0.0994768 | 1.31644 | 0.00625031 | 1 | 0.088855 | 123.178 | 2500.03 | 22.994 | 123.178
2184 | 2019_06_30_TestRheology_2pctALG_ReswelledInPBS | 300_0.9volfrac | 2019-06-30 | 2pct_ReswelledinPBS | Stress Sweep | 2 | 500 | PBS | 0.9 | 153 | 0.87 | Phase Separation | 10 micron membrane filtration | Single Wash | Most likely only a single wash | 1319.31 | 116.236 | 1324.42 | 0.125124 | 1.65717 | 0.00786177 | 1 | 0.0881033 | 128.794 | 2500.02 | 23.011 | 128.794
2185 | 2019_06_30_TestRheology_2pctALG_ReswelledInPBS | 300_0.9volfrac | 2019-06-30 | 2pct_ReswelledinPBS | Stress Sweep | 2 | 500 | PBS | 0.9 | 153 | 0.87 | Phase Separation | 10 micron membrane filtration | Single Wash | Most likely only a single wash | 1319.62 | 117.765 | 1324.87 | 0.157469 | 2.08626 | 0.00989407 | 1 | 0.0892414 | 134.441 | 2500.04 | 23.002 | 134.441
2186 | 2019_06_30_TestRheology_2pctALG_ReswelledInPBS | 300_0.9volfrac | 2019-06-30 | 2pct_ReswelledinPBS | Stress Sweep | 2 | 500 | PBS | 0.9 | 153 | 0.87 | Phase Separation | 10 micron membrane filtration | Single Wash | Most likely only a single wash | 1321.42 | 116.008 | 1326.5 | 0.197988 | 2.62631 | 0.0124399 | 1 | 0.0877907 | 140.073 | 2500.04 | 23.008 | 140.073
2187 | 2019_06_30_TestRheology_2pctALG_ReswelledInPBS | 300_0.9volfrac | 2019-06-30 | 2pct_ReswelledinPBS | Stress Sweep | 2 | 500 | PBS | 0.9 | 153 | 0.87 | Phase Separation | 10 micron membrane filtration | Single Wash | Most likely only a single wash | 1320.88 | 118.015 | 1326.14 | 0.249321 | 3.30633 | 0.0156653 | 1 | 0.0893457 | 145.673 | 2500.02 | 22.996 | 145.673
2188 | 2019_06_30_TestRheology_2pctALG_ReswelledInPBS | 300_0.9volfrac | 2019-06-30 | 2pct_ReswelledinPBS | Stress Sweep | 2 | 500 | PBS | 0.9 | 153 | 0.87 | Phase Separation | 10 micron membrane filtration | Single Wash | Most likely only a single wash | 1320.34 | 120.292 | 1325.81 | 0.313953 | 4.16242 | 0.0197263 | 1 | 0.0911071 | 151.289 | 2500 | 23.011 | 151.289
2189 | 2019_06_30_TestRheology_2pctALG_ReswelledInPBS | 300_0.9volfrac | 2019-06-30 | 2pct_ReswelledinPBS | Stress Sweep | 2 | 500 | PBS | 0.9 | 153 | 0.87 | Phase Separation | 10 micron membrane filtration | Single Wash | Most likely only a single wash | 1319.62 | 120.932 | 1325.15 | 0.395452 | 5.24034 | 0.024847 | 1 | 0.0916417 | 156.889 | 2500.02 | 23 | 156.889
2190 | 2019_06_30_TestRheology_2pctALG_ReswelledInPBS | 300_0.9volfrac | 2019-06-30 | 2pct_ReswelledinPBS | Stress Sweep | 2 | 500 | PBS | 0.9 | 153 | 0.87 | Phase Separation | 10 micron membrane filtration | Single Wash | Most likely only a single wash | 1318.41 | 123.068 | 1324.14 | 0.49824 | 6.5974 | 0.0313054 | 1 | 0.0933462 | 162.552 | 2500.02 | 22.993 | 162.552
2191 | 2019_06_30_TestRheology_2pctALG_ReswelledInPBS | 300_0.9volfrac | 2019-06-30 | 2pct_ReswelledinPBS | Stress Sweep | 2 | 500 | PBS | 0.9 | 153 | 0.87 | Phase Separation | 10 micron membrane filtration | Single Wash | Most likely only a single wash | 1313.77 | 125.968 | 1319.79 | 0.629401 | 8.3068 | 0.0395464 | 1 | 0.0958827 | 168.168 | 2500.02 | 23.004 | 168.168
2192 | 2019_06_30_TestRheology_2pctALG_ReswelledInPBS | 300_0.9volfrac | 2019-06-30 | 2pct_ReswelledinPBS | Stress Sweep | 2 | 500 | PBS | 0.9 | 153 | 0.87 | Phase Separation | 10 micron membrane filtration | Single Wash | Most likely only a single wash | 1303.59 | 131.477 | 1310.2 | 0.798418 | 10.4609 | 0.0501661 | 1 | 0.100858 | 173.769 | 2500.04 | 23.002 | 173.769
2193 | 2019_06_30_TestRheology_2pctALG_ReswelledInPBS | 300_0.9volfrac | 2019-06-30 | 2pct_ReswelledinPBS | Stress Sweep | 2 | 500 | PBS | 0.9 | 153 | 0.87 | Phase Separation | 10 micron membrane filtration | Single Wash | Most likely only a single wash | 1291.75 | 137.208 | 1299.02 | 1.01417 | 13.1743 | 0.0637223 | 1 | 0.106219 | 179.385 | 2500.02 | 22.993 | 179.385
2194 | 2019_06_30_TestRheology_2pctALG_ReswelledInPBS | 300_0.9volfrac | 2019-06-30 | 2pct_ReswelledinPBS | Stress Sweep | 2 | 500 | PBS | 0.9 | 153 | 0.87 | Phase Separation | 10 micron membrane filtration | Single Wash | Most likely only a single wash | 1277.76 | 146.116 | 1286.09 | 1.29015 | 16.5926 | 0.0810628 | 1 | 0.114353 | 185.001 | 2500.04 | 23.005 | 185.001
2195 | 2019_06_30_TestRheology_2pctALG_ReswelledInPBS | 300_0.9volfrac | 2019-06-30 | 2pct_ReswelledinPBS | Stress Sweep | 2 | 500 | PBS | 0.9 | 153 | 0.87 | Phase Separation | 10 micron membrane filtration | Single Wash | Most likely only a single wash | 1254.06 | 161.75 | 1264.45 | 1.65318 | 20.9037 | 0.103873 | 1 | 0.128981 | 190.601 | 2500.03 | 22.998 | 190.601
2196 | 2019_06_30_TestRheology_2pctALG_ReswelledInPBS | 300_0.9volfrac | 2019-06-30 | 2pct_ReswelledinPBS | Stress Sweep | 2 | 500 | PBS | 0.9 | 153 | 0.87 | Phase Separation | 10 micron membrane filtration | Single Wash | Most likely only a single wash | 1220.86 | 184.453 | 1234.72 | 2.13347 | 26.3424 | 0.13405 | 1 | 0.151084 | 196.155 | 2500.03 | 23.006 | 196.155
2197 | 2019_06_30_TestRheology_2pctALG_ReswelledInPBS | 300_0.9volfrac | 2019-06-30 | 2pct_ReswelledinPBS | Stress Sweep | 2 | 500 | PBS | 0.9 | 153 | 0.87 | Phase Separation | 10 micron membrane filtration | Single Wash | Most likely only a single wash | 1183.08 | 208.522 | 1201.32 | 2.76371 | 33.201 | 0.173649 | 1 | 0.176253 | 201.802 | 2500.03 | 22.988 | 201.802
2198 | 2019_06_30_TestRheology_2pctALG_ReswelledInPBS | 300_0.9volfrac | 2019-06-30 | 2pct_ReswelledinPBS | Stress Sweep | 2 | 500 | PBS | 0.9 | 153 | 0.87 | Phase Separation | 10 micron membrane filtration | Single Wash | Most likely only a single wash | 1133.98 | 238.118 | 1158.71 | 3.61263 | 41.8601 | 0.226989 | 1 | 0.209983 | 207.449 | 2500.03 | 22.996 | 207.449
2199 | 2019_06_30_TestRheology_2pctALG_ReswelledInPBS | 300_0.9volfrac | 2019-06-30 | 2pct_ReswelledinPBS | Stress Sweep | 2 | 500 | PBS | 0.9 | 153 | 0.87 | Phase Separation | 10 micron membrane filtration | Single Wash | Most likely only a single wash | 1076.49 | 267.833 | 1109.3 | 4.75922 | 52.7942 | 0.299031 | 1 | 0.248803 | 213.05 | 2500.03 | 23.006 | 213.05
2200 | 2019_06_30_TestRheology_2pctALG_ReswelledInPBS | 300_0.9volfrac | 2019-06-30 | 2pct_ReswelledinPBS | Stress Sweep | 2 | 500 | PBS | 0.9 | 153 | 0.87 | Phase Separation | 10 micron membrane filtration | Single Wash | Most likely only a single wash | 1012.15 | 291.92 | 1053.4 | 6.32365 | 66.6134 | 0.397327 | 1 | 0.288417 | 218.666 | 2500.01 | 23 | 218.666
2201 | 2019_06_30_TestRheology_2pctALG_ReswelledInPBS | 300_0.9volfrac | 2019-06-30 | 2pct_ReswelledinPBS | Stress Sweep | 2 | 500 | PBS | 0.9 | 153 | 0.87 | Phase Separation | 10 micron membrane filtration | Single Wash | Most likely only a single wash | 942.931 | 305.539 | 991.198 | 8.4849 | 84.1021 | 0.533122 | 1 | 0.324031 | 224.344 | 2500.01 | 23.004 | 224.344
2202 | 2019_06_30_TestRheology_2pctALG_ReswelledInPBS | 300_0.9volfrac | 2019-06-30 | 2pct_ReswelledinPBS | Stress Sweep | 2 | 500 | PBS | 0.9 | 153 | 0.87 | Phase Separation | 10 micron membrane filtration | Single Wash | Most likely only a single wash | 869.369 | 307.394 | 922.113 | 11.5258 | 106.281 | 0.724189 | 1 | 0.353583 | 229.944 | 2500.01 | 23 | 229.944
2203 | 2019_06_30_TestRheology_2pctALG_ReswelledInPBS | 300_0.9volfrac | 2019-06-30 | 2pct_ReswelledinPBS | Stress Sweep | 2 | 500 | PBS | 0.9 | 153 | 0.87 | Phase Separation | 10 micron membrane filtration | Single Wash | Most likely only a single wash | 790.056 | 298.506 | 844.567 | 15.9249 | 134.496 | 1.00059 | 1 | 0.37783 | 235.545 | 2500.03 | 22.994 | 235.545
2204 | 2019_06_30_TestRheology_2pctALG_ReswelledInPBS | 300_0.9volfrac | 2019-06-30 | 2pct_ReswelledinPBS | Stress Sweep | 2 | 500 | PBS | 0.9 | 153 | 0.87 | Phase Separation | 10 micron membrane filtration | Single Wash | Most likely only a single wash | 701.81 | 279.905 | 755.569 | 22.5774 | 170.588 | 1.41858 | 1 | 0.398833 | 241.176 | 2500.02 | 22.995 | 241.176
2205 | 2019_06_30_TestRheology_2pctALG_ReswelledInPBS | 300_0.9volfrac | 2019-06-30 | 2pct_ReswelledinPBS | Stress Sweep | 2 | 500 | PBS | 0.9 | 153 | 0.87 | Phase Separation | 10 micron membrane filtration | Single Wash | Most likely only a single wash | 591.557 | 252.722 | 643.279 | 33.7988 | 217.421 | 2.12364 | 1 | 0.427215 | 246.746 | 2500.04 | 23 | 246.746
2206 | 2019_06_30_TestRheology_2pctALG_ReswelledInPBS | 300_0.9volfrac | 2019-06-30 | 2pct_ReswelledinPBS | Stress Sweep | 2 | 500 | PBS | 0.9 | 153 | 0.87 | Phase Separation | 10 micron membrane filtration | Single Wash | Most likely only a single wash | 110.642 | 211.162 | 238.393 | 115.373 | 275.041 | 7.24912 | 1 | 1.90852 | 252.377 | 2500.02 | 22.991 | 252.377
2207 | 2019_06_30_TestRheology_2pctALG_ReswelledInPBS | 300_0.9volfrac | 2019-06-30 | 2pct_ReswelledinPBS | Stress Sweep | 2 | 500 | PBS | 0.9 | 153 | 0.87 | Phase Separation | 10 micron membrane filtration | Single Wash | Most likely only a single wash | 24.4015 | 115.209 | 117.765 | 263.124 | 309.867 | 16.5326 | 1 | 4.72139 | 257.946 | 2500.04 | 23.004 | 257.946
2208 | 2019_06_30_TestRheology_2pctALG_ReswelledInPBS | 300_0.9volfrac2 | 2019-06-30 | 2pct_ReswelledinPBS | Stress Sweep | 2 | 500 | PBS | 0.9 | 153 | 0.87 | Phase Separation | 10 micron membrane filtration | Single Wash | Most likely only a single wash | 1280.42 | 31.5063 | 1280.81 | 0.000820189 | 0.0105051 | 5.1534e-05 | 1 | 0.0246062 | 5.22601 | 2500.02 | 22.998
2209 | 2019_06_30_TestRheology_2pctALG_ReswelledInPBS | 300_0.9volfrac2 | 2019-06-30 | 2pct_ReswelledinPBS | Stress Sweep | 2 | 500 | PBS | 0.9 | 153 | 0.87 | Phase Separation | 10 micron membrane filtration | Single Wash | Most likely only a single wash | 1298.97 | 92.0622 | 1302.23 | 0.00101232 | 0.0131826 | 6.36057e-05 | 1 | 0.0708734 | 10.998 | 2500.02 | 22.998
2210 | 2019_06_30_TestRheology_2pctALG_ReswelledInPBS | 300_0.9volfrac2 | 2019-06-30 | 2pct_ReswelledinPBS | Stress Sweep | 2 | 500 | PBS | 0.9 | 153 | 0.87 | Phase Separation | 10 micron membrane filtration | Single Wash | Most likely only a single wash | 1334.57 | 87.4312 | 1337.43 | 0.00124157 | 0.0166051 | 7.80102e-05 | 1 | 0.0655127 | 16.4736 | 2500.02 | 22.996
2211 | 2019_06_30_TestRheology_2pctALG_ReswelledInPBS | 300_0.9volfrac2 | 2019-06-30 | 2pct_ReswelledinPBS | Stress Sweep | 2 | 500 | PBS | 0.9 | 153 | 0.87 | Phase Separation | 10 micron membrane filtration | Single Wash | Most likely only a single wash | 1301.97 | 114.602 | 1307.01 | 0.00159927 | 0.0209025 | 0.000100485 | 1 | 0.0880222 | 22.1988 | 2499.98 | 23.001
2212 | 2019_06_30_TestRheology_2pctALG_ReswelledInPBS | 300_0.9volfrac2 | 2019-06-30 | 2pct_ReswelledinPBS | Stress Sweep | 2 | 500 | PBS | 0.9 | 153 | 0.87 | Phase Separation | 10 micron membrane filtration | Single Wash | Most likely only a single wash | 1290.09 | 135.318 | 1297.17 | 0.00202612 | 0.0262822 | 0.000127305 | 1 | 0.10489 | 27.8148 | 2499.98 | 22.988
2213 | 2019_06_30_TestRheology_2pctALG_ReswelledInPBS | 300_0.9volfrac2 | 2019-06-30 | 2pct_ReswelledinPBS | Stress Sweep | 2 | 500 | PBS | 0.9 | 153 | 0.87 | Phase Separation | 10 micron membrane filtration | Single Wash | Most likely only a single wash | 1324.1 | 222.036 | 1342.59 | 0.0024593 | 0.0330183 | 0.000154522 | 1 | 0.167688 | 33.4153 | 2500.02 | 22.998
2214 | 2019_06_30_TestRheology_2pctALG_ReswelledInPBS | 300_0.9volfrac2 | 2019-06-30 | 2pct_ReswelledinPBS | Stress Sweep | 2 | 500 | PBS | 0.9 | 153 | 0.87 | Phase Separation | 10 micron membrane filtration | Single Wash | Most likely only a single wash | 1313.32 | 41.349 | 1313.97 | 0.00316853 | 0.0416337 | 0.000199085 | 1 | 0.0314842 | 39.0157 | 2500.02 | 22.999
2215 | 2019_06_30_TestRheology_2pctALG_ReswelledInPBS | 300_0.9volfrac2 | 2019-06-30 | 2pct_ReswelledinPBS | Stress Sweep | 2 | 500 | PBS | 0.9 | 153 | 0.87 | Phase Separation | 10 micron membrane filtration | Single Wash | Most likely only a single wash | 1309.18 | 111.258 | 1313.89 | 0.00399226 | 0.052454 | 0.000250841 | 1 | 0.0849833 | 44.6473 | 2500.02 | 22.988
2216 | 2019_06_30_TestRheology_2pctALG_ReswelledInPBS | 300_0.9volfrac2 | 2019-06-30 | 2pct_ReswelledinPBS | Stress Sweep | 2 | 500 | PBS | 0.9 | 153 | 0.87 | Phase Separation | 10 micron membrane filtration | Single Wash | Most likely only a single wash | 1313.52 | 97.7624 | 1317.15 | 0.00500786 | 0.0659613 | 0.000314653 | 1 | 0.0744277 | 50.2477 | 2500.03 | 23.004
2217 | 2019_06_30_TestRheology_2pctALG_ReswelledInPBS | 300_0.9volfrac2 | 2019-06-30 | 2pct_ReswelledinPBS | Stress Sweep | 2 | 500 | PBS | 0.9 | 153 | 0.87 | Phase Separation | 10 micron membrane filtration | Single Wash | Most likely only a single wash | 1312.51 | 177.135 | 1324.41 | 0.00626959 | 0.0830351 | 0.00039393 | 1 | 0.134959 | 55.8825 | 2500.03 | 22.997
2218 | 2019_06_30_TestRheology_2pctALG_ReswelledInPBS | 300_0.9volfrac2 | 2019-06-30 | 2pct_ReswelledinPBS | Stress Sweep | 2 | 500 | PBS | 0.9 | 153 | 0.87 | Phase Separation | 10 micron membrane filtration | Single Wash | Most likely only a single wash | 1295.43 | 169.043 | 1306.41 | 0.00800477 | 0.104575 | 0.000502955 | 1 | 0.130492 | 61.4913 | 2500.03 | 22.991
2219 | 2019_06_30_TestRheology_2pctALG_ReswelledInPBS | 300_0.9volfrac2 | 2019-06-30 | 2pct_ReswelledinPBS | Stress Sweep | 2 | 500 | PBS | 0.9 | 153 | 0.87 | Phase Separation | 10 micron membrane filtration | Single Wash | Most likely only a single wash | 1307.56 | 141.832 | 1315.23 | 0.0100104 | 0.13166 | 0.000628973 | 1 | 0.108471 | 67.1229 | 2499.99 | 23.004
2220 | 2019_06_30_TestRheology_2pctALG_ReswelledInPBS | 300_0.9volfrac2 | 2019-06-30 | 2pct_ReswelledinPBS | Stress Sweep | 2 | 500 | PBS | 0.9 | 153 | 0.87 | Phase Separation | 10 micron membrane filtration | Single Wash | Most likely only a single wash | 1313.98 | 115.137 | 1319.01 | 0.0125642 | 0.165724 | 0.000789433 | 1 | 0.087625 | 72.7233 | 2500.03 | 22.99
2221 | 2019_06_30_TestRheology_2pctALG_ReswelledInPBS | 300_0.9volfrac2 | 2019-06-30 | 2pct_ReswelledinPBS | Stress Sweep | 2 | 500 | PBS | 0.9 | 153 | 0.87 | Phase Separation | 10 micron membrane filtration | Single Wash | Most likely only a single wash | 1309.64 | 120.691 | 1315.19 | 0.0158692 | 0.20871 | 0.000997088 | 1 | 0.0921554 | 78.3081 | 2500.04 | 22.996
2222 | 2019_06_30_TestRheology_2pctALG_ReswelledInPBS | 300_0.9volfrac2 | 2019-06-30 | 2pct_ReswelledinPBS | Stress Sweep | 2 | 500 | PBS | 0.9 | 153 | 0.87 | Phase Separation | 10 micron membrane filtration | Single Wash | Most likely only a single wash | 1311.62 | 119.892 | 1317.08 | 0.0199485 | 0.262738 | 0.0012534 | 1 | 0.0914075 | 83.9553 | 2500.04 | 23.001
2223 | 2019_06_30_TestRheology_2pctALG_ReswelledInPBS | 300_0.9volfrac2 | 2019-06-30 | 2pct_ReswelledinPBS | Stress Sweep | 2 | 500 | PBS | 0.9 | 153 | 0.87 | Phase Separation | 10 micron membrane filtration | Single Wash | Most likely only a single wash | 1309.53 | 133.131 | 1316.28 | 0.025124 | 0.330702 | 0.00157859 | 1 | 0.101663 | 89.587 | 2500 | 23.001
2224 | 2019_06_30_TestRheology_2pctALG_ReswelledInPBS | 300_0.9volfrac2 | 2019-06-30 | 2pct_ReswelledinPBS | Stress Sweep | 2 | 500 | PBS | 0.9 | 153 | 0.87 | Phase Separation | 10 micron membrane filtration | Single Wash | Most likely only a single wash | 1312.34 | 116.082 | 1317.46 | 0.0316051 | 0.416384 | 0.0019858 | 1 | 0.0884543 | 95.2342 | 2500 | 23.003
2225 | 2019_06_30_TestRheology_2pctALG_ReswelledInPBS | 300_0.9volfrac2 | 2019-06-30 | 2pct_ReswelledinPBS | Stress Sweep | 2 | 500 | PBS | 0.9 | 153 | 0.87 | Phase Separation | 10 micron membrane filtration | Single Wash | Most likely only a single wash | 1314.25 | 109.997 | 1318.84 | 0.039747 | 0.5242 | 0.00249738 | 1 | 0.0836957 | 100.85 | 2500.04 | 23.007
2226 | 2019_06_30_TestRheology_2pctALG_ReswelledInPBS | 300_0.9volfrac2 | 2019-06-30 | 2pct_ReswelledinPBS | Stress Sweep | 2 | 500 | PBS | 0.9 | 153 | 0.87 | Phase Separation | 10 micron membrane filtration | Single Wash | Most likely only a single wash | 1313.44 | 112.722 | 1318.27 | 0.0500577 | 0.659895 | 0.00314522 | 1 | 0.0858222 | 106.419 | 2500 | 23.015
2227 | 2019_06_30_TestRheology_2pctALG_ReswelledInPBS | 300_0.9volfrac2 | 2019-06-30 | 2pct_ReswelledinPBS | Stress Sweep | 2 | 500 | PBS | 0.9 | 153 | 0.87 | Phase Separation | 10 micron membrane filtration | Single Wash | Most likely only a single wash | 1315.17 | 112.77 | 1320 | 0.0629314 | 0.830694 | 0.0039541 | 1 | 0.0857456 | 112.113 | 2500.04 | 22.994
2228 | 2019_06_30_TestRheology_2pctALG_ReswelledInPBS | 300_0.9volfrac2 | 2019-06-30 | 2pct_ReswelledinPBS | Stress Sweep | 2 | 500 | PBS | 0.9 | 153 | 0.87 | Phase Separation | 10 micron membrane filtration | Single Wash | Most likely only a single wash | 1314.81 | 112.659 | 1319.63 | 0.0792534 | 1.04585 | 0.00497964 | 1 | 0.0856845 | 117.683 | 2500 | 22.992
2229 | 2019_06_30_TestRheology_2pctALG_ReswelledInPBS | 300_0.9volfrac2 | 2019-06-30 | 2pct_ReswelledinPBS | Stress Sweep | 2 | 500 | PBS | 0.9 | 153 | 0.87 | Phase Separation | 10 micron membrane filtration | Single Wash | Most likely only a single wash | 1315.69 | 108.818 | 1320.18 | 0.0997302 | 1.31661 | 0.00626623 | 1 | 0.082708 | 123.299 | 2500.04 | 23.009
2230 | 2019_06_30_TestRheology_2pctALG_ReswelledInPBS | 300_0.9volfrac2 | 2019-06-30 | 2pct_ReswelledinPBS | Stress Sweep | 2 | 500 | PBS | 0.9 | 153 | 0.87 | Phase Separation | 10 micron membrane filtration | Single Wash | Most likely only a single wash | 1314.92 | 111.309 | 1319.62 | 0.125602 | 1.65747 | 0.00789182 | 1 | 0.0846509 | 128.915 | 2500.01 | 22.992
2231 | 2019_06_30_TestRheology_2pctALG_ReswelledInPBS | 300_0.9volfrac2 | 2019-06-30 | 2pct_ReswelledinPBS | Stress Sweep | 2 | 500 | PBS | 0.9 | 153 | 0.87 | Phase Separation | 10 micron membrane filtration | Single Wash | Most likely only a single wash | 1313.98 | 112.504 | 1318.78 | 0.158231 | 2.08673 | 0.00994196 | 1 | 0.0856207 | 134.531 | 2500.05 | 22.999
2232 | 2019_06_30_TestRheology_2pctALG_ReswelledInPBS | 300_0.9volfrac2 | 2019-06-30 | 2pct_ReswelledinPBS | Stress Sweep | 2 | 500 | PBS | 0.9 | 153 | 0.87 | Phase Separation | 10 micron membrane filtration | Single Wash | Most likely only a single wash | 1313.12 | 113.178 | 1317.99 | 0.199327 | 2.6271 | 0.0125241 | 1 | 0.0861904 | 140.147 | 2500.01 | 22.998
2233 | 2019_06_30_TestRheology_2pctALG_ReswelledInPBS | 300_0.9volfrac2 | 2019-06-30 | 2pct_ReswelledinPBS | Stress Sweep | 2 | 500 | PBS | 0.9 | 153 | 0.87 | Phase Separation | 10 micron membrane filtration | Single Wash | Most likely only a single wash | 1311.8 | 112.388 | 1316.61 | 0.251212 | 3.30748 | 0.0157841 | 1 | 0.0856742 | 145.763 | 2500.05 | 22.996
2234 | 2019_06_30_TestRheology_2pctALG_ReswelledInPBS | 300_0.9volfrac2 | 2019-06-30 | 2pct_ReswelledinPBS | Stress Sweep | 2 | 500 | PBS | 0.9 | 153 | 0.87 | Phase Separation | 10 micron membrane filtration | Single Wash | Most likely only a single wash | 1308.52 | 115.528 | 1313.61 | 0.317008 | 4.16424 | 0.0199182 | 1 | 0.0882896 | 151.347 | 2500.05 | 22.998
2235 | 2019_06_30_TestRheology_2pctALG_ReswelledInPBS | 300_0.9volfrac2 | 2019-06-30 | 2pct_ReswelledinPBS | Stress Sweep | 2 | 500 | PBS | 0.9 | 153 | 0.87 | Phase Separation | 10 micron membrane filtration | Single Wash | Most likely only a single wash | 1306.89 | 111.968 | 1311.67 | 0.399713 | 5.24293 | 0.0251147 | 1 | 0.0856752 | 156.995 | 2500.01 | 23.005
2236 | 2019_06_30_TestRheology_2pctALG_ReswelledInPBS | 300_0.9volfrac2 | 2019-06-30 | 2pct_ReswelledinPBS | Stress Sweep | 2 | 500 | PBS | 0.9 | 153 | 0.87 | Phase Separation | 10 micron membrane filtration | Single Wash | Most likely only a single wash | 1300.77 | 116.535 | 1305.98 | 0.505498 | 6.60171 | 0.0317614 | 1 | 0.0895888 | 162.626 | 2500.05 | 23.004
2237 | 2019_06_30_TestRheology_2pctALG_ReswelledInPBS | 300_0.9volfrac2 | 2019-06-30 | 2pct_ReswelledinPBS | Stress Sweep | 2 | 500 | PBS | 0.9 | 153 | 0.87 | Phase Separation | 10 micron membrane filtration | Single Wash | Most likely only a single wash | 1295.49 | 118.226 | 1300.87 | 0.638997 | 8.31252 | 0.0401493 | 1 | 0.0912597 | 168.211 | 2500.01 | 22.997
2238 | 2019_06_30_TestRheology_2pctALG_ReswelledInPBS | 300_0.9volfrac2 | 2019-06-30 | 2pct_ReswelledinPBS | Stress Sweep | 2 | 500 | PBS | 0.9 | 153 | 0.87 | Phase Separation | 10 micron membrane filtration | Single Wash | Most likely only a single wash | 1288.18 | 121.724 | 1293.92 | 0.808959 | 10.4673 | 0.0508284 | 1 | 0.0944929 | 173.843 | 2500.02 | 22.998
2239 | 2019_06_30_TestRheology_2pctALG_ReswelledInPBS | 300_0.9volfrac2 | 2019-06-30 | 2pct_ReswelledinPBS | Stress Sweep | 2 | 500 | PBS | 0.9 | 153 | 0.87 | Phase Separation | 10 micron membrane filtration | Single Wash | Most likely only a single wash | 1276.78 | 127.594 | 1283.14 | 1.02735 | 13.1823 | 0.0645503 | 1 | 0.0999345 | 179.412 | 2500.05 | 23
2240 | 2019_06_30_TestRheology_2pctALG_ReswelledInPBS | 300_0.9volfrac2 | 2019-06-30 | 2pct_ReswelledinPBS | Stress Sweep | 2 | 500 | PBS | 0.9 | 153 | 0.87 | Phase Separation | 10 micron membrane filtration | Single Wash | Most likely only a single wash | 1262 | 133.751 | 1269.07 | 1.30835 | 16.6038 | 0.082206 | 1 | 0.105984 | 185.028 | 2500.02 | 23.005
2241 | 2019_06_30_TestRheology_2pctALG_ReswelledInPBS | 300_0.9volfrac2 | 2019-06-30 | 2pct_ReswelledinPBS | Stress Sweep | 2 | 500 | PBS | 0.9 | 153 | 0.87 | Phase Separation | 10 micron membrane filtration | Single Wash | Most likely only a single wash | 1242.58 | 144.323 | 1250.93 | 1.67205 | 20.9162 | 0.105058 | 1 | 0.116148 | 190.644 | 2500.02 | 23
2242 | 2019_06_30_TestRheology_2pctALG_ReswelledInPBS | 300_0.9volfrac2 | 2019-06-30 | 2pct_ReswelledinPBS | Stress Sweep | 2 | 500 | PBS | 0.9 | 153 | 0.87 | Phase Separation | 10 micron membrane filtration | Single Wash | Most likely only a single wash | 1214.16 | 160.796 | 1224.76 | 2.15196 | 26.3564 | 0.135211 | 1 | 0.132434 | 196.276 | 2500.02 | 23.007
2243 | 2019_06_30_TestRheology_2pctALG_ReswelledInPBS | 300_0.9volfrac2 | 2019-06-30 | 2pct_ReswelledinPBS | Stress Sweep | 2 | 500 | PBS | 0.9 | 153 | 0.87 | Phase Separation | 10 micron membrane filtration | Single Wash | Most likely only a single wash | 1178.72 | 182.128 | 1192.71 | 2.78519 | 33.2193 | 0.174999 | 1 | 0.154513 | 201.907 | 2500.06 | 23.001
2244 | 2019_06_30_TestRheology_2pctALG_ReswelledInPBS | 300_0.9volfrac2 | 2019-06-30 | 2pct_ReswelledinPBS | Stress Sweep | 2 | 500 | PBS | 0.9 | 153 | 0.87 | Phase Separation | 10 micron membrane filtration | Single Wash | Most likely only a single wash | 1129.86 | 212.64 | 1149.7 | 3.64328 | 41.8867 | 0.228914 | 1 | 0.188201 | 207.523 | 2500.06 | 23.007
2245 | 2019_06_30_TestRheology_2pctALG_ReswelledInPBS | 300_0.9volfrac2 | 2019-06-30 | 2pct_ReswelledinPBS | Stress Sweep | 2 | 500 | PBS | 0.9 | 153 | 0.87 | Phase Separation | 10 micron membrane filtration | Single Wash | Most likely only a single wash | 1073.58 | 244.061 | 1100.97 | 4.7985 | 52.8302 | 0.301499 | 1 | 0.227333 | 213.092 | 2500.02 | 22.999
2246 | 2019_06_30_TestRheology_2pctALG_ReswelledInPBS | 300_0.9volfrac2 | 2019-06-30 | 2pct_ReswelledinPBS | Stress Sweep | 2 | 500 | PBS | 0.9 | 153 | 0.87 | Phase Separation | 10 micron membrane filtration | Single Wash | Most likely only a single wash | 1010.13 | 271.95 | 1046.1 | 6.37216 | 66.6592 | 0.400375 | 1 | 0.269222 | 218.771 | 2500.06 | 23.001
2247 | 2019_06_30_TestRheology_2pctALG_ReswelledInPBS | 300_0.9volfrac2 | 2019-06-30 | 2pct_ReswelledinPBS | Stress Sweep | 2 | 500 | PBS | 0.9 | 153 | 0.87 | Phase Separation | 10 micron membrane filtration | Single Wash | Most likely only a single wash | 939.429 | 291.55 | 983.631 | 8.55621 | 84.1615 | 0.537603 | 1 | 0.310349 | 224.402 | 2500.02 | 22.997
2248 | 2019_06_30_TestRheology_2pctALG_ReswelledInPBS | 300_0.9volfrac2 | 2019-06-30 | 2pct_ReswelledinPBS | Stress Sweep | 2 | 500 | PBS | 0.9 | 153 | 0.87 | Phase Separation | 10 micron membrane filtration | Single Wash | Most likely only a single wash | 863.864 | 298.786 | 914.076 | 11.6355 | 106.358 | 0.731083 | 1 | 0.345872 | 230.003 | 2500.06 | 23.003
2249 | 2019_06_30_TestRheology_2pctALG_ReswelledInPBS | 300_0.9volfrac2 | 2019-06-30 | 2pct_ReswelledinPBS | Stress Sweep | 2 | 500 | PBS | 0.9 | 153 | 0.87 | Phase Separation | 10 micron membrane filtration | Single Wash | Most likely only a single wash | 782.584 | 293.452 | 835.795 | 16.1046 | 134.602 | 1.01188 | 1 | 0.374979 | 235.634 | 2500.06 | 22.996
2250 | 2019_06_30_TestRheology_2pctALG_ReswelledInPBS | 300_0.9volfrac2 | 2019-06-30 | 2pct_ReswelledinPBS | Stress Sweep | 2 | 500 | PBS | 0.9 | 153 | 0.87 | Phase Separation | 10 micron membrane filtration | Single Wash | Most likely only a single wash | 693.963 | 277.172 | 747.268 | 22.8471 | 170.729 | 1.43552 | 1 | 0.399405 | 241.453 | 2500.02 | 22.999
2251 | 2019_06_30_TestRheology_2pctALG_ReswelledInPBS | 300_0.9volfrac2 | 2019-06-30 | 2pct_ReswelledinPBS | Stress Sweep | 2 | 500 | PBS | 0.9 | 153 | 0.87 | Phase Separation | 10 micron membrane filtration | Single Wash | Most likely only a single wash | 571.409 | 250.32 | 623.833 | 34.9351 | 217.937 | 2.19504 | 1 | 0.438075 | 247.116 | 2500.01 | 22.996
2252 | 2019_06_30_TestRheology_2pctALG_ReswelledInPBS | 300_0.9volfrac2 | 2019-06-30 | 2pct_ReswelledinPBS | Stress Sweep | 2 | 500 | PBS | 0.9 | 153 | 0.87 | Phase Separation | 10 micron membrane filtration | Single Wash | Most likely only a single wash | 88.433 | 189.467 | 209.088 | 130.826 | 273.542 | 8.22003 | 1 | 2.14249 | 252.701 | 2500 | 23.009
2253 | 2019_06_30_TestRheology_2pctALG_ReswelledInPBS | 300_0.8volfrac | 2019-06-30 | 2pct_ReswelledinPBS | Stress Sweep | 2 | 500 | PBS | 0.9 | 153 | 0.8 | Phase Separation | 10 micron membrane filtration | Single Wash | Most likely only a single wash | 1071.32 | 157.664 | 1082.86 | 0.000978014 | 0.0105905 | 6.14505e-05 | 1 | 0.147168 | 5.21041 | 2500.04 | 23.007 | 5.21041
2254 | 2019_06_30_TestRheology_2pctALG_ReswelledInPBS | 300_0.8volfrac | 2019-06-30 | 2pct_ReswelledinPBS | Stress Sweep | 2 | 500 | PBS | 0.9 | 153 | 0.8 | Phase Separation | 10 micron membrane filtration | Single Wash | Most likely only a single wash | 1124.47 | 127.445 | 1131.67 | 0.00117286 | 0.0132729 | 7.36932e-05 | 1 | 0.113338 | 10.6548 | 2500.05 | 22.996 | 10.6548
2255 | 2019_06_30_TestRheology_2pctALG_ReswelledInPBS | 300_0.8volfrac | 2019-06-30 | 2pct_ReswelledinPBS | Stress Sweep | 2 | 500 | PBS | 0.9 | 153 | 0.8 | Phase Separation | 10 micron membrane filtration | Single Wash | Most likely only a single wash | 1077.64 | 157.302 | 1089.06 | 0.00153988 | 0.0167702 | 9.67535e-05 | 1 | 0.145969 | 16.3956 | 2500.04 | 22.996 | 16.3956
2256 | 2019_06_30_TestRheology_2pctALG_ReswelledInPBS | 300_0.8volfrac | 2019-06-30 | 2pct_ReswelledinPBS | Stress Sweep | 2 | 500 | PBS | 0.9 | 153 | 0.8 | Phase Separation | 10 micron membrane filtration | Single Wash | Most likely only a single wash | 1056.52 | 248.414 | 1085.33 | 0.00194166 | 0.0210734 | 0.000121998 | 1 | 0.235126 | 21.9024 | 2499.98 | 22.996 | 21.9024
2257 | 2019_06_30_TestRheology_2pctALG_ReswelledInPBS | 300_0.8volfrac | 2019-06-30 | 2pct_ReswelledinPBS | Stress Sweep | 2 | 500 | PBS | 0.9 | 153 | 0.8 | Phase Separation | 10 micron membrane filtration | Single Wash | Most likely only a single wash | 1140.84 | -57.2754 | 1142.28 | 0.0023161 | 0.0264562 | 0.000145525 | 1 | -0.0502046 | 27.5964 | 2500 | 23.005 | 27.5964
2258 | 2019_06_30_TestRheology_2pctALG_ReswelledInPBS | 300_0.8volfrac | 2019-06-30 | 2pct_ReswelledinPBS | Stress Sweep | 2 | 500 | PBS | 0.9 | 153 | 0.8 | Phase Separation | 10 micron membrane filtration | Single Wash | Most likely only a single wash | 1070.84 | 168.198 | 1083.97 | 0.00307911 | 0.0333765 | 0.000193466 | 1 | 0.157071 | 33.2281 | 2500.01 | 23.005 | 33.2281
2259 | 2019_06_30_TestRheology_2pctALG_ReswelledInPBS | 300_0.8volfrac | 2019-06-30 | 2pct_ReswelledinPBS | Stress Sweep | 2 | 500 | PBS | 0.9 | 153 | 0.8 | Phase Separation | 10 micron membrane filtration | Single Wash | Most likely only a single wash | 1084.94 | 146.956 | 1094.85 | 0.00383627 | 0.0420014 | 0.00024104 | 1 | 0.135451 | 38.8441 | 2500 | 22.993 | 38.8441
2260 | 2019_06_30_TestRheology_2pctALG_ReswelledInPBS | 300_0.8volfrac | 2019-06-30 | 2pct_ReswelledinPBS | Stress Sweep | 2 | 500 | PBS | 0.9 | 153 | 0.8 | Phase Separation | 10 micron membrane filtration | Single Wash | Most likely only a single wash | 1078.9 | 181.389 | 1094.04 | 0.0048364 | 0.052912 | 0.00030388 | 1 | 0.168125 | 44.4445 | 2500 | 23.008 | 44.4445
2261 | 2019_06_30_TestRheology_2pctALG_ReswelledInPBS | 300_0.8volfrac | 2019-06-30 | 2pct_ReswelledinPBS | Stress Sweep | 2 | 500 | PBS | 0.9 | 153 | 0.8 | Phase Separation | 10 micron membrane filtration | Single Wash | Most likely only a single wash | 1090.22 | 133.915 | 1098.41 | 0.00605902 | 0.0665531 | 0.000380699 | 1 | 0.122833 | 50.0605 | 2500 | 23.006 | 50.0605
2262 | 2019_06_30_TestRheology_2pctALG_ReswelledInPBS | 300_0.8volfrac | 2019-06-30 | 2pct_ReswelledinPBS | Stress Sweep | 2 | 500 | PBS | 0.9 | 153 | 0.8 | Phase Separation | 10 micron membrane filtration | Single Wash | Most likely only a single wash | 1093.59 | 140.108 | 1102.52 | 0.00760127 | 0.0838058 | 0.000477602 | 1 | 0.128118 | 55.6765 | 2500 | 22.995 | 55.6765
2263 | 2019_06_30_TestRheology_2pctALG_ReswelledInPBS | 300_0.8volfrac | 2019-06-30 | 2pct_ReswelledinPBS | Stress Sweep | 2 | 500 | PBS | 0.9 | 153 | 0.8 | Phase Separation | 10 micron membrane filtration | Single Wash | Most likely only a single wash | 1088.64 | 135.883 | 1097.09 | 0.00961713 | 0.105508 | 0.000604262 | 1 | 0.124819 | 61.2925 | 2500.05 | 22.996 | 61.2925
2264 | 2019_06_30_TestRheology_2pctALG_ReswelledInPBS | 300_0.8volfrac | 2019-06-30 | 2pct_ReswelledinPBS | Stress Sweep | 2 | 500 | PBS | 0.9 | 153 | 0.8 | Phase Separation | 10 micron membrane filtration | Single Wash | Most likely only a single wash | 1087.05 | 144.847 | 1096.66 | 0.0121144 | 0.132854 | 0.000761173 | 1 | 0.133247 | 66.8773 | 2500.05 | 22.999 | 66.8773
2265 | 2019_06_30_TestRheology_2pctALG_ReswelledInPBS | 300_0.8volfrac | 2019-06-30 | 2pct_ReswelledinPBS | Stress Sweep | 2 | 500 | PBS | 0.9 | 153 | 0.8 | Phase Separation | 10 micron membrane filtration | Single Wash | Most likely only a single wash | 1096.75 | 130.422 | 1104.47 | 0.0151369 | 0.167184 | 0.000951082 | 1 | 0.118918 | 72.4933 | 2500.01 | 23.006 | 72.4933
2266 | 2019_06_30_TestRheology_2pctALG_ReswelledInPBS | 300_0.8volfrac | 2019-06-30 | 2pct_ReswelledinPBS | Stress Sweep | 2 | 500 | PBS | 0.9 | 153 | 0.8 | Phase Separation | 10 micron membrane filtration | Single Wash | Most likely only a single wash | 1097.25 | 133.648 | 1105.36 | 0.0190445 | 0.210511 | 0.0011966 | 1 | 0.121802 | 78.1093 | 2500.05 | 23.007 | 78.1093
2267 | 2019_06_30_TestRheology_2pctALG_ReswelledInPBS | 300_0.8volfrac | 2019-06-30 | 2pct_ReswelledinPBS | Stress Sweep | 2 | 500 | PBS | 0.9 | 153 | 0.8 | Phase Separation | 10 micron membrane filtration | Single Wash | Most likely only a single wash | 1102.71 | 114.868 | 1108.68 | 0.0239031 | 0.265009 | 0.00150188 | 1 | 0.104169 | 83.7253 | 2500.05 | 22.994 | 83.7253
2268 | 2019_06_30_TestRheology_2pctALG_ReswelledInPBS | 300_0.8volfrac | 2019-06-30 | 2pct_ReswelledinPBS | Stress Sweep | 2 | 500 | PBS | 0.9 | 153 | 0.8 | Phase Separation | 10 micron membrane filtration | Single Wash | Most likely only a single wash | 1099.9 | 123.238 | 1106.78 | 0.0301399 | 0.333583 | 0.00189375 | 1 | 0.112045 | 89.279 | 2500.05 | 23.007 | 89.279
2269 | 2019_06_30_TestRheology_2pctALG_ReswelledInPBS | 300_0.8volfrac | 2019-06-30 | 2pct_ReswelledinPBS | Stress Sweep | 2 | 500 | PBS | 0.9 | 153 | 0.8 | Phase Separation | 10 micron membrane filtration | Single Wash | Most likely only a single wash | 1102.42 | 118.132 | 1108.73 | 0.037879 | 0.419977 | 0.00238001 | 1 | 0.107157 | 94.9106 | 2500.05 | 22.998 | 94.9106
2270 | 2019_06_30_TestRheology_2pctALG_ReswelledInPBS | 300_0.8volfrac | 2019-06-30 | 2pct_ReswelledinPBS | Stress Sweep | 2 | 500 | PBS | 0.9 | 153 | 0.8 | Phase Separation | 10 micron membrane filtration | Single Wash | Most likely only a single wash | 1102.37 | 139.98 | 1111.22 | 0.0475693 | 0.528599 | 0.00298887 | 1 | 0.126982 | 100.589 | 2500.01 | 22.99 | 100.589
2271 | 2019_06_30_TestRheology_2pctALG_ReswelledInPBS | 300_0.8volfrac | 2019-06-30 | 2pct_ReswelledinPBS | Stress Sweep | 2 | 500 | PBS | 0.9 | 153 | 0.8 | Phase Separation | 10 micron membrane filtration | Single Wash | Most likely only a single wash | 1103.04 | 123.2 | 1109.89 | 0.0599643 | 0.66554 | 0.00376767 | 1 | 0.111692 | 106.221 | 2500.01 | 23.003 | 106.221
2272 | 2019_06_30_TestRheology_2pctALG_ReswelledInPBS | 300_0.8volfrac | 2019-06-30 | 2pct_ReswelledinPBS | Stress Sweep | 2 | 500 | PBS | 0.9 | 153 | 0.8 | Phase Separation | 10 micron membrane filtration | Single Wash | Most likely only a single wash | 1105.1 | 116.688 | 1111.24 | 0.0753954 | 0.837825 | 0.00473723 | 1 | 0.105591 | 111.837 | 2500.01 | 22.996 | 111.837
2273 | 2019_06_30_TestRheology_2pctALG_ReswelledInPBS | 300_0.8volfrac | 2019-06-30 | 2pct_ReswelledinPBS | Stress Sweep | 2 | 500 | PBS | 0.9 | 153 | 0.8 | Phase Separation | 10 micron membrane filtration | Single Wash | Most likely only a single wash | 1104.75 | 117.447 | 1110.97 | 0.0949457 | 1.05482 | 0.00596562 | 1 | 0.106311 | 117.484 | 2500.01 | 22.998 | 117.484
2274 | 2019_06_30_TestRheology_2pctALG_ReswelledInPBS | 300_0.8volfrac | 2019-06-30 | 2pct_ReswelledinPBS | Stress Sweep | 2 | 500 | PBS | 0.9 | 153 | 0.8 | Phase Separation | 10 micron membrane filtration | Single Wash | Most likely only a single wash | 1104.96 | 117.708 | 1111.21 | 0.119501 | 1.32791 | 0.00750847 | 1 | 0.106527 | 123.037 | 2500.05 | 22.996 | 123.037
2275 | 2019_06_30_TestRheology_2pctALG_ReswelledInPBS | 300_0.8volfrac | 2019-06-30 | 2pct_ReswelledinPBS | Stress Sweep | 2 | 500 | PBS | 0.9 | 153 | 0.8 | Phase Separation | 10 micron membrane filtration | Single Wash | Most likely only a single wash | 1105.55 | 113.925 | 1111.4 | 0.150412 | 1.67169 | 0.00945068 | 1 | 0.103049 | 128.669 | 2500.01 | 23.002 | 128.669
2276 | 2019_06_30_TestRheology_2pctALG_ReswelledInPBS | 300_0.8volfrac | 2019-06-30 | 2pct_ReswelledinPBS | Stress Sweep | 2 | 500 | PBS | 0.9 | 153 | 0.8 | Phase Separation | 10 micron membrane filtration | Single Wash | Most likely only a single wash | 1104.09 | 116.676 | 1110.24 | 0.189568 | 2.10465 | 0.0119109 | 1 | 0.105676 | 134.301 | 2499.99 | 23.001 | 134.301
2277 | 2019_06_30_TestRheology_2pctALG_ReswelledInPBS | 300_0.8volfrac | 2019-06-30 | 2pct_ReswelledinPBS | Stress Sweep | 2 | 500 | PBS | 0.9 | 153 | 0.8 | Phase Separation | 10 micron membrane filtration | Single Wash | Most likely only a single wash | 1102.47 | 118.637 | 1108.84 | 0.238967 | 2.64976 | 0.0150148 | 1 | 0.10761 | 139.87 | 2500.05 | 22.993 | 139.87
2278 | 2019_06_30_TestRheology_2pctALG_ReswelledInPBS | 300_0.8volfrac | 2019-06-30 | 2pct_ReswelledinPBS | Stress Sweep | 2 | 500 | PBS | 0.9 | 153 | 0.8 | Phase Separation | 10 micron membrane filtration | Single Wash | Most likely only a single wash | 1100.26 | 119.416 | 1106.72 | 0.301446 | 3.33616 | 0.0189404 | 1 | 0.108534 | 145.47 | 2500.01 | 23.001 | 145.47
2279 | 2019_06_30_TestRheology_2pctALG_ReswelledInPBS | 300_0.8volfrac | 2019-06-30 | 2pct_ReswelledinPBS | Stress Sweep | 2 | 500 | PBS | 0.9 | 153 | 0.8 | Phase Separation | 10 micron membrane filtration | Single Wash | Most likely only a single wash | 1097.75 | 119.81 | 1104.27 | 0.380386 | 4.20048 | 0.0239003 | 1 | 0.109141 | 151.071 | 2500.02 | 23.011 | 151.071
2280 | 2019_06_30_TestRheology_2pctALG_ReswelledInPBS | 300_0.8volfrac | 2019-06-30 | 2pct_ReswelledinPBS | Stress Sweep | 2 | 500 | PBS | 0.9 | 153 | 0.8 | Phase Separation | 10 micron membrane filtration | Single Wash | Most likely only a single wash | 1092.36 | 125.174 | 1099.51 | 0.481052 | 5.28922 | 0.0302254 | 1 | 0.11459 | 156.687 | 2500.02 | 23.001 | 156.687
2281 | 2019_06_30_TestRheology_2pctALG_ReswelledInPBS | 300_0.8volfrac | 2019-06-30 | 2pct_ReswelledinPBS | Stress Sweep | 2 | 500 | PBS | 0.9 | 153 | 0.8 | Phase Separation | 10 micron membrane filtration | Single Wash | Most likely only a single wash | 1084.69 | 130.878 | 1092.56 | 0.609653 | 6.6608 | 0.0383056 | 1 | 0.120659 | 162.303 | 2500.01 | 22.985 | 162.303
2282 | 2019_06_30_TestRheology_2pctALG_ReswelledInPBS | 300_0.8volfrac | 2019-06-30 | 2pct_ReswelledinPBS | Stress Sweep | 2 | 500 | PBS | 0.9 | 153 | 0.8 | Phase Separation | 10 micron membrane filtration | Single Wash | Most likely only a single wash | 1072.2 | 140.139 | 1081.32 | 0.775871 | 8.38968 | 0.0487494 | 1 | 0.130702 | 167.919 | 2500.05 | 23.004 | 167.919
2283 | 2019_06_30_TestRheology_2pctALG_ReswelledInPBS | 300_0.8volfrac | 2019-06-30 | 2pct_ReswelledinPBS | Stress Sweep | 2 | 500 | PBS | 0.9 | 153 | 0.8 | Phase Separation | 10 micron membrane filtration | Single Wash | Most likely only a single wash | 1054.71 | 152.955 | 1065.74 | 0.991744 | 10.5694 | 0.0623131 | 1 | 0.145021 | 173.394 | 2500.01 | 23.004 | 173.394
2284 | 2019_06_30_TestRheology_2pctALG_ReswelledInPBS | 300_0.8volfrac | 2019-06-30 | 2pct_ReswelledinPBS | Stress Sweep | 2 | 500 | PBS | 0.9 | 153 | 0.8 | Phase Separation | 10 micron membrane filtration | Single Wash | Most likely only a single wash | 1033.33 | 169.183 | 1047.09 | 1.27184 | 13.3173 | 0.079912 | 1 | 0.163727 | 179.073 | 2500.05 | 22.997 | 179.073
2285 | 2019_06_30_TestRheology_2pctALG_ReswelledInPBS | 300_0.8volfrac | 2019-06-30 | 2pct_ReswelledinPBS | Stress Sweep | 2 | 500 | PBS | 0.9 | 153 | 0.8 | Phase Separation | 10 micron membrane filtration | Single Wash | Most likely only a single wash | 1005.88 | 188.883 | 1023.46 | 1.63989 | 16.7836 | 0.103037 | 1 | 0.18778 | 184.736 | 2500.01 | 22.997 | 184.736
2286 | 2019_06_30_TestRheology_2pctALG_ReswelledInPBS | 300_0.8volfrac | 2019-06-30 | 2pct_ReswelledinPBS | Stress Sweep | 2 | 500 | PBS | 0.9 | 153 | 0.8 | Phase Separation | 10 micron membrane filtration | Single Wash | Most likely only a single wash | 971.1 | 211.454 | 993.855 | 2.12892 | 21.1583 | 0.133764 | 1 | 0.217747 | 190.305 | 2500.01 | 23.006 | 190.305
2287 | 2019_06_30_TestRheology_2pctALG_ReswelledInPBS | 300_0.8volfrac | 2019-06-30 | 2pct_ReswelledinPBS | Stress Sweep | 2 | 500 | PBS | 0.9 | 153 | 0.8 | Phase Separation | 10 micron membrane filtration | Single Wash | Most likely only a single wash | 929.108 | 233.913 | 958.101 | 2.78503 | 26.6834 | 0.174989 | 1 | 0.251761 | 195.89 | 2500.01 | 22.996 | 195.89
2288 | 2019_06_30_TestRheology_2pctALG_ReswelledInPBS | 300_0.8volfrac | 2019-06-30 | 2pct_ReswelledinPBS | Stress Sweep | 2 | 500 | PBS | 0.9 | 153 | 0.8 | Phase Separation | 10 micron membrane filtration | Single Wash | Most likely only a single wash | 882.152 | 252.624 | 917.612 | 3.66872 | 33.6646 | 0.230512 | 1 | 0.286373 | 201.521 | 2500.05 | 23.004 | 201.521
2289 | 2019_06_30_TestRheology_2pctALG_ReswelledInPBS | 300_0.8volfrac | 2019-06-30 | 2pct_ReswelledinPBS | Stress Sweep | 2 | 500 | PBS | 0.9 | 153 | 0.8 | Phase Separation | 10 micron membrane filtration | Single Wash | Most likely only a single wash | 828.826 | 265.831 | 870.413 | 4.88275 | 42.5001 | 0.306792 | 1 | 0.320733 | 207.122 | 2500.05 | 23 | 207.122
2290 | 2019_06_30_TestRheology_2pctALG_ReswelledInPBS | 300_0.8volfrac | 2019-06-30 | 2pct_ReswelledinPBS | Stress Sweep | 2 | 500 | PBS | 0.9 | 153 | 0.8 | Phase Separation | 10 micron membrane filtration | Single Wash | Most likely only a single wash | 771.852 | 271.173 | 818.102 | 6.56363 | 53.6971 | 0.412405 | 1 | 0.351328 | 212.784 | 2500.01 | 23.003 | 212.784
2291 | 2019_06_30_TestRheology_2pctALG_ReswelledInPBS | 300_0.8volfrac | 2019-06-30 | 2pct_ReswelledinPBS | Stress Sweep | 2 | 500 | PBS | 0.9 | 153 | 0.8 | Phase Separation | 10 micron membrane filtration | Single Wash | Most likely only a single wash | 709.363 | 269.079 | 758.682 | 8.95343 | 67.9281 | 0.56256 | 1 | 0.379325 | 218.369 | 2500.01 | 23.004 | 218.369
2292 | 2019_06_30_TestRheology_2pctALG_ReswelledInPBS | 300_0.8volfrac | 2019-06-30 | 2pct_ReswelledinPBS | Stress Sweep | 2 | 500 | PBS | 0.9 | 153 | 0.8 | Phase Separation | 10 micron membrane filtration | Single Wash | Most likely only a single wash | 640.59 | 258.974 | 690.958 | 12.4598 | 86.0921 | 0.782873 | 1 | 0.404274 | 223.97 | 2500.01 | 22.999 | 223.97
2293 | 2019_06_30_TestRheology_2pctALG_ReswelledInPBS | 300_0.8volfrac | 2019-06-30 | 2pct_ReswelledinPBS | Stress Sweep | 2 | 500 | PBS | 0.9 | 153 | 0.8 | Phase Separation | 10 micron membrane filtration | Single Wash | Most likely only a single wash | 561.525 | 241.145 | 611.115 | 17.9134 | 109.471 | 1.12553 | 1 | 0.429447 | 229.57 | 2500.05 | 23 | 229.57
2294 | 2019_06_30_TestRheology_2pctALG_ReswelledInPBS | 300_0.8volfrac | 2019-06-30 | 2pct_ReswelledinPBS | Stress Sweep | 2 | 500 | PBS | 0.9 | 153 | 0.8 | Phase Separation | 10 micron membrane filtration | Single Wash | Most likely only a single wash | 460.646 | 214.315 | 508.06 | 27.6034 | 140.242 | 1.73437 | 1 | 0.465248 | 235.17 | 2500.01 | 23 | 235.17
2295 | 2019_06_30_TestRheology_2pctALG_ReswelledInPBS | 300_0.8volfrac | 2019-06-30 | 2pct_ReswelledinPBS | Stress Sweep | 2 | 500 | PBS | 0.9 | 153 | 0.8 | Phase Separation | 10 micron membrane filtration | Single Wash | Most likely only a single wash | 150.018 | 177.504 | 232.407 | 79.2526 | 184.188 | 4.97959 | 1 | 1.18322 | 240.786 | 2500.05 | 23.001 | 240.786
2296 | 2019_06_30_TestRheology_2pctALG_ReswelledInPBS | 300_0.8volfrac | 2019-06-30 | 2pct_ReswelledinPBS | Stress Sweep | 2 | 500 | PBS | 0.9 | 153 | 0.8 | Phase Separation | 10 micron membrane filtration | Single Wash | Most likely only a single wash | 30.4953 | 98.8691 | 103.465 | 194.103 | 200.829 | 12.1958 | 1 | 3.24211 | 246.434 | 2500.05 | 22.994 | 246.434
2297 | 2019_06_30_TestRheology_2pctALG_ReswelledInPBS | 300_0.8volfrac | 2019-06-30 | 2pct_ReswelledinPBS | Stress Sweep | 2 | 500 | PBS | 0.9 | 153 | 0.8 | Phase Separation | 10 micron membrane filtration | Single Wash | Most likely only a single wash | 16.4035 | 75.6996 | 77.4564 | 290.152 | 224.741 | 18.2308 | 1 | 4.61485 | 252.065 | 2500.01 | 23 | 252.065
2298 | 2019_06_30_TestRheology_2pctALG_ReswelledInPBS | 300_0.8volfrac | 2019-06-30 | 2pct_ReswelledinPBS | Stress Sweep | 2 | 500 | PBS | 0.9 | 153 | 0.8 | Phase Separation | 10 micron membrane filtration | Single Wash | Most likely only a single wash | 9.64422 | 58.823 | 59.6084 | 414.143 | 246.864 | 26.0214 | 1 | 6.0993 | 257.666 | 2500 | 22.998 | 257.666
2299 | 2019_06_30_TestRheology_2pctALG_ReswelledInPBS | 300_0.8volfrac | 2019-06-30 | 2pct_ReswelledinPBS | Stress Sweep | 2 | 500 | PBS | 0.9 | 153 | 0.8 | Phase Separation | 10 micron membrane filtration | Single Wash | Most likely only a single wash | 5.94658 | 45.8801 | 46.2639 | 571.964 | 264.613 | 35.9376 | 1 | 7.71538 | 263.297 | 2500.01 | 23.004 | 263.297
2300 | 2019_06_30_TestRheology_2pctALG_ReswelledInPBS | 300_0.8volfrac | 2019-06-30 | 2pct_ReswelledinPBS | Stress Sweep | 2 | 500 | PBS | 0.9 | 153 | 0.8 | Phase Separation | 10 micron membrane filtration | Single Wash | Most likely only a single wash | 3.91727 | 36.6427 | 36.8515 | 764.646 | 281.784 | 48.0441 | 1 | 9.35417 | 268.866 | 2499.99 | 22.989 | 268.866
2301 | 2019_06_30_TestRheology_2pctALG_ReswelledInPBS | 300_0.8volfrac | 2019-06-30 | 2pct_ReswelledinPBS | Stress Sweep | 2 | 500 | PBS | 0.9 | 153 | 0.8 | Phase Separation | 10 micron membrane filtration | Single Wash | Most likely only a single wash | 2.66348 | 30.4068 | 30.5233 | 995.863 | 303.97 | 62.5719 | 1 | 11.4162 | 274.498 | 2500.02 | 22.998 | 274.498
2302 | 2019_06_30_TestRheology_2pctALG_ReswelledInPBS | 300_0.8volfrac | 2019-06-30 | 2pct_ReswelledinPBS | Stress Sweep | 2 | 500 | PBS | 0.9 | 153 | 0.8 | Phase Separation | 10 micron membrane filtration | Single Wash | Most likely only a single wash | 1.77079 | 25.4609 | 25.5224 | 1282.4 | 327.299 | 80.5755 | 1 | 14.3783 | 280.083 | 2500.04 | 23.003 | 280.083
2303 | 2019_06_30_TestRheology_2pctALG_ReswelledInPBS | 300_0.8volfrac | 2019-06-30 | 2pct_ReswelledinPBS | Stress Sweep | 2 | 500 | PBS | 0.9 | 153 | 0.8 | Phase Separation | 10 micron membrane filtration | Single Wash | Most likely only a single wash | 1.15766 | 21.6441 | 21.675 | 1638.36 | 355.114 | 102.941 | 1 | 18.6964 | 285.715 | 2500.03 | 23.008 | 285.715
2304 | 2019_06_30_TestRheology_2pctALG_ReswelledInPBS | 300_0.8volfrac2 | 2019-06-30 | 2pct_ReswelledinPBS | Stress Sweep | 2 | 500 | PBS | 0.9 | 153 | 0.8 | Phase Separation | 10 micron membrane filtration | Single Wash | Most likely only a single wash | 977.169 | 246.166 | 1007.7 | 0.00105401 | 0.0106213 | 6.62256e-05 | 1 | 0.251918 | 5.19481 | 2500.01 | 23 | 5.19481
2305 | 2019_06_30_TestRheology_2pctALG_ReswelledInPBS | 300_0.8volfrac2 | 2019-06-30 | 2pct_ReswelledinPBS | Stress Sweep | 2 | 500 | PBS | 0.9 | 153 | 0.8 | Phase Separation | 10 micron membrane filtration | Single Wash | Most likely only a single wash | 1069.01 | 104.402 | 1074.1 | 0.00123943 | 0.0133126 | 7.78755e-05 | 1 | 0.0976622 | 10.9356 | 2500.02 | 22.998 | 10.9356
2306 | 2019_06_30_TestRheology_2pctALG_ReswelledInPBS | 300_0.8volfrac2 | 2019-06-30 | 2pct_ReswelledinPBS | Stress Sweep | 2 | 500 | PBS | 0.9 | 153 | 0.8 | Phase Separation | 10 micron membrane filtration | Single Wash | Most likely only a single wash | 1036.41 | 272.231 | 1071.56 | 0.00156431 | 0.0167626 | 9.82886e-05 | 1 | 0.262669 | 16.5672 | 2500.01 | 23.01 | 16.5672
2307 | 2019_06_30_TestRheology_2pctALG_ReswelledInPBS | 300_0.8volfrac2 | 2019-06-30 | 2pct_ReswelledinPBS | Stress Sweep | 2 | 500 | PBS | 0.9 | 153 | 0.8 | Phase Separation | 10 micron membrane filtration | Single Wash | Most likely only a single wash | 1067.62 | 116.91 | 1074 | 0.00196576 | 0.0211122 | 0.000123512 | 1 | 0.109506 | 22.152 | 2500.04 | 22.994 | 22.152
2308 | 2019_06_30_TestRheology_2pctALG_ReswelledInPBS | 300_0.8volfrac2 | 2019-06-30 | 2pct_ReswelledinPBS | Stress Sweep | 2 | 500 | PBS | 0.9 | 153 | 0.8 | Phase Separation | 10 micron membrane filtration | Single Wash | Most likely only a single wash | 1076.05 | 109.748 | 1081.63 | 0.00245272 | 0.0265293 | 0.000154109 | 1 | 0.101992 | 27.7524 | 2500.02 | 23.011 | 27.7524
2309 | 2019_06_30_TestRheology_2pctALG_ReswelledInPBS | 300_0.8volfrac2 | 2019-06-30 | 2pct_ReswelledinPBS | Stress Sweep | 2 | 500 | PBS | 0.9 | 153 | 0.8 | Phase Separation | 10 micron membrane filtration | Single Wash | Most likely only a single wash | 1070.62 | 76.7539 | 1073.37 | 0.00311306 | 0.0334146 | 0.000195599 | 1 | 0.071691 | 33.3685 | 2500.02 | 22.998 | 33.3685
2310 | 2019_06_30_TestRheology_2pctALG_ReswelledInPBS | 300_0.8volfrac2 | 2019-06-30 | 2pct_ReswelledinPBS | Stress Sweep | 2 | 500 | PBS | 0.9 | 153 | 0.8 | Phase Separation | 10 micron membrane filtration | Single Wash | Most likely only a single wash | 1072.85 | 131.181 | 1080.84 | 0.00388918 | 0.0420359 | 0.000244365 | 1 | 0.122273 | 38.9845 | 2500.02 | 22.99 | 38.9845
2311 | 2019_06_30_TestRheology_2pctALG_ReswelledInPBS | 300_0.8volfrac2 | 2019-06-30 | 2pct_ReswelledinPBS | Stress Sweep | 2 | 500 | PBS | 0.9 | 153 | 0.8 | Phase Separation | 10 micron membrane filtration | Single Wash | Most likely only a single wash | 1066.4 | 91.2142 | 1070.29 | 0.00495291 | 0.0530105 | 0.0003112 | 1 | 0.085535 | 44.5849 | 2500.02 | 23.002 | 44.5849
2312 | 2019_06_30_TestRheology_2pctALG_ReswelledInPBS | 300_0.8volfrac2 | 2019-06-30 | 2pct_ReswelledinPBS | Stress Sweep | 2 | 500 | PBS | 0.9 | 153 | 0.8 | Phase Separation | 10 micron membrane filtration | Single Wash | Most likely only a single wash | 1072.23 | 104.239 | 1077.28 | 0.00618567 | 0.0666371 | 0.000388657 | 1 | 0.0972169 | 50.2165 | 2500.04 | 23 | 50.2165
2313 | 2019_06_30_TestRheology_2pctALG_ReswelledInPBS | 300_0.8volfrac2 | 2019-06-30 | 2pct_ReswelledinPBS | Stress Sweep | 2 | 500 | PBS | 0.9 | 153 | 0.8 | Phase Separation | 10 micron membrane filtration | Single Wash | Most likely only a single wash | 1069.28 | 93.9448 | 1073.4 | 0.00782126 | 0.0839535 | 0.000491424 | 1 | 0.0878578 | 55.8325 | 2500 | 22.998 | 55.8325
2314 | 2019_06_30_TestRheology_2pctALG_ReswelledInPBS | 300_0.8volfrac2 | 2019-06-30 | 2pct_ReswelledinPBS | Stress Sweep | 2 | 500 | PBS | 0.9 | 153 | 0.8 | Phase Separation | 10 micron membrane filtration | Single Wash | Most likely only a single wash | 1082.01 | 96.3923 | 1086.29 | 0.0097203 | 0.105591 | 0.000610745 | 1 | 0.0890868 | 61.4641 | 2500.02 | 22.999 | 61.4641
2315 | 2019_06_30_TestRheology_2pctALG_ReswelledInPBS | 300_0.8volfrac2 | 2019-06-30 | 2pct_ReswelledinPBS | Stress Sweep | 2 | 500 | PBS | 0.9 | 153 | 0.8 | Phase Separation | 10 micron membrane filtration | Single Wash | Most likely only a single wash | 1073.09 | 91.6374 | 1076.99 | 0.012352 | 0.13303 | 0.000776101 | 1 | 0.085396 | 67.0645 | 2500.04 | 23.005 | 67.0645
2316 | 2019_06_30_TestRheology_2pctALG_ReswelledInPBS | 300_0.8volfrac2 | 2019-06-30 | 2pct_ReswelledinPBS | Stress Sweep | 2 | 500 | PBS | 0.9 | 153 | 0.8 | Phase Separation | 10 micron membrane filtration | Single Wash | Most likely only a single wash | 1050.34 | 106.344 | 1055.71 | 0.0158785 | 0.167631 | 0.000997678 | 1 | 0.101247 | 72.6805 | 2500.02 | 22.999 | 72.6805
2317 | 2019_06_30_TestRheology_2pctALG_ReswelledInPBS | 300_0.8volfrac2 | 2019-06-30 | 2pct_ReswelledinPBS | Stress Sweep | 2 | 500 | PBS | 0.9 | 153 | 0.8 | Phase Separation | 10 micron membrane filtration | Single Wash | Most likely only a single wash | 1073.11 | 96.4917 | 1077.44 | 0.0195701 | 0.210855 | 0.00122962 | 1 | 0.0899181 | 78.2029 | 2500.02 | 22.994 | 78.2029
2318 | 2019_06_30_TestRheology_2pctALG_ReswelledInPBS | 300_0.8volfrac2 | 2019-06-30 | 2pct_ReswelledinPBS | Stress Sweep | 2 | 500 | PBS | 0.9 | 153 | 0.8 | Phase Separation | 10 micron membrane filtration | Single Wash | Most likely only a single wash | 1084.79 | 95.4579 | 1088.98 | 0.0243621 | 0.265298 | 0.00153071 | 1 | 0.087997 | 83.8813 | 2500.02 | 22.981 | 83.8813
2319 | 2019_06_30_TestRheology_2pctALG_ReswelledInPBS | 300_0.8volfrac2 | 2019-06-30 | 2pct_ReswelledinPBS | Stress Sweep | 2 | 500 | PBS | 0.9 | 153 | 0.8 | Phase Separation | 10 micron membrane filtration | Single Wash | Most likely only a single wash | 1078.82 | 99.4964 | 1083.4 | 0.0308308 | 0.33402 | 0.00193716 | 1 | 0.092227 | 89.513 | 2500.02 | 23.011 | 89.513
2320 | 2019_06_30_TestRheology_2pctALG_ReswelledInPBS | 300_0.8volfrac2 | 2019-06-30 | 2pct_ReswelledinPBS | Stress Sweep | 2 | 500 | PBS | 0.9 | 153 | 0.8 | Phase Separation | 10 micron membrane filtration | Single Wash | Most likely only a single wash | 1080.3 | 93.7244 | 1084.36 | 0.038783 | 0.420546 | 0.0024368 | 1 | 0.0867578 | 95.129 | 2500.02 | 23.007 | 95.129
2321 | 2019_06_30_TestRheology_2pctALG_ReswelledInPBS | 300_0.8volfrac2 | 2019-06-30 | 2pct_ReswelledinPBS | Stress Sweep | 2 | 500 | PBS | 0.9 | 153 | 0.8 | Phase Separation | 10 micron membrane filtration | Single Wash | Most likely only a single wash | 1082.32 | 96.0371 | 1086.58 | 0.0487206 | 0.529387 | 0.00306121 | 1 | 0.0887323 | 100.776 | 2500 | 22.996 | 100.776
2322 | 2019_06_30_TestRheology_2pctALG_ReswelledInPBS | 300_0.8volfrac2 | 2019-06-30 | 2pct_ReswelledinPBS | Stress Sweep | 2 | 500 | PBS | 0.9 | 153 | 0.8 | Phase Separation | 10 micron membrane filtration | Single Wash | Most likely only a single wash | 1081.36 | 93.0024 | 1085.35 | 0.0614056 | 0.666467 | 0.00385823 | 1 | 0.086005 | 106.361 | 2500.02 | 23.008 | 106.361
2323 | 2019_06_30_TestRheology_2pctALG_ReswelledInPBS | 300_0.8volfrac2 | 2019-06-30 | 2pct_ReswelledinPBS | Stress Sweep | 2 | 500 | PBS | 0.9 | 153 | 0.8 | Phase Separation | 10 micron membrane filtration | Single Wash | Most likely only a single wash | 1081.7 | 96.9618 | 1086.03 | 0.0772509 | 0.838971 | 0.00485382 | 1 | 0.0896386 | 111.977 | 2500.02 | 23.01 | 111.977
2324 | 2019_06_30_TestRheology_2pctALG_ReswelledInPBS | 300_0.8volfrac2 | 2019-06-30 | 2pct_ReswelledinPBS | Stress Sweep | 2 | 500 | PBS | 0.9 | 153 | 0.8 | Phase Separation | 10 micron membrane filtration | Single Wash | Most likely only a single wash | 1082.5 | 95.6875 | 1086.72 | 0.0971938 | 1.05623 | 0.00610686 | 1 | 0.0883947 | 117.577 | 2500.01 | 23.012 | 117.577
2325 | 2019_06_30_TestRheology_2pctALG_ReswelledInPBS | 300_0.8volfrac2 | 2019-06-30 | 2pct_ReswelledinPBS | Stress Sweep | 2 | 500 | PBS | 0.9 | 153 | 0.8 | Phase Separation | 10 micron membrane filtration | Single Wash | Most likely only a single wash | 1083.44 | 97.3401 | 1087.81 | 0.122228 | 1.32961 | 0.00767982 | 1 | 0.0898433 | 123.178 | 2500.03 | 22.999 | 123.178
2326 | 2019_06_30_TestRheology_2pctALG_ReswelledInPBS | 300_0.8volfrac2 | 2019-06-30 | 2pct_ReswelledinPBS | Stress Sweep | 2 | 500 | PBS | 0.9 | 153 | 0.8 | Phase Separation | 10 micron membrane filtration | Single Wash | Most likely only a single wash | 1083.6 | 97.5928 | 1087.98 | 0.153843 | 1.67379 | 0.00966626 | 1 | 0.0900637 | 128.669 | 2500.01 | 23.003 | 128.669
2327 | 2019_06_30_TestRheology_2pctALG_ReswelledInPBS | 300_0.8volfrac2 | 2019-06-30 | 2pct_ReswelledinPBS | Stress Sweep | 2 | 500 | PBS | 0.9 | 153 | 0.8 | Phase Separation | 10 micron membrane filtration | Single Wash | Most likely only a single wash | 1084.22 | 95.5607 | 1088.42 | 0.193601 | 2.10719 | 0.0121643 | 1 | 0.0881379 | 134.441 | 2500.03 | 22.995 | 134.441
2328 | 2019_06_30_TestRheology_2pctALG_ReswelledInPBS | 300_0.8volfrac2 | 2019-06-30 | 2pct_ReswelledinPBS | Stress Sweep | 2 | 500 | PBS | 0.9 | 153 | 0.8 | Phase Separation | 10 micron membrane filtration | Single Wash | Most likely only a single wash | 1084.99 | 96.4374 | 1089.26 | 0.243529 | 2.65267 | 0.0153014 | 1 | 0.0888836 | 140.01 | 2500.03 | 23 | 140.01
2329 | 2019_06_30_TestRheology_2pctALG_ReswelledInPBS | 300_0.8volfrac2 | 2019-06-30 | 2pct_ReswelledinPBS | Stress Sweep | 2 | 500 | PBS | 0.9 | 153 | 0.8 | Phase Separation | 10 micron membrane filtration | Single Wash | Most likely only a single wash | 1085.64 | 96.4727 | 1089.92 | 0.306389 | 3.33939 | 0.019251 | 1 | 0.0888626 | 145.642 | 2500.03 | 22.986 | 145.642
2330 | 2019_06_30_TestRheology_2pctALG_ReswelledInPBS | 300_0.8volfrac2 | 2019-06-30 | 2pct_ReswelledinPBS | Stress Sweep | 2 | 500 | PBS | 0.9 | 153 | 0.8 | Phase Separation | 10 micron membrane filtration | Single Wash | Most likely only a single wash | 1085.74 | 97.709 | 1090.13 | 0.385639 | 4.20396 | 0.0242304 | 1 | 0.0899929 | 151.273 | 2500.03 | 23.002 | 151.273
2331 | 2019_06_30_TestRheology_2pctALG_ReswelledInPBS | 300_0.8volfrac2 | 2019-06-30 | 2pct_ReswelledinPBS | Stress Sweep | 2 | 500 | PBS | 0.9 | 153 | 0.8 | Phase Separation | 10 micron membrane filtration | Single Wash | Most likely only a single wash | 1084.52 | 99.5756 | 1089.08 | 0.485986 | 5.29276 | 0.0305354 | 1 | 0.0918157 | 156.858 | 2500.03 | 22.994 | 156.858
2332 | 2019_06_30_TestRheology_2pctALG_ReswelledInPBS | 300_0.8volfrac2 | 2019-06-30 | 2pct_ReswelledinPBS | Stress Sweep | 2 | 500 | PBS | 0.9 | 153 | 0.8 | Phase Separation | 10 micron membrane filtration | Single Wash | Most likely only a single wash | 1081.1 | 101.395 | 1085.84 | 0.613738 | 6.66423 | 0.0385623 | 1 | 0.0937891 | 162.505 | 2500.04 | 22.996 | 162.505
2333 | 2019_06_30_TestRheology_2pctALG_ReswelledInPBS | 300_0.8volfrac2 | 2019-06-30 | 2pct_ReswelledinPBS | Stress Sweep | 2 | 500 | PBS | 0.9 | 153 | 0.8 | Phase Separation | 10 micron membrane filtration | Single Wash | Most likely only a single wash | 1074.23 | 104.599 | 1079.31 | 0.777577 | 8.39247 | 0.0488566 | 1 | 0.0973709 | 168.09 | 2500.01 | 22.988 | 168.09
2334 | 2019_06_30_TestRheology_2pctALG_ReswelledInPBS | 300_0.8volfrac2 | 2019-06-30 | 2pct_ReswelledinPBS | Stress Sweep | 2 | 500 | PBS | 0.9 | 153 | 0.8 | Phase Separation | 10 micron membrane filtration | Single Wash | Most likely only a single wash | 1063.46 | 108.874 | 1069.02 | 0.988838 | 10.5709 | 0.0621305 | 1 | 0.102376 | 173.675 | 2500.01 | 23.01 | 173.675
2335 | 2019_06_30_TestRheology_2pctALG_ReswelledInPBS | 300_0.8volfrac2 | 2019-06-30 | 2pct_ReswelledinPBS | Stress Sweep | 2 | 500 | PBS | 0.9 | 153 | 0.8 | Phase Separation | 10 micron membrane filtration | Single Wash | Most likely only a single wash | 1050.21 | 115.141 | 1056.5 | 1.26042 | 13.3164 | 0.0791945 | 1 | 0.109636 | 179.307 | 2500.03 | 22.993 | 179.307
2336 | 2019_06_30_TestRheology_2pctALG_ReswelledInPBS | 300_0.8volfrac2 | 2019-06-30 | 2pct_ReswelledinPBS | Stress Sweep | 2 | 500 | PBS | 0.9 | 153 | 0.8 | Phase Separation | 10 micron membrane filtration | Single Wash | Most likely only a single wash | 1030.24 | 124.689 | 1037.76 | 1.617 | 16.7805 | 0.101599 | 1 | 0.12103 | 184.907 | 2500.02 | 23 | 184.907
2337 | 2019_06_30_TestRheology_2pctALG_ReswelledInPBS | 300_0.8volfrac2 | 2019-06-30 | 2pct_ReswelledinPBS | Stress Sweep | 2 | 500 | PBS | 0.9 | 153 | 0.8 | Phase Separation | 10 micron membrane filtration | Single Wash | Most likely only a single wash | 1003.31 | 138.782 | 1012.87 | 2.08842 | 21.1529 | 0.131219 | 1 | 0.138323 | 190.523 | 2500.04 | 23.007 | 190.523
2338 | 2019_06_30_TestRheology_2pctALG_ReswelledInPBS | 300_0.8volfrac2 | 2019-06-30 | 2pct_ReswelledinPBS | Stress Sweep | 2 | 500 | PBS | 0.9 | 153 | 0.8 | Phase Separation | 10 micron membrane filtration | Single Wash | Most likely only a single wash | 967.316 | 157.72 | 980.09 | 2.72192 | 26.6772 | 0.171023 | 1 | 0.16305 | 196.155 | 2500.01 | 22.996 | 196.155
2339 | 2019_06_30_TestRheology_2pctALG_ReswelledInPBS | 300_0.8volfrac2 | 2019-06-30 | 2pct_ReswelledinPBS | Stress Sweep | 2 | 500 | PBS | 0.9 | 153 | 0.8 | Phase Separation | 10 micron membrane filtration | Single Wash | Most likely only a single wash | 921.167 | 181.498 | 938.877 | 3.5854 | 33.6625 | 0.225277 | 1 | 0.197031 | 201.755 | 2500.02 | 23.003 | 201.755
2340 | 2019_06_30_TestRheology_2pctALG_ReswelledInPBS | 300_0.8volfrac2 | 2019-06-30 | 2pct_ReswelledinPBS | Stress Sweep | 2 | 500 | PBS | 0.9 | 153 | 0.8 | Phase Separation | 10 micron membrane filtration | Single Wash | Most likely only a single wash | 865.094 | 207.008 | 889.517 | 4.77823 | 42.5032 | 0.300225 | 1 | 0.239289 | 207.34 | 2500.01 | 22.988 | 207.34
2341 | 2019_06_30_TestRheology_2pctALG_ReswelledInPBS | 300_0.8volfrac2 | 2019-06-30 | 2pct_ReswelledinPBS | Stress Sweep | 2 | 500 | PBS | 0.9 | 153 | 0.8 | Phase Separation | 10 micron membrane filtration | Single Wash | Most likely only a single wash | 800.581 | 229.039 | 832.7 | 6.44988 | 53.7081 | 0.405258 | 1 | 0.28609 | 212.956 | 2500.01 | 22.997 | 212.956
2342 | 2019_06_30_TestRheology_2pctALG_ReswelledInPBS | 300_0.8volfrac2 | 2019-06-30 | 2pct_ReswelledinPBS | Stress Sweep | 2 | 500 | PBS | 0.9 | 153 | 0.8 | Phase Separation | 10 micron membrane filtration | Single Wash | Most likely only a single wash | 730.31 | 242.892 | 769.642 | 8.82718 | 67.9377 | 0.554628 | 1 | 0.332587 | 218.572 | 2500.03 | 22.994 | 218.572
2343 | 2019_06_30_TestRheology_2pctALG_ReswelledInPBS | 300_0.8volfrac2 | 2019-06-30 | 2pct_ReswelledinPBS | Stress Sweep | 2 | 500 | PBS | 0.9 | 153 | 0.8 | Phase Separation | 10 micron membrane filtration | Single Wash | Most likely only a single wash | 656.476 | 245.098 | 700.738 | 12.2834 | 86.0743 | 0.771787 | 1 | 0.373354 | 224.172 | 2500.03 | 23.001 | 224.172
2344 | 2019_06_30_TestRheology_2pctALG_ReswelledInPBS | 300_0.8volfrac2 | 2019-06-30 | 2pct_ReswelledinPBS | Stress Sweep | 2 | 500 | PBS | 0.9 | 153 | 0.8 | Phase Separation | 10 micron membrane filtration | Single Wash | Most likely only a single wash | 576.715 | 235.721 | 623.028 | 17.5528 | 109.359 | 1.10287 | 1 | 0.408731 | 229.804 | 2500.03 | 23.005 | 229.804
2345 | 2019_06_30_TestRheology_2pctALG_ReswelledInPBS | 300_0.8volfrac2 | 2019-06-30 | 2pct_ReswelledinPBS | Stress Sweep | 2 | 500 | PBS | 0.9 | 153 | 0.8 | Phase Separation | 10 micron membrane filtration | Single Wash | Most likely only a single wash | 483.294 | 216.055 | 529.389 | 26.394 | 139.727 | 1.65839 | 1 | 0.447045 | 235.42 | 2500.01 | 23 | 235.42
2346 | 2019_06_30_TestRheology_2pctALG_ReswelledInPBS | 300_0.8volfrac2 | 2019-06-30 | 2pct_ReswelledinPBS | Stress Sweep | 2 | 500 | PBS | 0.9 | 153 | 0.8 | Phase Separation | 10 micron membrane filtration | Single Wash | Most likely only a single wash | 278.765 | 188.094 | 336.288 | 54.6514 | 183.786 | 3.43385 | 1 | 0.674741 | 241.036 | 2500 | 23.003 | 241.036
2347 | 2019_06_30_TestRheology_2pctALG_ReswelledInPBS | 300_0.8volfrac2 | 2019-06-30 | 2pct_ReswelledinPBS | Stress Sweep | 2 | 500 | PBS | 0.9 | 153 | 0.8 | Phase Separation | 10 micron membrane filtration | Single Wash | Most likely only a single wash | 35.7407 | 107.009 | 112.82 | 182.281 | 205.649 | 11.4531 | 1 | 2.99403 | 246.636 | 2500.01 | 23.011 | 246.636
2348 | 2019_06_30_TestRheology_2pctALG_ReswelledInPBS | 300_0.7volfrac | 2019-06-30 | 2pct_ReswelledinPBS | Stress Sweep | 2 | 500 | PBS | 0.9 | 153 | 0.7 | Phase Separation | 10 micron membrane filtration | Single Wash | Most likely only a single wash | 741.053 | 184.084 | 763.575 | 0.00141783 | 0.0108262 | 8.90852e-05 | 1 | 0.248409 | 5.21041 | 2500.03 | 23 | 5.21041
2349 | 2019_06_30_TestRheology_2pctALG_ReswelledInPBS | 300_0.7volfrac | 2019-06-30 | 2pct_ReswelledinPBS | Stress Sweep | 2 | 500 | PBS | 0.9 | 153 | 0.7 | Phase Separation | 10 micron membrane filtration | Single Wash | Most likely only a single wash | 794.3 | 93.266 | 799.757 | 0.00169743 | 0.0135753 | 0.000106653 | 1 | 0.117419 | 10.9512 | 2500.02 | 23.011 | 10.9512
2350 | 2019_06_30_TestRheology_2pctALG_ReswelledInPBS | 300_0.7volfrac | 2019-06-30 | 2pct_ReswelledinPBS | Stress Sweep | 2 | 500 | PBS | 0.9 | 153 | 0.7 | Phase Separation | 10 micron membrane filtration | Single Wash | Most likely only a single wash | 779.459 | 153.553 | 794.44 | 0.00215392 | 0.0171116 | 0.000135335 | 1 | 0.196999 | 16.4892 | 2500.01 | 23.002 | 16.4892
2351 | 2019_06_30_TestRheology_2pctALG_ReswelledInPBS | 300_0.7volfrac | 2019-06-30 | 2pct_ReswelledinPBS | Stress Sweep | 2 | 500 | PBS | 0.9 | 153 | 0.7 | Phase Separation | 10 micron membrane filtration | Single Wash | Most likely only a single wash | 782.909 | 143.718 | 795.99 | 0.0027036 | 0.0215204 | 0.000169872 | 1 | 0.18357 | 22.2144 | 2500.03 | 23.004 | 22.2144
2352 | 2019_06_30_TestRheology_2pctALG_ReswelledInPBS | 300_0.7volfrac | 2019-06-30 | 2pct_ReswelledinPBS | Stress Sweep | 2 | 500 | PBS | 0.9 | 153 | 0.7 | Phase Separation | 10 micron membrane filtration | Single Wash | Most likely only a single wash | 782.129 | 130.958 | 793.017 | 0.00341303 | 0.0270659 | 0.000214447 | 1 | 0.167438 | 27.7992 | 2500 | 22.994 | 27.7992
2353 | 2019_06_30_TestRheology_2pctALG_ReswelledInPBS | 300_0.7volfrac | 2019-06-30 | 2pct_ReswelledinPBS | Stress Sweep | 2 | 500 | PBS | 0.9 | 153 | 0.7 | Phase Separation | 10 micron membrane filtration | Single Wash | Most likely only a single wash | 787.973 | 140.204 | 800.349 | 0.00425326 | 0.0340409 | 0.00026724 | 1 | 0.177929 | 33.4153 | 2500.03 | 23.004 | 33.4153
2354 | 2019_06_30_TestRheology_2pctALG_ReswelledInPBS | 300_0.7volfrac | 2019-06-30 | 2pct_ReswelledinPBS | Stress Sweep | 2 | 500 | PBS | 0.9 | 153 | 0.7 | Phase Separation | 10 micron membrane filtration | Single Wash | Most likely only a single wash | 804.423 | 123.706 | 813.879 | 0.00526032 | 0.0428127 | 0.000330516 | 1 | 0.153783 | 38.9689 | 2500.04 | 22.988 | 38.9689
2355 | 2019_06_30_TestRheology_2pctALG_ReswelledInPBS | 300_0.7volfrac | 2019-06-30 | 2pct_ReswelledinPBS | Stress Sweep | 2 | 500 | PBS | 0.9 | 153 | 0.7 | Phase Separation | 10 micron membrane filtration | Single Wash | Most likely only a single wash | 801.17 | 135.584 | 812.562 | 0.00663864 | 0.053943 | 0.000417118 | 1 | 0.169232 | 44.6629 | 2500.01 | 23.003 | 44.6629
2356 | 2019_06_30_TestRheology_2pctALG_ReswelledInPBS | 300_0.7volfrac | 2019-06-30 | 2pct_ReswelledinPBS | Stress Sweep | 2 | 500 | PBS | 0.9 | 153 | 0.7 | Phase Separation | 10 micron membrane filtration | Single Wash | Most likely only a single wash | 803.155 | 131.243 | 813.807 | 0.00833568 | 0.0678364 | 0.000523746 | 1 | 0.16341 | 50.2945 | 2500.01 | 23.005 | 50.2945
2357 | 2019_06_30_TestRheology_2pctALG_ReswelledInPBS | 300_0.7volfrac | 2019-06-30 | 2pct_ReswelledinPBS | Stress Sweep | 2 | 500 | PBS | 0.9 | 153 | 0.7 | Phase Separation | 10 micron membrane filtration | Single Wash | Most likely only a single wash | 806.192 | 130.435 | 816.675 | 0.0104597 | 0.0854216 | 0.000657201 | 1 | 0.161792 | 55.8949 | 2500.03 | 22.997 | 55.8949
2358 | 2019_06_30_TestRheology_2pctALG_ReswelledInPBS | 300_0.7volfrac | 2019-06-30 | 2pct_ReswelledinPBS | Stress Sweep | 2 | 500 | PBS | 0.9 | 153 | 0.7 | Phase Separation | 10 micron membrane filtration | Single Wash | Most likely only a single wash | 809.428 | 131.564 | 820.05 | 0.0131061 | 0.107477 | 0.00082348 | 1 | 0.162539 | 61.5109 | 2500.05 | 23.005 | 61.5109
2359 | 2019_06_30_TestRheology_2pctALG_ReswelledInPBS | 300_0.7volfrac | 2019-06-30 | 2pct_ReswelledinPBS | Stress Sweep | 2 | 500 | PBS | 0.9 | 153 | 0.7 | Phase Separation | 10 micron membrane filtration | Single Wash | Most likely only a single wash | 808.793 | 134.186 | 819.849 | 0.0165071 | 0.135334 | 0.00103717 | 1 | 0.165909 | 67.1425 | 2500.03 | 23.006 | 67.1425
2360 | 2019_06_30_TestRheology_2pctALG_ReswelledInPBS | 300_0.7volfrac | 2019-06-30 | 2pct_ReswelledinPBS | Stress Sweep | 2 | 500 | PBS | 0.9 | 153 | 0.7 | Phase Separation | 10 micron membrane filtration | Single Wash | Most likely only a single wash | 812.85 | 128.944 | 823.013 | 0.0206947 | 0.17032 | 0.00130029 | 1 | 0.158632 | 72.7117 | 2500.03 | 22.991 | 72.7117
2361 | 2019_06_30_TestRheology_2pctALG_ReswelledInPBS | 300_0.7volfrac | 2019-06-30 | 2pct_ReswelledinPBS | Stress Sweep | 2 | 500 | PBS | 0.9 | 153 | 0.7 | Phase Separation | 10 micron membrane filtration | Single Wash | Most likely only a single wash | 815.464 | 126.33 | 825.191 | 0.0259869 | 0.214442 | 0.00163281 | 1 | 0.154918 | 78.3433 | 2500.03 | 23.013 | 78.3433
2362 | 2019_06_30_TestRheology_2pctALG_ReswelledInPBS | 300_0.7volfrac | 2019-06-30 | 2pct_ReswelledinPBS | Stress Sweep | 2 | 500 | PBS | 0.9 | 153 | 0.7 | Phase Separation | 10 micron membrane filtration | Single Wash | Most likely only a single wash | 816.708 | 125.915 | 826.357 | 0.0326668 | 0.269945 | 0.00205252 | 1 | 0.154174 | 83.9594 | 2500.03 | 22.999 | 83.9594
2363 | 2019_06_30_TestRheology_2pctALG_ReswelledInPBS | 300_0.7volfrac | 2019-06-30 | 2pct_ReswelledinPBS | Stress Sweep | 2 | 500 | PBS | 0.9 | 153 | 0.7 | Phase Separation | 10 micron membrane filtration | Single Wash | Most likely only a single wash | 818.429 | 123.794 | 827.738 | 0.0410456 | 0.33975 | 0.00257897 | 1 | 0.151258 | 89.591 | 2500.03 | 23.009 | 89.591
2364 | 2019_06_30_TestRheology_2pctALG_ReswelledInPBS | 300_0.7volfrac | 2019-06-30 | 2pct_ReswelledinPBS | Stress Sweep | 2 | 500 | PBS | 0.9 | 153 | 0.7 | Phase Separation | 10 micron membrane filtration | Single Wash | Most likely only a single wash | 819.775 | 121.752 | 828.767 | 0.0516118 | 0.427742 | 0.00324287 | 1 | 0.148518 | 95.1446 | 2500.03 | 22.995 | 95.1446
2365 | 2019_06_30_TestRheology_2pctALG_ReswelledInPBS | 300_0.7volfrac | 2019-06-30 | 2pct_ReswelledinPBS | Stress Sweep | 2 | 500 | PBS | 0.9 | 153 | 0.7 | Phase Separation | 10 micron membrane filtration | Single Wash | Most likely only a single wash | 821.772 | 119.287 | 830.384 | 0.0648444 | 0.538458 | 0.0040743 | 1 | 0.145159 | 100.776 | 2500.03 | 22.992 | 100.776
2366 | 2019_06_30_TestRheology_2pctALG_ReswelledInPBS | 300_0.7volfrac | 2019-06-30 | 2pct_ReswelledinPBS | Stress Sweep | 2 | 500 | PBS | 0.9 | 153 | 0.7 | Phase Separation | 10 micron membrane filtration | Single Wash | Most likely only a single wash | 821.691 | 119.537 | 830.341 | 0.0816334 | 0.677836 | 0.00512918 | 1 | 0.145477 | 106.361 | 2500.03 | 22.992 | 106.361
2367 | 2019_06_30_TestRheology_2pctALG_ReswelledInPBS | 300_0.7volfrac | 2019-06-30 | 2pct_ReswelledinPBS | Stress Sweep | 2 | 500 | PBS | 0.9 | 153 | 0.7 | Phase Separation | 10 micron membrane filtration | Single Wash | Most likely only a single wash | 822.882 | 116.765 | 831.125 | 0.102668 | 0.853301 | 0.00645084 | 1 | 0.141897 | 112.008 | 2500.03 | 23.005 | 112.008
2368 | 2019_06_30_TestRheology_2pctALG_ReswelledInPBS | 300_0.7volfrac | 2019-06-30 | 2pct_ReswelledinPBS | Stress Sweep | 2 | 500 | PBS | 0.9 | 153 | 0.7 | Phase Separation | 10 micron membrane filtration | Single Wash | Most likely only a single wash | 822.233 | 117.77 | 830.624 | 0.12934 | 1.07433 | 0.0081267 | 1 | 0.143232 | 117.655 | 2500.05 | 22.997 | 117.655
2369 | 2019_06_30_TestRheology_2pctALG_ReswelledInPBS | 300_0.7volfrac | 2019-06-30 | 2pct_ReswelledinPBS | Stress Sweep | 2 | 500 | PBS | 0.9 | 153 | 0.7 | Phase Separation | 10 micron membrane filtration | Single Wash | Most likely only a single wash | 822.733 | 117.005 | 831.011 | 0.162748 | 1.35245 | 0.0102258 | 1 | 0.142215 | 123.271 | 2500.03 | 22.99 | 123.271
2370 | 2019_06_30_TestRheology_2pctALG_ReswelledInPBS | 300_0.7volfrac | 2019-06-30 | 2pct_ReswelledinPBS | Stress Sweep | 2 | 500 | PBS | 0.9 | 153 | 0.7 | Phase Separation | 10 micron membrane filtration | Single Wash | Most likely only a single wash | 821.182 | 117.655 | 829.567 | 0.205259 | 1.70277 | 0.0128968 | 1 | 0.143276 | 128.903 | 2500.03 | 23.014 | 128.903
2371 | 2019_06_30_TestRheology_2pctALG_ReswelledInPBS | 300_0.7volfrac | 2019-06-30 | 2pct_ReswelledinPBS | Stress Sweep | 2 | 500 | PBS | 0.9 | 153 | 0.7 | Phase Separation | 10 micron membrane filtration | Single Wash | Most likely only a single wash | 818.036 | 119.351 | 826.697 | 0.259368 | 2.14418 | 0.0162965 | 1 | 0.145899 | 134.488 | 2500.01 | 23 | 134.488
2372 | 2019_06_30_TestRheology_2pctALG_ReswelledInPBS | 300_0.7volfrac | 2019-06-30 | 2pct_ReswelledinPBS | Stress Sweep | 2 | 500 | PBS | 0.9 | 153 | 0.7 | Phase Separation | 10 micron membrane filtration | Single Wash | Most likely only a single wash | 813.911 | 122.721 | 823.11 | 0.328036 | 2.7001 | 0.0206111 | 1 | 0.150779 | 140.135 | 2500.03 | 22.994 | 140.135
2373 | 2019_06_30_TestRheology_2pctALG_ReswelledInPBS | 300_0.7volfrac | 2019-06-30 | 2pct_ReswelledinPBS | Stress Sweep | 2 | 500 | PBS | 0.9 | 153 | 0.7 | Phase Separation | 10 micron membrane filtration | Single Wash | Most likely only a single wash | 807.584 | 128.474 | 817.739 | 0.415845 | 3.40052 | 0.0261283 | 1 | 0.159085 | 145.735 | 2500.03 | 22.997 | 145.735
2374 | 2019_06_30_TestRheology_2pctALG_ReswelledInPBS | 300_0.7volfrac | 2019-06-30 | 2pct_ReswelledinPBS | Stress Sweep | 2 | 500 | PBS | 0.9 | 153 | 0.7 | Phase Separation | 10 micron membrane filtration | Single Wash | Most likely only a single wash | 797.409 | 136.868 | 809.07 | 0.529465 | 4.28374 | 0.0332673 | 1 | 0.171641 | 151.367 | 2500.03 | 22.999 | 151.367
2375 | 2019_06_30_TestRheology_2pctALG_ReswelledInPBS | 300_0.7volfrac | 2019-06-30 | 2pct_ReswelledinPBS | Stress Sweep | 2 | 500 | PBS | 0.9 | 153 | 0.7 | Phase Separation | 10 micron membrane filtration | Single Wash | Most likely only a single wash | 781.829 | 149.105 | 795.92 | 0.678238 | 5.39823 | 0.0426149 | 1 | 0.190713 | 156.983 | 2500.03 | 23.004 | 156.983
2376 | 2019_06_30_TestRheology_2pctALG_ReswelledInPBS | 300_0.7volfrac | 2019-06-30 | 2pct_ReswelledinPBS | Stress Sweep | 2 | 500 | PBS | 0.9 | 153 | 0.7 | Phase Separation | 10 micron membrane filtration | Single Wash | Most likely only a single wash | 762.148 | 163.078 | 779.4 | 0.873033 | 6.80442 | 0.0548543 | 1 | 0.213971 | 162.63 | 2500.01 | 22.992 | 162.63
2377 | 2019_06_30_TestRheology_2pctALG_ReswelledInPBS | 300_0.7volfrac | 2019-06-30 | 2pct_ReswelledinPBS | Stress Sweep | 2 | 500 | PBS | 0.9 | 153 | 0.7 | Phase Separation | 10 micron membrane filtration | Single Wash | Most likely only a single wash | 736.879 | 179.158 | 758.346 | 1.13144 | 8.5802 | 0.0710902 | 1 | 0.243131 | 168.246 | 2500.03 | 22.994 | 168.246
2378 | 2019_06_30_TestRheology_2pctALG_ReswelledInPBS | 300_0.7volfrac | 2019-06-30 | 2pct_ReswelledinPBS | Stress Sweep | 2 | 500 | PBS | 0.9 | 153 | 0.7 | Phase Separation | 10 micron membrane filtration | Single Wash | Most likely only a single wash | 707.651 | 194.827 | 733.98 | 1.47455 | 10.8229 | 0.0926489 | 1 | 0.275316 | 173.847 | 2500.05 | 22.994 | 173.847
2379 | 2019_06_30_TestRheology_2pctALG_ReswelledInPBS | 300_0.7volfrac | 2019-06-30 | 2pct_ReswelledinPBS | Stress Sweep | 2 | 500 | PBS | 0.9 | 153 | 0.7 | Phase Separation | 10 micron membrane filtration | Single Wash | Most likely only a single wash | 672.958 | 208.635 | 704.557 | 1.93882 | 13.6601 | 0.12182 | 1 | 0.310027 | 179.494 | 2500.03 | 23.002 | 179.494
2380 | 2019_06_30_TestRheology_2pctALG_ReswelledInPBS | 300_0.7volfrac | 2019-06-30 | 2pct_ReswelledinPBS | Stress Sweep | 2 | 500 | PBS | 0.9 | 153 | 0.7 | Phase Separation | 10 micron membrane filtration | Single Wash | Most likely only a single wash | 635.168 | 218.37 | 671.658 | 2.56855 | 17.2519 | 0.161387 | 1 | 0.343799 | 185.11 | 2500.03 | 23.005 | 185.11
2381 | 2019_06_30_TestRheology_2pctALG_ReswelledInPBS | 300_0.7volfrac | 2019-06-30 | 2pct_ReswelledinPBS | Stress Sweep | 2 | 500 | PBS | 0.9 | 153 | 0.7 | Phase Separation | 10 micron membrane filtration | Single Wash | Most likely only a single wash | 593.548 | 223.56 | 634.254 | 3.43844 | 21.8085 | 0.216044 | 1 | 0.376651 | 190.71 | 2500.03 | 22.992 | 190.71
2382 | 2019_06_30_TestRheology_2pctALG_ReswelledInPBS | 300_0.7volfrac | 2019-06-30 | 2pct_ReswelledinPBS | Stress Sweep | 2 | 500 | PBS | 0.9 | 153 | 0.7 | Phase Separation | 10 micron membrane filtration | Single Wash | Most likely only a single wash | 549.293 | 223.489 | 593.018 | 4.65438 | 27.6013 | 0.292443 | 1 | 0.406867 | 196.326 | 2500.03 | 23.004 | 196.326
2383 | 2019_06_30_TestRheology_2pctALG_ReswelledInPBS | 300_0.7volfrac | 2019-06-30 | 2pct_ReswelledinPBS | Stress Sweep | 2 | 500 | PBS | 0.9 | 153 | 0.7 | Phase Separation | 10 micron membrane filtration | Single Wash | Most likely only a single wash | 501.023 | 218.007 | 546.398 | 6.40522 | 34.998 | 0.402452 | 1 | 0.435124 | 201.927 | 2500.03 | 22.991 | 201.927
2384 | 2019_06_30_TestRheology_2pctALG_ReswelledInPBS | 300_0.7volfrac | 2019-06-30 | 2pct_ReswelledinPBS | Stress Sweep | 2 | 500 | PBS | 0.9 | 153 | 0.7 | Phase Separation | 10 micron membrane filtration | Single Wash | Most likely only a single wash | 447.012 | 206.685 | 492.482 | 9.03849 | 44.5129 | 0.567905 | 1 | 0.462369 | 207.527 | 2500.01 | 23.002 | 207.527
2385 | 2019_06_30_TestRheology_2pctALG_ReswelledInPBS | 300_0.7volfrac | 2019-06-30 | 2pct_ReswelledinPBS | Stress Sweep | 2 | 500 | PBS | 0.9 | 153 | 0.7 | Phase Separation | 10 micron membrane filtration | Single Wash | Most likely only a single wash | 383.237 | 188.05 | 426.888 | 13.3425 | 56.9573 | 0.838332 | 1 | 0.490688 | 213.174 | 2500.03 | 22.999 | 213.174
2386 | 2019_06_30_TestRheology_2pctALG_ReswelledInPBS | 300_0.7volfrac | 2019-06-30 | 2pct_ReswelledinPBS | Stress Sweep | 2 | 500 | PBS | 0.9 | 153 | 0.7 | Phase Separation | 10 micron membrane filtration | Single Wash | Most likely only a single wash | 299.932 | 159.726 | 339.811 | 21.7684 | 73.9715 | 1.36775 | 1 | 0.532541 | 218.806 | 2500.01 | 23 | 218.806
2387 | 2019_06_30_TestRheology_2pctALG_ReswelledInPBS | 300_0.7volfrac | 2019-06-30 | 2pct_ReswelledinPBS | Stress Sweep | 2 | 500 | PBS | 0.9 | 153 | 0.7 | Phase Separation | 10 micron membrane filtration | Single Wash | Most likely only a single wash | 75.3312 | 109.067 | 132.553 | 71.8624 | 95.256 | 4.51525 | 1 | 1.44783 | 224.391 | 2500.01 | 22.989 | 224.391
2388 | 2019_06_30_TestRheology_2pctALG_ReswelledInPBS | 300_0.7volfrac2 | 2019-06-30 | 2pct_ReswelledinPBS | Stress Sweep | 2 | 500 | PBS | 0.9 | 153 | 0.7 | Phase Separation | 10 micron membrane filtration | Single Wash | Most likely only a single wash | 842.092 | 152.334 | 855.759 | 0.00125571 | 0.0107458 | 7.88984e-05 | 1 | 0.1809 | 5.19481 | 2500.01 | 22.998 | 5.19481
2389 | 2019_06_30_TestRheology_2pctALG_ReswelledInPBS | 300_0.7volfrac2 | 2019-06-30 | 2pct_ReswelledinPBS | Stress Sweep | 2 | 500 | PBS | 0.9 | 153 | 0.7 | Phase Separation | 10 micron membrane filtration | Single Wash | Most likely only a single wash | 876.147 | 117.758 | 884.025 | 0.00152408 | 0.0134733 | 9.57608e-05 | 1 | 0.134404 | 10.7952 | 2500.01 | 23.009 | 10.7952
2390 | 2019_06_30_TestRheology_2pctALG_ReswelledInPBS | 300_0.7volfrac2 | 2019-06-30 | 2pct_ReswelledinPBS | Stress Sweep | 2 | 500 | PBS | 0.9 | 153 | 0.7 | Phase Separation | 10 micron membrane filtration | Single Wash | Most likely only a single wash | 847.962 | 156.943 | 862.364 | 0.00197262 | 0.0170111 | 0.000123943 | 1 | 0.185082 | 16.458 | 2499.99 | 22.997 | 16.458
2391 | 2019_06_30_TestRheology_2pctALG_ReswelledInPBS | 300_0.7volfrac2 | 2019-06-30 | 2pct_ReswelledinPBS | Stress Sweep | 2 | 500 | PBS | 0.9 | 153 | 0.7 | Phase Separation | 10 micron membrane filtration | Single Wash | Most likely only a single wash | 871.968 | 121.299 | 880.365 | 0.00242781 | 0.0213736 | 0.000152544 | 1 | 0.13911 | 22.074 | 2500.01 | 22.994 | 22.074
2392 | 2019_06_30_TestRheology_2pctALG_ReswelledInPBS | 300_0.7volfrac2 | 2019-06-30 | 2pct_ReswelledinPBS | Stress Sweep | 2 | 500 | PBS | 0.9 | 153 | 0.7 | Phase Separation | 10 micron membrane filtration | Single Wash | Most likely only a single wash | 854.917 | 127.033 | 864.303 | 0.00311227 | 0.0268995 | 0.00019555 | 1 | 0.148591 | 27.6744 | 2500.05 | 23.003 | 27.6744
2393 | 2019_06_30_TestRheology_2pctALG_ReswelledInPBS | 300_0.7volfrac2 | 2019-06-30 | 2pct_ReswelledinPBS | Stress Sweep | 2 | 500 | PBS | 0.9 | 153 | 0.7 | Phase Separation | 10 micron membrane filtration | Single Wash | Most likely only a single wash | 858.036 | 111.785 | 865.287 | 0.00391367 | 0.0338644 | 0.000245903 | 1 | 0.13028 | 33.3217 | 2500 | 22.995 | 33.3217
2394 | 2019_06_30_TestRheology_2pctALG_ReswelledInPBS | 300_0.7volfrac2 | 2019-06-30 | 2pct_ReswelledinPBS | Stress Sweep | 2 | 500 | PBS | 0.9 | 153 | 0.7 | Phase Separation | 10 micron membrane filtration | Single Wash | Most likely only a single wash | 865.597 | 112.523 | 872.88 | 0.00488096 | 0.0426049 | 0.000306679 | 1 | 0.129994 | 38.9065 | 2500.06 | 22.99 | 38.9065
2395 | 2019_06_30_TestRheology_2pctALG_ReswelledInPBS | 300_0.7volfrac2 | 2019-06-30 | 2pct_ReswelledinPBS | Stress Sweep | 2 | 500 | PBS | 0.9 | 153 | 0.7 | Phase Separation | 10 micron membrane filtration | Single Wash | Most likely only a single wash | 864.462 | 114.174 | 871.969 | 0.00615716 | 0.0536885 | 0.000386866 | 1 | 0.132075 | 44.5069 | 2500.01 | 23 | 44.5069
2396 | 2019_06_30_TestRheology_2pctALG_ReswelledInPBS | 300_0.7volfrac2 | 2019-06-30 | 2pct_ReswelledinPBS | Stress Sweep | 2 | 500 | PBS | 0.9 | 153 | 0.7 | Phase Separation | 10 micron membrane filtration | Single Wash | Most likely only a single wash | 869.196 | 106.456 | 875.691 | 0.00770874 | 0.0675048 | 0.000484355 | 1 | 0.122476 | 50.0761 | 2500.07 | 23.001 | 50.0761
2397 | 2019_06_30_TestRheology_2pctALG_ReswelledInPBS | 300_0.7volfrac2 | 2019-06-30 | 2pct_ReswelledinPBS | Stress Sweep | 2 | 500 | PBS | 0.9 | 153 | 0.7 | Phase Separation | 10 micron membrane filtration | Single Wash | Most likely only a single wash | 868.36 | 107.043 | 874.932 | 0.00971842 | 0.0850296 | 0.000610626 | 1 | 0.12327 | 55.7233 | 2500.02 | 23.002 | 55.7233
2398 | 2019_06_30_TestRheology_2pctALG_ReswelledInPBS | 300_0.7volfrac2 | 2019-06-30 | 2pct_ReswelledinPBS | Stress Sweep | 2 | 500 | PBS | 0.9 | 153 | 0.7 | Phase Separation | 10 micron membrane filtration | Single Wash | Most likely only a single wash | 870.166 | 108.027 | 876.846 | 0.0122028 | 0.107 | 0.000766725 | 1 | 0.124145 | 61.3393 | 2500.01 | 23.001 | 61.3393
2399 | 2019_06_30_TestRheology_2pctALG_ReswelledInPBS | 300_0.7volfrac2 | 2019-06-30 | 2pct_ReswelledinPBS | Stress Sweep | 2 | 500 | PBS | 0.9 | 153 | 0.7 | Phase Separation | 10 micron membrane filtration | Single Wash | Most likely only a single wash | 869.566 | 105.59 | 875.953 | 0.0153833 | 0.134751 | 0.000966561 | 1 | 0.121428 | 66.9241 | 2500.01 | 22.998 | 66.9241
2400 | 2019_06_30_TestRheology_2pctALG_ReswelledInPBS | 300_0.7volfrac2 | 2019-06-30 | 2pct_ReswelledinPBS | Stress Sweep | 2 | 500 | PBS | 0.9 | 153 | 0.7 | Phase Separation | 10 micron membrane filtration | Single Wash | Most likely only a single wash | 874.314 | 104.779 | 880.57 | 0.0192556 | 0.169559 | 0.00120987 | 1 | 0.119841 | 72.5245 | 2500.05 | 23.003 | 72.5245
2401 | 2019_06_30_TestRheology_2pctALG_ReswelledInPBS | 300_0.7volfrac2 | 2019-06-30 | 2pct_ReswelledinPBS | Stress Sweep | 2 | 500 | PBS | 0.9 | 153 | 0.7 | Phase Separation | 10 micron membrane filtration | Single Wash | Most likely only a single wash | 874.012 | 101.901 | 879.932 | 0.0242669 | 0.213533 | 0.00152474 | 1 | 0.11659 | 78.1561 | 2500.05 | 22.99 | 78.1561
2402 | 2019_06_30_TestRheology_2pctALG_ReswelledInPBS | 300_0.7volfrac2 | 2019-06-30 | 2pct_ReswelledinPBS | Stress Sweep | 2 | 500 | PBS | 0.9 | 153 | 0.7 | Phase Separation | 10 micron membrane filtration | Single Wash | Most likely only a single wash | 874.62 | 100.961 | 880.428 | 0.0305327 | 0.268818 | 0.00191842 | 1 | 0.115434 | 83.7878 | 2500.01 | 23.003 | 83.7878
2403 | 2019_06_30_TestRheology_2pctALG_ReswelledInPBS | 300_0.7volfrac2 | 2019-06-30 | 2pct_ReswelledinPBS | Stress Sweep | 2 | 500 | PBS | 0.9 | 153 | 0.7 | Phase Separation | 10 micron membrane filtration | Single Wash | Most likely only a single wash | 876.749 | 101.313 | 882.583 | 0.0383311 | 0.338304 | 0.00240842 | 1 | 0.115555 | 89.4194 | 2500.01 | 22.995 | 89.4194
2404 | 2019_06_30_TestRheology_2pctALG_ReswelledInPBS | 300_0.7volfrac2 | 2019-06-30 | 2pct_ReswelledinPBS | Stress Sweep | 2 | 500 | PBS | 0.9 | 153 | 0.7 | Phase Separation | 10 micron membrane filtration | Single Wash | Most likely only a single wash | 875.589 | 99.6735 | 881.244 | 0.0483407 | 0.425999 | 0.00303734 | 1 | 0.113836 | 95.0042 | 2500.05 | 23.005 | 95.0042
2405 | 2019_06_30_TestRheology_2pctALG_ReswelledInPBS | 300_0.7volfrac2 | 2019-06-30 | 2pct_ReswelledinPBS | Stress Sweep | 2 | 500 | PBS | 0.9 | 153 | 0.7 | Phase Separation | 10 micron membrane filtration | Single Wash | Most likely only a single wash | 876.22 | 99.7765 | 881.883 | 0.0608123 | 0.536293 | 0.00382095 | 1 | 0.113871 | 100.651 | 2500.05 | 22.997 | 100.651
2406 | 2019_06_30_TestRheology_2pctALG_ReswelledInPBS | 300_0.7volfrac2 | 2019-06-30 | 2pct_ReswelledinPBS | Stress Sweep | 2 | 500 | PBS | 0.9 | 153 | 0.7 | Phase Separation | 10 micron membrane filtration | Single Wash | Most likely only a single wash | 875.505 | 99.6303 | 881.155 | 0.0766208 | 0.675148 | 0.00481423 | 1 | 0.113798 | 106.283 | 2500.02 | 23.006 | 106.283
2407 | 2019_06_30_TestRheology_2pctALG_ReswelledInPBS | 300_0.7volfrac2 | 2019-06-30 | 2pct_ReswelledinPBS | Stress Sweep | 2 | 500 | PBS | 0.9 | 153 | 0.7 | Phase Separation | 10 micron membrane filtration | Single Wash | Most likely only a single wash | 875.512 | 99.5761 | 881.156 | 0.096458 | 0.849946 | 0.00606064 | 1 | 0.113735 | 111.852 | 2499.99 | 23 | 111.852
2408 | 2019_06_30_TestRheology_2pctALG_ReswelledInPBS | 300_0.7volfrac2 | 2019-06-30 | 2pct_ReswelledinPBS | Stress Sweep | 2 | 500 | PBS | 0.9 | 153 | 0.7 | Phase Separation | 10 micron membrane filtration | Single Wash | Most likely only a single wash | 874.271 | 98.9286 | 879.851 | 0.121633 | 1.07019 | 0.00764245 | 1 | 0.113155 | 117.468 | 2500.05 | 22.998 | 117.468
2409 | 2019_06_30_TestRheology_2pctALG_ReswelledInPBS | 300_0.7volfrac2 | 2019-06-30 | 2pct_ReswelledinPBS | Stress Sweep | 2 | 500 | PBS | 0.9 | 153 | 0.7 | Phase Separation | 10 micron membrane filtration | Single Wash | Most likely only a single wash | 873.12 | 99.0012 | 878.715 | 0.153336 | 1.34739 | 0.00963441 | 1 | 0.113388 | 123.069 | 2500.01 | 22.994 | 123.069
2410 | 2019_06_30_TestRheology_2pctALG_ReswelledInPBS | 300_0.7volfrac2 | 2019-06-30 | 2pct_ReswelledinPBS | Stress Sweep | 2 | 500 | PBS | 0.9 | 153 | 0.7 | Phase Separation | 10 micron membrane filtration | Single Wash | Most likely only a single wash | 870.454 | 100.049 | 876.185 | 0.193625 | 1.69651 | 0.0121658 | 1 | 0.114939 | 128.653 | 2500 | 23.012 | 128.653
2411 | 2019_06_30_TestRheology_2pctALG_ReswelledInPBS | 300_0.7volfrac2 | 2019-06-30 | 2pct_ReswelledinPBS | Stress Sweep | 2 | 500 | PBS | 0.9 | 153 | 0.7 | Phase Separation | 10 micron membrane filtration | Single Wash | Most likely only a single wash | 867.186 | 100.869 | 873.033 | 0.244704 | 2.13635 | 0.0153752 | 1 | 0.116318 | 134.269 | 2500.05 | 23.01 | 134.269
2412 | 2019_06_30_TestRheology_2pctALG_ReswelledInPBS | 300_0.7volfrac2 | 2019-06-30 | 2pct_ReswelledinPBS | Stress Sweep | 2 | 500 | PBS | 0.9 | 153 | 0.7 | Phase Separation | 10 micron membrane filtration | Single Wash | Most likely only a single wash | 861.473 | 102.88 | 867.595 | 0.310124 | 2.69062 | 0.0194857 | 1 | 0.119424 | 139.885 | 2500.02 | 22.994 | 139.885
2413 | 2019_06_30_TestRheology_2pctALG_ReswelledInPBS | 300_0.7volfrac2 | 2019-06-30 | 2pct_ReswelledinPBS | Stress Sweep | 2 | 500 | PBS | 0.9 | 153 | 0.7 | Phase Separation | 10 micron membrane filtration | Single Wash | Most likely only a single wash | 854.672 | 106.065 | 861.228 | 0.393497 | 3.38891 | 0.0247242 | 1 | 0.1241 | 145.47 | 2500.01 | 22.994 | 145.47
2414 | 2019_06_30_TestRheology_2pctALG_ReswelledInPBS | 300_0.7volfrac2 | 2019-06-30 | 2pct_ReswelledinPBS | Stress Sweep | 2 | 500 | PBS | 0.9 | 153 | 0.7 | Phase Separation | 10 micron membrane filtration | Single Wash | Most likely only a single wash | 845.036 | 111.485 | 852.358 | 0.500874 | 4.26924 | 0.0314708 | 1 | 0.13193 | 151.102 | 2500.05 | 23.002 | 151.102
2415 | 2019_06_30_TestRheology_2pctALG_ReswelledInPBS | 300_0.7volfrac2 | 2019-06-30 | 2pct_ReswelledinPBS | Stress Sweep | 2 | 500 | PBS | 0.9 | 153 | 0.7 | Phase Separation | 10 micron membrane filtration | Single Wash | Most likely only a single wash | 833.299 | 118.695 | 841.71 | 0.639057 | 5.37901 | 0.0401532 | 1 | 0.14244 | 156.718 | 2500.05 | 22.996 | 156.718
2416 | 2019_06_30_TestRheology_2pctALG_ReswelledInPBS | 300_0.7volfrac2 | 2019-06-30 | 2pct_ReswelledinPBS | Stress Sweep | 2 | 500 | PBS | 0.9 | 153 | 0.7 | Phase Separation | 10 micron membrane filtration | Single Wash | Most likely only a single wash | 819.169 | 128.108 | 829.126 | 0.817509 | 6.77818 | 0.0513656 | 1 | 0.156388 | 162.303 | 2500.01 | 23.007 | 162.303
2417 | 2019_06_30_TestRheology_2pctALG_ReswelledInPBS | 300_0.7volfrac2 | 2019-06-30 | 2pct_ReswelledinPBS | Stress Sweep | 2 | 500 | PBS | 0.9 | 153 | 0.7 | Phase Separation | 10 micron membrane filtration | Single Wash | Most likely only a single wash | 796.311 | 142.963 | 809.042 | 1.05635 | 8.54636 | 0.0663727 | 1 | 0.179531 | 167.809 | 2500.01 | 23.003 | 167.809
2418 | 2019_06_30_TestRheology_2pctALG_ReswelledInPBS | 300_0.7volfrac2 | 2019-06-30 | 2pct_ReswelledinPBS | Stress Sweep | 2 | 500 | PBS | 0.9 | 153 | 0.7 | Phase Separation | 10 micron membrane filtration | Single Wash | Most likely only a single wash | 766.752 | 160.576 | 783.386 | 1.37618 | 10.7808 | 0.0864682 | 1 | 0.209423 | 173.504 | 2500.01 | 22.998 | 173.504
2419 | 2019_06_30_TestRheology_2pctALG_ReswelledInPBS | 300_0.7volfrac2 | 2019-06-30 | 2pct_ReswelledinPBS | Stress Sweep | 2 | 500 | PBS | 0.9 | 153 | 0.7 | Phase Separation | 10 micron membrane filtration | Single Wash | Most likely only a single wash | 732.372 | 179.242 | 753.987 | 1.80434 | 13.6045 | 0.11337 | 1 | 0.244742 | 179.12 | 2500.05 | 22.998 | 179.12
2420 | 2019_06_30_TestRheology_2pctALG_ReswelledInPBS | 300_0.7volfrac2 | 2019-06-30 | 2pct_ReswelledinPBS | Stress Sweep | 2 | 500 | PBS | 0.9 | 153 | 0.7 | Phase Separation | 10 micron membrane filtration | Single Wash | Most likely only a single wash | 688.865 | 198.348 | 716.852 | 2.39682 | 17.1817 | 0.150597 | 1 | 0.287935 | 184.751 | 2500.01 | 23.002 | 184.751
2421 | 2019_06_30_TestRheology_2pctALG_ReswelledInPBS | 300_0.7volfrac2 | 2019-06-30 | 2pct_ReswelledinPBS | Stress Sweep | 2 | 500 | PBS | 0.9 | 153 | 0.7 | Phase Separation | 10 micron membrane filtration | Single Wash | Most likely only a single wash | 640.717 | 213.222 | 675.264 | 3.21587 | 21.7156 | 0.202059 | 1 | 0.332787 | 190.367 | 2500.01 | 23.004 | 190.367
2422 | 2019_06_30_TestRheology_2pctALG_ReswelledInPBS | 300_0.7volfrac2 | 2019-06-30 | 2pct_ReswelledinPBS | Stress Sweep | 2 | 500 | PBS | 0.9 | 153 | 0.7 | Phase Separation | 10 micron membrane filtration | Single Wash | Most likely only a single wash | 589.679 | 221.139 | 629.781 | 4.36261 | 27.4748 | 0.274111 | 1 | 0.375016 | 195.983 | 2500.05 | 22.998 | 195.983
2423 | 2019_06_30_TestRheology_2pctALG_ReswelledInPBS | 300_0.7volfrac2 | 2019-06-30 | 2pct_ReswelledinPBS | Stress Sweep | 2 | 500 | PBS | 0.9 | 153 | 0.7 | Phase Separation | 10 micron membrane filtration | Single Wash | Most likely only a single wash | 536.132 | 221.402 | 580.049 | 6.00223 | 34.8159 | 0.377131 | 1 | 0.412962 | 201.599 | 2500.01 | 22.998 | 201.599
2424 | 2019_06_30_TestRheology_2pctALG_ReswelledInPBS | 300_0.7volfrac2 | 2019-06-30 | 2pct_ReswelledinPBS | Stress Sweep | 2 | 500 | PBS | 0.9 | 153 | 0.7 | Phase Separation | 10 micron membrane filtration | Single Wash | Most likely only a single wash | 478.861 | 214.032 | 524.517 | 8.43261 | 44.2304 | 0.529836 | 1 | 0.446961 | 207.262 | 2500.01 | 22.984 | 207.262
2425 | 2019_06_30_TestRheology_2pctALG_ReswelledInPBS | 300_0.7volfrac2 | 2019-06-30 | 2pct_ReswelledinPBS | Stress Sweep | 2 | 500 | PBS | 0.9 | 153 | 0.7 | Phase Separation | 10 micron membrane filtration | Single Wash | Most likely only a single wash | 414.179 | 198.595 | 459.33 | 12.2915 | 56.4587 | 0.772299 | 1 | 0.47949 | 212.8 | 2500.01 | 23.005 | 212.8
2426 | 2019_06_30_TestRheology_2pctALG_ReswelledInPBS | 300_0.7volfrac2 | 2019-06-30 | 2pct_ReswelledinPBS | Stress Sweep | 2 | 500 | PBS | 0.9 | 153 | 0.7 | Phase Separation | 10 micron membrane filtration | Single Wash | Most likely only a single wash | 336.684 | 173.405 | 378.715 | 19.2262 | 72.8126 | 1.20802 | 1 | 0.515038 | 218.416 | 2500.01 | 22.998 | 218.416
2427 | 2019_06_30_TestRheology_2pctALG_ReswelledInPBS | 300_0.7volfrac2 | 2019-06-30 | 2pct_ReswelledinPBS | Stress Sweep | 2 | 500 | PBS | 0.9 | 153 | 0.7 | Phase Separation | 10 micron membrane filtration | Single Wash | Most likely only a single wash | 185.806 | 133.944 | 229.052 | 42.9093 | 98.2846 | 2.69607 | 1 | 0.720881 | 224.048 | 2500.01 | 23.007 | 224.048
2428 | 2019_06_30_TestRheology_2pctALG_ReswelledInPBS | 300_0.7volfrac2 | 2019-06-30 | 2pct_ReswelledinPBS | Stress Sweep | 2 | 500 | PBS | 0.9 | 153 | 0.7 | Phase Separation | 10 micron membrane filtration | Single Wash | Most likely only a single wash | 32.0843 | 80.4512 | 86.6129 | 118.069 | 102.263 | 7.41852 | 1 | 2.5075 | 229.632 | 2500 | 23.007 | 229.632
2429 | 2019_06_30_TestRheology_2pctALG_ReswelledInPBS | 300_0.65volfrac | 2019-06-30 | 2pct_ReswelledinPBS | Stress Sweep | 2 | 500 | PBS | 0.9 | 153 | 0.65 | Phase Separation | 10 micron membrane filtration | Single Wash | Most likely only a single wash | 494.001 | 127.417 | 510.169 | 0.00220835 | 0.0112663 | 0.000138754 | 1 | 0.257929 | 5.19481 | 2500.06 | 22.995 | 5.19481
2430 | 2019_06_30_TestRheology_2pctALG_ReswelledInPBS | 300_0.65volfrac | 2019-06-30 | 2pct_ReswelledinPBS | Stress Sweep | 2 | 500 | PBS | 0.9 | 153 | 0.65 | Phase Separation | 10 micron membrane filtration | Single Wash | Most likely only a single wash | 504.812 | 124.922 | 520.039 | 0.00271564 | 0.0141224 | 0.000170628 | 1 | 0.247463 | 10.7952 | 2500.04 | 22.999 | 10.7952
2431 | 2019_06_30_TestRheology_2pctALG_ReswelledInPBS | 300_0.65volfrac | 2019-06-30 | 2pct_ReswelledinPBS | Stress Sweep | 2 | 500 | PBS | 0.9 | 153 | 0.65 | Phase Separation | 10 micron membrane filtration | Single Wash | Most likely only a single wash | 509.823 | 111.671 | 521.91 | 0.00341401 | 0.017818 | 0.000214508 | 1 | 0.219038 | 16.3644 | 2500 | 22.996 | 16.3644
2432 | 2019_06_30_TestRheology_2pctALG_ReswelledInPBS | 300_0.65volfrac | 2019-06-30 | 2pct_ReswelledinPBS | Stress Sweep | 2 | 500 | PBS | 0.9 | 153 | 0.65 | Phase Separation | 10 micron membrane filtration | Single Wash | Most likely only a single wash | 505.143 | 125.091 | 520.401 | 0.00430359 | 0.0223959 | 0.000270402 | 1 | 0.247635 | 21.9648 | 2500.04 | 23.008 | 21.9648
2433 | 2019_06_30_TestRheology_2pctALG_ReswelledInPBS | 300_0.65volfrac | 2019-06-30 | 2pct_ReswelledinPBS | Stress Sweep | 2 | 500 | PBS | 0.9 | 153 | 0.65 | Phase Separation | 10 micron membrane filtration | Single Wash | Most likely only a single wash | 521.841 | 113.64 | 534.072 | 0.00525968 | 0.0280904 | 0.000330475 | 1 | 0.217767 | 27.5652 | 2500.06 | 23.004 | 27.5652
2434 | 2019_06_30_TestRheology_2pctALG_ReswelledInPBS | 300_0.65volfrac | 2019-06-30 | 2pct_ReswelledinPBS | Stress Sweep | 2 | 500 | PBS | 0.9 | 153 | 0.65 | Phase Separation | 10 micron membrane filtration | Single Wash | Most likely only a single wash | 516.848 | 112.305 | 528.908 | 0.00669323 | 0.0354011 | 0.000420548 | 1 | 0.217289 | 33.1501 | 2500 | 22.998 | 33.1501
2435 | 2019_06_30_TestRheology_2pctALG_ReswelledInPBS | 300_0.65volfrac | 2019-06-30 | 2pct_ReswelledinPBS | Stress Sweep | 2 | 500 | PBS | 0.9 | 153 | 0.65 | Phase Separation | 10 micron membrane filtration | Single Wash | Most likely only a single wash | 520.932 | 109.424 | 532.3 | 0.00836761 | 0.0445408 | 0.000525752 | 1 | 0.210054 | 38.7817 | 2500.04 | 22.996 | 38.7817
2436 | 2019_06_30_TestRheology_2pctALG_ReswelledInPBS | 300_0.65volfrac | 2019-06-30 | 2pct_ReswelledinPBS | Stress Sweep | 2 | 500 | PBS | 0.9 | 153 | 0.65 | Phase Separation | 10 micron membrane filtration | Single Wash | Most likely only a single wash | 521.754 | 113.426 | 533.94 | 0.0105055 | 0.056093 | 0.000660078 | 1 | 0.217393 | 44.4289 | 2500 | 23.002 | 44.4289
2437 | 2019_06_30_TestRheology_2pctALG_ReswelledInPBS | 300_0.65volfrac | 2019-06-30 | 2pct_ReswelledinPBS | Stress Sweep | 2 | 500 | PBS | 0.9 | 153 | 0.65 | Phase Separation | 10 micron membrane filtration | Single Wash | Most likely only a single wash | 524.81 | 108.444 | 535.897 | 0.0131616 | 0.0705328 | 0.00082697 | 1 | 0.206635 | 50.0293 | 2500 | 22.996 | 50.0293
2438 | 2019_06_30_TestRheology_2pctALG_ReswelledInPBS | 300_0.65volfrac | 2019-06-30 | 2pct_ReswelledinPBS | Stress Sweep | 2 | 500 | PBS | 0.9 | 153 | 0.65 | Phase Separation | 10 micron membrane filtration | Single Wash | Most likely only a single wash | 525.202 | 106.55 | 535.901 | 0.0165792 | 0.088848 | 0.0010417 | 1 | 0.202874 | 55.6453 | 2500 | 22.998 | 55.6453
2439 | 2019_06_30_TestRheology_2pctALG_ReswelledInPBS | 300_0.65volfrac | 2019-06-30 | 2pct_ReswelledinPBS | Stress Sweep | 2 | 500 | PBS | 0.9 | 153 | 0.65 | Phase Separation | 10 micron membrane filtration | Single Wash | Most likely only a single wash | 529.616 | 102.726 | 539.486 | 0.0207161 | 0.11176 | 0.00130163 | 1 | 0.193963 | 61.2301 | 2500 | 22.99 | 61.2301
2440 | 2019_06_30_TestRheology_2pctALG_ReswelledInPBS | 300_0.65volfrac | 2019-06-30 | 2pct_ReswelledinPBS | Stress Sweep | 2 | 500 | PBS | 0.9 | 153 | 0.65 | Phase Separation | 10 micron membrane filtration | Single Wash | Most likely only a single wash | 532.981 | 101.582 | 542.575 | 0.0259226 | 0.140649 | 0.00162876 | 1 | 0.190593 | 66.8149 | 2500.04 | 23.011 | 66.8149
2441 | 2019_06_30_TestRheology_2pctALG_ReswelledInPBS | 300_0.65volfrac | 2019-06-30 | 2pct_ReswelledinPBS | Stress Sweep | 2 | 500 | PBS | 0.9 | 153 | 0.65 | Phase Separation | 10 micron membrane filtration | Single Wash | Most likely only a single wash | 532.908 | 101.077 | 542.409 | 0.0326423 | 0.177055 | 0.00205098 | 1 | 0.18967 | 72.4465 | 2500.04 | 23 | 72.4465
2442 | 2019_06_30_TestRheology_2pctALG_ReswelledInPBS | 300_0.65volfrac | 2019-06-30 | 2pct_ReswelledinPBS | Stress Sweep | 2 | 500 | PBS | 0.9 | 153 | 0.65 | Phase Separation | 10 micron membrane filtration | Single Wash | Most likely only a single wash | 533.919 | 101.098 | 543.406 | 0.0410207 | 0.222909 | 0.00257741 | 1 | 0.18935 | 78.0469 | 2500.04 | 22.995 | 78.0469
2443 | 2019_06_30_TestRheology_2pctALG_ReswelledInPBS | 300_0.65volfrac | 2019-06-30 | 2pct_ReswelledinPBS | Stress Sweep | 2 | 500 | PBS | 0.9 | 153 | 0.65 | Phase Separation | 10 micron membrane filtration | Single Wash | Most likely only a single wash | 535.803 | 97.7276 | 544.642 | 0.0515203 | 0.280601 | 0.00323712 | 1 | 0.182395 | 83.6473 | 2500 | 23.002 | 83.6473
2444 | 2019_06_30_TestRheology_2pctALG_ReswelledInPBS | 300_0.65volfrac | 2019-06-30 | 2pct_ReswelledinPBS | Stress Sweep | 2 | 500 | PBS | 0.9 | 153 | 0.65 | Phase Separation | 10 micron membrane filtration | Single Wash | Most likely only a single wash | 536.417 | 96.9104 | 545.101 | 0.0647906 | 0.353174 | 0.00407091 | 1 | 0.180662 | 89.279 | 2500 | 23.003 | 89.279
2445 | 2019_06_30_TestRheology_2pctALG_ReswelledInPBS | 300_0.65volfrac | 2019-06-30 | 2pct_ReswelledinPBS | Stress Sweep | 2 | 500 | PBS | 0.9 | 153 | 0.65 | Phase Separation | 10 micron membrane filtration | Single Wash | Most likely only a single wash | 537.331 | 95.7365 | 545.793 | 0.0814644 | 0.444627 | 0.00511856 | 1 | 0.17817 | 94.9106 | 2499.98 | 23.009 | 94.9106
2446 | 2019_06_30_TestRheology_2pctALG_ReswelledInPBS | 300_0.65volfrac | 2019-06-30 | 2pct_ReswelledinPBS | Stress Sweep | 2 | 500 | PBS | 0.9 | 153 | 0.65 | Phase Separation | 10 micron membrane filtration | Single Wash | Most likely only a single wash | 537.262 | 95.3092 | 545.65 | 0.102593 | 0.559801 | 0.00644613 | 1 | 0.177398 | 100.527 | 2500.04 | 23.004 | 100.527
2447 | 2019_06_30_TestRheology_2pctALG_ReswelledInPBS | 300_0.65volfrac | 2019-06-30 | 2pct_ReswelledinPBS | Stress Sweep | 2 | 500 | PBS | 0.9 | 153 | 0.65 | Phase Separation | 10 micron membrane filtration | Single Wash | Most likely only a single wash | 536.691 | 95.213 | 545.072 | 0.129302 | 0.704788 | 0.00812428 | 1 | 0.177407 | 106.127 | 2499.98 | 23 | 106.127
2448 | 2019_06_30_TestRheology_2pctALG_ReswelledInPBS | 300_0.65volfrac | 2019-06-30 | 2pct_ReswelledinPBS | Stress Sweep | 2 | 500 | PBS | 0.9 | 153 | 0.65 | Phase Separation | 10 micron membrane filtration | Single Wash | Most likely only a single wash | 535.615 | 95.4359 | 544.051 | 0.163117 | 0.887442 | 0.010249 | 1 | 0.17818 | 111.759 | 2500 | 22.998 | 111.759
2449 | 2019_06_30_TestRheology_2pctALG_ReswelledInPBS | 300_0.65volfrac | 2019-06-30 | 2pct_ReswelledinPBS | Stress Sweep | 2 | 500 | PBS | 0.9 | 153 | 0.65 | Phase Separation | 10 micron membrane filtration | Single Wash | Most likely only a single wash | 533.106 | 97.7528 | 541.994 | 0.206209 | 1.11764 | 0.0129565 | 1 | 0.183365 | 117.39 | 2500.06 | 23 | 117.39
2450 | 2019_06_30_TestRheology_2pctALG_ReswelledInPBS | 300_0.65volfrac | 2019-06-30 | 2pct_ReswelledinPBS | Stress Sweep | 2 | 500 | PBS | 0.9 | 153 | 0.65 | Phase Separation | 10 micron membrane filtration | Single Wash | Most likely only a single wash | 528.934 | 100.186 | 538.338 | 0.261531 | 1.40792 | 0.0164325 | 1 | 0.189411 | 122.959 | 2500.04 | 22.998 | 122.959
2451 | 2019_06_30_TestRheology_2pctALG_ReswelledInPBS | 300_0.65volfrac | 2019-06-30 | 2pct_ReswelledinPBS | Stress Sweep | 2 | 500 | PBS | 0.9 | 153 | 0.65 | Phase Separation | 10 micron membrane filtration | Single Wash | Most likely only a single wash | 522.781 | 105.319 | 533.284 | 0.332626 | 1.77384 | 0.0208995 | 1 | 0.201459 | 128.607 | 2500.04 | 22.997 | 128.607
2452 | 2019_06_30_TestRheology_2pctALG_ReswelledInPBS | 300_0.65volfrac | 2019-06-30 | 2pct_ReswelledinPBS | Stress Sweep | 2 | 500 | PBS | 0.9 | 153 | 0.65 | Phase Separation | 10 micron membrane filtration | Single Wash | Most likely only a single wash | 513.843 | 112.541 | 526.023 | 0.425031 | 2.23576 | 0.0267055 | 1 | 0.219019 | 134.207 | 2500.04 | 23.006 | 134.207
2453 | 2019_06_30_TestRheology_2pctALG_ReswelledInPBS | 300_0.65volfrac | 2019-06-30 | 2pct_ReswelledinPBS | Stress Sweep | 2 | 500 | PBS | 0.9 | 153 | 0.65 | Phase Separation | 10 micron membrane filtration | Single Wash | Most likely only a single wash | 501.663 | 121.799 | 516.237 | 0.546075 | 2.81905 | 0.0343109 | 1 | 0.242791 | 139.823 | 2500.04 | 23.001 | 139.823
2454 | 2019_06_30_TestRheology_2pctALG_ReswelledInPBS | 300_0.65volfrac | 2019-06-30 | 2pct_ReswelledinPBS | Stress Sweep | 2 | 500 | PBS | 0.9 | 153 | 0.65 | Phase Separation | 10 micron membrane filtration | Single Wash | Most likely only a single wash | 485.289 | 132.137 | 502.957 | 0.707176 | 3.55679 | 0.0444332 | 1 | 0.272285 | 145.439 | 2500.04 | 22.99 | 145.439
2455 | 2019_06_30_TestRheology_2pctALG_ReswelledInPBS | 300_0.65volfrac | 2019-06-30 | 2pct_ReswelledinPBS | Stress Sweep | 2 | 500 | PBS | 0.9 | 153 | 0.65 | Phase Separation | 10 micron membrane filtration | Single Wash | Most likely only a single wash | 465.783 | 142.009 | 486.95 | 0.922129 | 4.49031 | 0.0579391 | 1 | 0.304881 | 151.055 | 2500.04 | 23.001 | 151.055
2456 | 2019_06_30_TestRheology_2pctALG_ReswelledInPBS | 300_0.65volfrac | 2019-06-30 | 2pct_ReswelledinPBS | Stress Sweep | 2 | 500 | PBS | 0.9 | 153 | 0.65 | Phase Separation | 10 micron membrane filtration | Single Wash | Most likely only a single wash | 443.814 | 150.592 | 468.667 | 1.21035 | 5.67252 | 0.0760487 | 1 | 0.339314 | 156.644 | 2500.04 | 22.999 | 156.644
2457 | 2019_06_30_TestRheology_2pctALG_ReswelledInPBS | 300_0.65volfrac | 2019-06-30 | 2pct_ReswelledinPBS | Stress Sweep | 2 | 500 | PBS | 0.9 | 153 | 0.65 | Phase Separation | 10 micron membrane filtration | Single Wash | Most likely only a single wash | 419.644 | 156.675 | 447.938 | 1.60121 | 7.17245 | 0.100607 | 1 | 0.373352 | 162.197 | 2500.04 | 23.009 | 162.197
2458 | 2019_06_30_TestRheology_2pctALG_ReswelledInPBS | 300_0.65volfrac | 2019-06-30 | 2pct_ReswelledinPBS | Stress Sweep | 2 | 500 | PBS | 0.9 | 153 | 0.65 | Phase Separation | 10 micron membrane filtration | Single Wash | Most likely only a single wash | 393.54 | 159.833 | 424.759 | 2.13763 | 9.07976 | 0.134311 | 1 | 0.406141 | 167.891 | 2500 | 22.99 | 167.891
2459 | 2019_06_30_TestRheology_2pctALG_ReswelledInPBS | 300_0.65volfrac | 2019-06-30 | 2pct_ReswelledinPBS | Stress Sweep | 2 | 500 | PBS | 0.9 | 153 | 0.65 | Phase Separation | 10 micron membrane filtration | Single Wash | Most likely only a single wash | 366.289 | 159.739 | 399.605 | 2.88061 | 11.5111 | 0.180994 | 1 | 0.4361 | 173.523 | 2500.04 | 23.007 | 173.523
2460 | 2019_06_30_TestRheology_2pctALG_ReswelledInPBS | 300_0.65volfrac | 2019-06-30 | 2pct_ReswelledinPBS | Stress Sweep | 2 | 500 | PBS | 0.9 | 153 | 0.65 | Phase Separation | 10 micron membrane filtration | Single Wash | Most likely only a single wash | 336.817 | 156.03 | 371.202 | 3.941 | 14.6291 | 0.24762 | 1 | 0.463249 | 179.155 | 2500.04 | 22.994 | 179.155
2461 | 2019_06_30_TestRheology_2pctALG_ReswelledInPBS | 300_0.65volfrac | 2019-06-30 | 2pct_ReswelledinPBS | Stress Sweep | 2 | 500 | PBS | 0.9 | 153 | 0.65 | Phase Separation | 10 micron membrane filtration | Single Wash | Most likely only a single wash | 303.919 | 148.34 | 338.189 | 5.51971 | 18.667 | 0.346813 | 1 | 0.48809 | 184.755 | 2500.03 | 22.998 | 184.755
2462 | 2019_06_30_TestRheology_2pctALG_ReswelledInPBS | 300_0.65volfrac | 2019-06-30 | 2pct_ReswelledinPBS | Stress Sweep | 2 | 500 | PBS | 0.9 | 153 | 0.65 | Phase Separation | 10 micron membrane filtration | Single Wash | Most likely only a single wash | 265.737 | 136.137 | 298.579 | 8.03528 | 23.9916 | 0.504871 | 1 | 0.512299 | 190.356 | 2500.03 | 23.002 | 190.356
2463 | 2019_06_30_TestRheology_2pctALG_ReswelledInPBS | 300_0.65volfrac | 2019-06-30 | 2pct_ReswelledinPBS | Stress Sweep | 2 | 500 | PBS | 0.9 | 153 | 0.65 | Phase Separation | 10 micron membrane filtration | Single Wash | Most likely only a single wash | 218.657 | 118.265 | 248.591 | 12.5947 | 31.3092 | 0.791347 | 1 | 0.540868 | 195.972 | 2500.03 | 22.996 | 195.972
2464 | 2019_06_30_TestRheology_2pctALG_ReswelledInPBS | 300_0.65volfrac | 2019-06-30 | 2pct_ReswelledinPBS | Stress Sweep | 2 | 500 | PBS | 0.9 | 153 | 0.65 | Phase Separation | 10 micron membrane filtration | Single Wash | Most likely only a single wash | 154.922 | 92.9633 | 180.674 | 23.5524 | 42.553 | 1.47984 | 1 | 0.600064 | 201.603 | 2500.03 | 23.001 | 201.603
2465 | 2019_06_30_TestRheology_2pctALG_ReswelledInPBS | 300_0.65volfrac | 2019-06-30 | 2pct_ReswelledinPBS | Stress Sweep | 2 | 500 | PBS | 0.9 | 153 | 0.65 | Phase Separation | 10 micron membrane filtration | Single Wash | Most likely only a single wash | 52.5591 | 64.5241 | 83.2215 | 61.3499 | 51.0563 | 3.85473 | 1 | 1.22765 | 207.204 | 2500.03 | 22.997 | 207.204
2466 | 2019_06_30_TestRheology_2pctALG_ReswelledInPBS | 300_0.65volfrac | 2019-06-30 | 2pct_ReswelledinPBS | Stress Sweep | 2 | 500 | PBS | 0.9 | 153 | 0.65 | Phase Separation | 10 micron membrane filtration | Single Wash | Most likely only a single wash | 28.7083 | 52.2667 | 59.632 | 83.3787 | 49.7204 | 5.23884 | 1 | 1.82062 | 212.82 | 2500.03 | 22.994 | 212.82
2467 | 2019_06_30_TestRheology_2pctALG_ReswelledInPBS | 300_0.65volfrac2 | 2019-06-30 | 2pct_ReswelledinPBS | Stress Sweep | 2 | 500 | PBS | 0.9 | 153 | 0.65 | Phase Separation | 10 micron membrane filtration | Single Wash | Most likely only a single wash | 527.95 | 112.919 | 539.891 | 0.00207544 | 0.0112051 | 0.000130404 | 1 | 0.213882 | 5.25721 | 2500.04 | 22.997 | 5.25721
2468 | 2019_06_30_TestRheology_2pctALG_ReswelledInPBS | 300_0.65volfrac2 | 2019-06-30 | 2pct_ReswelledinPBS | Stress Sweep | 2 | 500 | PBS | 0.9 | 153 | 0.65 | Phase Separation | 10 micron membrane filtration | Single Wash | Most likely only a single wash | 518.84 | 91.4285 | 526.834 | 0.00268174 | 0.0141283 | 0.000168499 | 1 | 0.176217 | 10.9044 | 2500.04 | 22.993 | 10.9044
2469 | 2019_06_30_TestRheology_2pctALG_ReswelledInPBS | 300_0.65volfrac2 | 2019-06-30 | 2pct_ReswelledinPBS | Stress Sweep | 2 | 500 | PBS | 0.9 | 153 | 0.65 | Phase Separation | 10 micron membrane filtration | Single Wash | Most likely only a single wash | 520.46 | 94.9064 | 529.042 | 0.00336574 | 0.0178062 | 0.000211476 | 1 | 0.182351 | 16.5204 | 2500.04 | 23.009 | 16.5204
2470 | 2019_06_30_TestRheology_2pctALG_ReswelledInPBS | 300_0.65volfrac2 | 2019-06-30 | 2pct_ReswelledinPBS | Stress Sweep | 2 | 500 | PBS | 0.9 | 153 | 0.65 | Phase Separation | 10 micron membrane filtration | Single Wash | Most likely only a single wash | 529.628 | 104.327 | 539.806 | 0.00413683 | 0.0223308 | 0.000259925 | 1 | 0.196981 | 22.152 | 2500 | 22.998 | 22.152
2471 | 2019_06_30_TestRheology_2pctALG_ReswelledInPBS | 300_0.65volfrac2 | 2019-06-30 | 2pct_ReswelledinPBS | Stress Sweep | 2 | 500 | PBS | 0.9 | 153 | 0.65 | Phase Separation | 10 micron membrane filtration | Single Wash | Most likely only a single wash | 526.2 | 100.845 | 535.776 | 0.00524457 | 0.0280992 | 0.000329526 | 1 | 0.191648 | 27.7368 | 2500 | 22.992 | 27.7368
2472 | 2019_06_30_TestRheology_2pctALG_ReswelledInPBS | 300_0.65volfrac2 | 2019-06-30 | 2pct_ReswelledinPBS | Stress Sweep | 2 | 500 | PBS | 0.9 | 153 | 0.65 | Phase Separation | 10 micron membrane filtration | Single Wash | Most likely only a single wash | 533.061 | 94.9728 | 541.455 | 0.00652652 | 0.0353382 | 0.000410074 | 1 | 0.178165 | 33.2905 | 2500 | 23.007 | 33.2905
2473 | 2019_06_30_TestRheology_2pctALG_ReswelledInPBS | 300_0.65volfrac2 | 2019-06-30 | 2pct_ReswelledinPBS | Stress Sweep | 2 | 500 | PBS | 0.9 | 153 | 0.65 | Phase Separation | 10 micron membrane filtration | Single Wash | Most likely only a single wash | 536.072 | 94.87 | 544.402 | 0.00816664 | 0.0444594 | 0.000513125 | 1 | 0.176972 | 38.8909 | 2500 | 23.002 | 38.8909
2474 | 2019_06_30_TestRheology_2pctALG_ReswelledInPBS | 300_0.65volfrac2 | 2019-06-30 | 2pct_ReswelledinPBS | Stress Sweep | 2 | 500 | PBS | 0.9 | 153 | 0.65 | Phase Separation | 10 micron membrane filtration | Single Wash | Most likely only a single wash | 537.442 | 93.3475 | 545.488 | 0.0102685 | 0.0560135 | 0.00064519 | 1 | 0.173689 | 44.5225 | 2500 | 23.006 | 44.5225
2475 | 2019_06_30_TestRheology_2pctALG_ReswelledInPBS | 300_0.65volfrac2 | 2019-06-30 | 2pct_ReswelledinPBS | Stress Sweep | 2 | 500 | PBS | 0.9 | 153 | 0.65 | Phase Separation | 10 micron membrane filtration | Single Wash | Most likely only a single wash | 540.812 | 91.9723 | 548.576 | 0.0128336 | 0.0704021 | 0.000806359 | 1 | 0.170064 | 50.0917 | 2500.04 | 23.003 | 50.0917
2476 | 2019_06_30_TestRheology_2pctALG_ReswelledInPBS | 300_0.65volfrac2 | 2019-06-30 | 2pct_ReswelledinPBS | Stress Sweep | 2 | 500 | PBS | 0.9 | 153 | 0.65 | Phase Separation | 10 micron membrane filtration | Single Wash | Most likely only a single wash | 541.478 | 91.6385 | 549.177 | 0.016145 | 0.0886648 | 0.00101442 | 1 | 0.169238 | 55.7389 | 2500.04 | 23.01 | 55.7389
2477 | 2019_06_30_TestRheology_2pctALG_ReswelledInPBS | 300_0.65volfrac2 | 2019-06-30 | 2pct_ReswelledinPBS | Stress Sweep | 2 | 500 | PBS | 0.9 | 153 | 0.65 | Phase Separation | 10 micron membrane filtration | Single Wash | Most likely only a single wash | 543.498 | 89.8455 | 550.874 | 0.0202517 | 0.111562 | 0.00127245 | 1 | 0.16531 | 61.3237 | 2500 | 22.99 | 61.3237
2478 | 2019_06_30_TestRheology_2pctALG_ReswelledInPBS | 300_0.65volfrac2 | 2019-06-30 | 2pct_ReswelledinPBS | Stress Sweep | 2 | 500 | PBS | 0.9 | 153 | 0.65 | Phase Separation | 10 micron membrane filtration | Single Wash | Most likely only a single wash | 545.014 | 88.9792 | 552.229 | 0.0254329 | 0.140448 | 0.001598 | 1 | 0.16326 | 66.9241 | 2500 | 22.992 | 66.9241
2479 | 2019_06_30_TestRheology_2pctALG_ReswelledInPBS | 300_0.65volfrac2 | 2019-06-30 | 2pct_ReswelledinPBS | Stress Sweep | 2 | 500 | PBS | 0.9 | 153 | 0.65 | Phase Separation | 10 micron membrane filtration | Single Wash | Most likely only a single wash | 547.126 | 86.3099 | 553.892 | 0.0319105 | 0.17675 | 0.002005 | 1 | 0.157751 | 72.5713 | 2500.05 | 23.001 | 72.5713
2480 | 2019_06_30_TestRheology_2pctALG_ReswelledInPBS | 300_0.65volfrac2 | 2019-06-30 | 2pct_ReswelledinPBS | Stress Sweep | 2 | 500 | PBS | 0.9 | 153 | 0.65 | Phase Separation | 10 micron membrane filtration | Single Wash | Most likely only a single wash | 547.865 | 85.8623 | 554.552 | 0.0401304 | 0.222544 | 0.00252147 | 1 | 0.156722 | 78.1717 | 2500.01 | 23.009 | 78.1717
2481 | 2019_06_30_TestRheology_2pctALG_ReswelledInPBS | 300_0.65volfrac2 | 2019-06-30 | 2pct_ReswelledinPBS | Stress Sweep | 2 | 500 | PBS | 0.9 | 153 | 0.65 | Phase Separation | 10 micron membrane filtration | Single Wash | Most likely only a single wash | 549.095 | 84.3116 | 555.53 | 0.0504261 | 0.280132 | 0.00316836 | 1 | 0.153547 | 83.8345 | 2500 | 22.999 | 83.8345
2482 | 2019_06_30_TestRheology_2pctALG_ReswelledInPBS | 300_0.65volfrac2 | 2019-06-30 | 2pct_ReswelledinPBS | Stress Sweep | 2 | 500 | PBS | 0.9 | 153 | 0.65 | Phase Separation | 10 micron membrane filtration | Single Wash | Most likely only a single wash | 550.309 | 84.0539 | 556.691 | 0.0633248 | 0.352524 | 0.00397882 | 1 | 0.152739 | 89.4038 | 2500 | 22.992 | 89.4038
2483 | 2019_06_30_TestRheology_2pctALG_ReswelledInPBS | 300_0.65volfrac2 | 2019-06-30 | 2pct_ReswelledinPBS | Stress Sweep | 2 | 500 | PBS | 0.9 | 153 | 0.65 | Phase Separation | 10 micron membrane filtration | Single Wash | Most likely only a single wash | 550.386 | 83.1029 | 556.625 | 0.0797433 | 0.443871 | 0.00501042 | 1 | 0.15099 | 94.973 | 2500.01 | 23.004 | 94.973
2484 | 2019_06_30_TestRheology_2pctALG_ReswelledInPBS | 300_0.65volfrac2 | 2019-06-30 | 2pct_ReswelledinPBS | Stress Sweep | 2 | 500 | PBS | 0.9 | 153 | 0.65 | Phase Separation | 10 micron membrane filtration | Single Wash | Most likely only a single wash | 550.462 | 81.3083 | 556.434 | 0.10044 | 0.558881 | 0.00631081 | 1 | 0.147709 | 100.62 | 2500.05 | 22.993 | 100.62
2485 | 2019_06_30_TestRheology_2pctALG_ReswelledInPBS | 300_0.65volfrac2 | 2019-06-30 | 2pct_ReswelledinPBS | Stress Sweep | 2 | 500 | PBS | 0.9 | 153 | 0.65 | Phase Separation | 10 micron membrane filtration | Single Wash | Most likely only a single wash | 549.985 | 81.4072 | 555.977 | 0.126553 | 0.703604 | 0.00795155 | 1 | 0.148017 | 106.267 | 2500.01 | 22.992 | 106.267
2486 | 2019_06_30_TestRheology_2pctALG_ReswelledInPBS | 300_0.65volfrac2 | 2019-06-30 | 2pct_ReswelledinPBS | Stress Sweep | 2 | 500 | PBS | 0.9 | 153 | 0.65 | Phase Separation | 10 micron membrane filtration | Single Wash | Most likely only a single wash | 548.877 | 82.2992 | 555.013 | 0.15962 | 0.885913 | 0.0100292 | 1 | 0.149941 | 111.868 | 2500.05 | 22.996 | 111.868
2487 | 2019_06_30_TestRheology_2pctALG_ReswelledInPBS | 300_0.65volfrac2 | 2019-06-30 | 2pct_ReswelledinPBS | Stress Sweep | 2 | 500 | PBS | 0.9 | 153 | 0.65 | Phase Separation | 10 micron membrane filtration | Single Wash | Most likely only a single wash | 547.346 | 83.1195 | 553.621 | 0.201517 | 1.11564 | 0.0126617 | 1 | 0.151859 | 117.468 | 2500.01 | 23.005 | 117.468
2488 | 2019_06_30_TestRheology_2pctALG_ReswelledInPBS | 300_0.65volfrac2 | 2019-06-30 | 2pct_ReswelledinPBS | Stress Sweep | 2 | 500 | PBS | 0.9 | 153 | 0.65 | Phase Separation | 10 micron membrane filtration | Single Wash | Most likely only a single wash | 543.749 | 85.3615 | 550.409 | 0.255317 | 1.40529 | 0.0160421 | 1 | 0.156987 | 123.037 | 2500.01 | 22.996 | 123.037
2489 | 2019_06_30_TestRheology_2pctALG_ReswelledInPBS | 300_0.65volfrac2 | 2019-06-30 | 2pct_ReswelledinPBS | Stress Sweep | 2 | 500 | PBS | 0.9 | 153 | 0.65 | Phase Separation | 10 micron membrane filtration | Single Wash | Most likely only a single wash | 539.048 | 89.2893 | 546.393 | 0.323993 | 1.77027 | 0.0203571 | 1 | 0.165643 | 128.669 | 2500.05 | 23.004 | 128.669
2490 | 2019_06_30_TestRheology_2pctALG_ReswelledInPBS | 300_0.65volfrac2 | 2019-06-30 | 2pct_ReswelledinPBS | Stress Sweep | 2 | 500 | PBS | 0.9 | 153 | 0.65 | Phase Separation | 10 micron membrane filtration | Single Wash | Most likely only a single wash | 531.877 | 95.0787 | 540.308 | 0.412905 | 2.23096 | 0.0259436 | 1 | 0.178761 | 134.269 | 2500.01 | 22.995 | 134.269
2491 | 2019_06_30_TestRheology_2pctALG_ReswelledInPBS | 300_0.65volfrac2 | 2019-06-30 | 2pct_ReswelledinPBS | Stress Sweep | 2 | 500 | PBS | 0.9 | 153 | 0.65 | Phase Separation | 10 micron membrane filtration | Single Wash | Most likely only a single wash | 521.587 | 103.375 | 531.733 | 0.528953 | 2.81262 | 0.0332351 | 1 | 0.198194 | 139.87 | 2500.01 | 23.001 | 139.87
2492 | 2019_06_30_TestRheology_2pctALG_ReswelledInPBS | 300_0.65volfrac2 | 2019-06-30 | 2pct_ReswelledinPBS | Stress Sweep | 2 | 500 | PBS | 0.9 | 153 | 0.65 | Phase Separation | 10 micron membrane filtration | Single Wash | Most likely only a single wash | 506.892 | 113.962 | 519.545 | 0.682935 | 3.54816 | 0.0429101 | 1 | 0.224825 | 145.455 | 2500.05 | 23.007 | 145.455
2493 | 2019_06_30_TestRheology_2pctALG_ReswelledInPBS | 300_0.65volfrac2 | 2019-06-30 | 2pct_ReswelledinPBS | Stress Sweep | 2 | 500 | PBS | 0.9 | 153 | 0.65 | Phase Separation | 10 micron membrane filtration | Single Wash | Most likely only a single wash | 488.508 | 125.456 | 504.36 | 0.887975 | 4.47859 | 0.0557931 | 1 | 0.256815 | 151.071 | 2500.05 | 23.002 | 151.071
2494 | 2019_06_30_TestRheology_2pctALG_ReswelledInPBS | 300_0.65volfrac2 | 2019-06-30 | 2pct_ReswelledinPBS | Stress Sweep | 2 | 500 | PBS | 0.9 | 153 | 0.65 | Phase Separation | 10 micron membrane filtration | Single Wash | Most likely only a single wash | 466.195 | 136.996 | 485.907 | 1.16423 | 5.65709 | 0.073151 | 1 | 0.293859 | 156.702 | 2500.05 | 23.001 | 156.702
2495 | 2019_06_30_TestRheology_2pctALG_ReswelledInPBS | 300_0.65volfrac2 | 2019-06-30 | 2pct_ReswelledinPBS | Stress Sweep | 2 | 500 | PBS | 0.9 | 153 | 0.65 | Phase Separation | 10 micron membrane filtration | Single Wash | Most likely only a single wash | 441.022 | 146.847 | 464.827 | 1.53844 | 7.1511 | 0.0966632 | 1 | 0.33297 | 162.318 | 2500.01 | 22.995 | 162.318
2496 | 2019_06_30_TestRheology_2pctALG_ReswelledInPBS | 300_0.65volfrac2 | 2019-06-30 | 2pct_ReswelledinPBS | Stress Sweep | 2 | 500 | PBS | 0.9 | 153 | 0.65 | Phase Separation | 10 micron membrane filtration | Single Wash | Most likely only a single wash | 413.571 | 153.704 | 441.21 | 2.05096 | 9.04905 | 0.128866 | 1 | 0.371652 | 167.965 | 2500.01 | 22.997 | 167.965
2497 | 2019_06_30_TestRheology_2pctALG_ReswelledInPBS | 300_0.65volfrac2 | 2019-06-30 | 2pct_ReswelledinPBS | Stress Sweep | 2 | 500 | PBS | 0.9 | 153 | 0.65 | Phase Separation | 10 micron membrane filtration | Single Wash | Most likely only a single wash | 384.312 | 156.508 | 414.958 | 2.76372 | 11.4683 | 0.173649 | 1 | 0.407243 | 173.55 | 2500.05 | 22.997 | 173.55
2498 | 2019_06_30_TestRheology_2pctALG_ReswelledInPBS | 300_0.65volfrac2 | 2019-06-30 | 2pct_ReswelledinPBS | Stress Sweep | 2 | 500 | PBS | 0.9 | 153 | 0.65 | Phase Separation | 10 micron membrane filtration | Single Wash | Most likely only a single wash | 353.295 | 155.097 | 385.84 | 3.77509 | 14.5658 | 0.237196 | 1 | 0.439001 | 179.166 | 2500.01 | 23.005 | 179.166
2499 | 2019_06_30_TestRheology_2pctALG_ReswelledInPBS | 300_0.65volfrac2 | 2019-06-30 | 2pct_ReswelledinPBS | Stress Sweep | 2 | 500 | PBS | 0.9 | 153 | 0.65 | Phase Separation | 10 micron membrane filtration | Single Wash | Most likely only a single wash | 320.144 | 149.717 | 353.422 | 5.25111 | 18.5586 | 0.329937 | 1 | 0.467656 | 184.767 | 2500.05 | 23.002 | 184.767
2500 | 2019_06_30_TestRheology_2pctALG_ReswelledInPBS | 300_0.65volfrac2 | 2019-06-30 | 2pct_ReswelledinPBS | Stress Sweep | 2 | 500 | PBS | 0.9 | 153 | 0.65 | Phase Separation | 10 micron membrane filtration | Single Wash | Most likely only a single wash | 282.43 | 139.763 | 315.119 | 7.54839 | 23.7864 | 0.474279 | 1 | 0.494859 | 190.367 | 2500.05 | 23.011 | 190.367
2501 | 2019_06_30_TestRheology_2pctALG_ReswelledInPBS | 300_0.65volfrac2 | 2019-06-30 | 2pct_ReswelledinPBS | Stress Sweep | 2 | 500 | PBS | 0.9 | 153 | 0.65 | Phase Separation | 10 micron membrane filtration | Single Wash | Most likely only a single wash | 236.546 | 124.242 | 267.19 | 11.5508 | 30.8624 | 0.725755 | 1 | 0.525235 | 195.968 | 2500.01 | 22.996 | 195.968
2502 | 2019_06_30_TestRheology_2pctALG_ReswelledInPBS | 300_0.65volfrac2 | 2019-06-30 | 2pct_ReswelledinPBS | Stress Sweep | 2 | 500 | PBS | 0.9 | 153 | 0.65 | Phase Separation | 10 micron membrane filtration | Single Wash | Most likely only a single wash | 177.108 | 101.296 | 204.03 | 20.2302 | 41.2756 | 1.2711 | 1 | 0.571944 | 201.599 | 2500.01 | 22.988 | 201.599
2503 | 2019_06_30_TestRheology_2pctALG_ReswelledInPBS | 300_0.65volfrac2 | 2019-06-30 | 2pct_ReswelledinPBS | Stress Sweep | 2 | 500 | PBS | 0.9 | 153 | 0.65 | Phase Separation | 10 micron membrane filtration | Single Wash | Most likely only a single wash | 73.0391 | 72.4078 | 102.847 | 53.7699 | 55.301 | 3.37846 | 1 | 0.991356 | 207.2 | 2500.01 | 22.99 | 207.2
2504 | 2019_06_30_TestRheology_2pctALG_ReswelledInPBS | 300_0.65volfrac2 | 2019-06-30 | 2pct_ReswelledinPBS | Stress Sweep | 2 | 500 | PBS | 0.9 | 153 | 0.65 | Phase Separation | 10 micron membrane filtration | Single Wash | Most likely only a single wash | 31.4622 | 52.6391 | 61.3249 | 84.746 | 51.9704 | 5.32475 | 1 | 1.67309 | 212.784 | 2500.01 | 22.992 | 212.784
2505 | 2019_06_30_TestRheology_2pctALG_ReswelledInPBS | 300_0.65volfrac2 | 2019-06-30 | 2pct_ReswelledinPBS | Stress Sweep | 2 | 500 | PBS | 0.9 | 153 | 0.65 | Phase Separation | 10 micron membrane filtration | Single Wash | Most likely only a single wash | 21.2949 | 46.7612 | 51.3817 | 105.771 | 54.3469 | 6.64578 | 1 | 2.19589 | 218.354 | 2500.01 | 22.997 | 218.354
2506 | 2019_06_30_TestRheology_2pctALG_ReswelledInPBS | 300_0.65volfrac2 | 2019-06-30 | 2pct_ReswelledinPBS | Stress Sweep | 2 | 500 | PBS | 0.9 | 153 | 0.65 | Phase Separation | 10 micron membrane filtration | Single Wash | Most likely only a single wash | 15.8755 | 42.0832 | 44.9781 | 132.925 | 59.787 | 8.35191 | 1 | 2.65082 | 224.001 | 2500.04 | 23.008 | 224.001
2507 | 2019-07-01_stress_sweep_2pctALG_PBS_reswelled_repeat_300um_and_600um_0.88VolFr | 600um, 0.87VolFr | 2019-07-01 | 2pct_ReswelledinPBS_repeated | Stress Sweep | 2 | 550 | PBS | 0.9 | 153 | 0.87 | Phase Separation | 10 micron membrane filtration | Multi Wash | Repeated test of previosu particles | 438.763 | -2.82706 | 438.772 | 0.0026349 | 0.0115612 | 0.000165556 | 1 | -0.00644324 | 5.21041 | 2500.02 | 23 | 5.21041
2508 | 2019-07-01_stress_sweep_2pctALG_PBS_reswelled_repeat_300um_and_600um_0.88VolFr | 600um, 0.87VolFr | 2019-07-01 | 2pct_ReswelledinPBS_repeated | Stress Sweep | 2 | 550 | PBS | 0.9 | 153 | 0.87 | Phase Separation | 10 micron membrane filtration | Multi Wash | Repeated test of previosu particles | 427.603 | 16.7169 | 427.93 | 0.00340597 | 0.0145752 | 0.000214003 | 1 | 0.0390945 | 10.9668 | 2500.03 | 23.01 | 10.9668
2509 | 2019-07-01_stress_sweep_2pctALG_PBS_reswelled_repeat_300um_and_600um_0.88VolFr | 600um, 0.87VolFr | 2019-07-01 | 2pct_ReswelledinPBS_repeated | Stress Sweep | 2 | 550 | PBS | 0.9 | 153 | 0.87 | Phase Separation | 10 micron membrane filtration | Multi Wash | Repeated test of previosu particles | 433.898 | -0.26858 | 433.898 | 0.00422784 | 0.0183445 | 0.000265643 | 1 | -0.000618995 | 16.5984 | 2500.03 | 23.004 | 16.5984
2510 | 2019-07-01_stress_sweep_2pctALG_PBS_reswelled_repeat_300um_and_600um_0.88VolFr | 600um, 0.87VolFr | 2019-07-01 | 2pct_ReswelledinPBS_repeated | Stress Sweep | 2 | 550 | PBS | 0.9 | 153 | 0.87 | Phase Separation | 10 micron membrane filtration | Multi Wash | Repeated test of previosu particles | 440.89 | -2.02804 | 440.895 | 0.00521962 | 0.023013 | 0.000327959 | 1 | -0.00459988 | 22.1832 | 2500.03 | 23.005 | 22.1832
2511 | 2019-07-01_stress_sweep_2pctALG_PBS_reswelled_repeat_300um_and_600um_0.88VolFr | 600um, 0.87VolFr | 2019-07-01 | 2pct_ReswelledinPBS_repeated | Stress Sweep | 2 | 550 | PBS | 0.9 | 153 | 0.87 | Phase Separation | 10 micron membrane filtration | Multi Wash | Repeated test of previosu particles | 439.554 | -5.52093 | 439.589 | 0.00658364 | 0.0289409 | 0.000413662 | 1 | -0.0125603 | 27.768 | 2500.04 | 22.995 | 27.768
2512 | 2019-07-01_stress_sweep_2pctALG_PBS_reswelled_repeat_300um_and_600um_0.88VolFr | 600um, 0.87VolFr | 2019-07-01 | 2pct_ReswelledinPBS_repeated | Stress Sweep | 2 | 550 | PBS | 0.9 | 153 | 0.87 | Phase Separation | 10 micron membrane filtration | Multi Wash | Repeated test of previosu particles | 438.239 | 4.42075 | 438.262 | 0.00831629 | 0.0364471 | 0.000522528 | 1 | 0.0100875 | 33.3841 | 2500.02 | 22.996 | 33.3841
2513 | 2019-07-01_stress_sweep_2pctALG_PBS_reswelled_repeat_300um_and_600um_0.88VolFr | 600um, 0.87VolFr | 2019-07-01 | 2pct_ReswelledinPBS_repeated | Stress Sweep | 2 | 550 | PBS | 0.9 | 153 | 0.87 | Phase Separation | 10 micron membrane filtration | Multi Wash | Repeated test of previosu particles | 436.954 | -0.868234 | 436.955 | 0.0105055 | 0.0459042 | 0.000660079 | 1 | -0.00198702 | 39.0313 | 2500.04 | 23.007 | 39.0313
2514 | 2019-07-01_stress_sweep_2pctALG_PBS_reswelled_repeat_300um_and_600um_0.88VolFr | 600um, 0.87VolFr | 2019-07-01 | 2pct_ReswelledinPBS_repeated | Stress Sweep | 2 | 550 | PBS | 0.9 | 153 | 0.87 | Phase Separation | 10 micron membrane filtration | Multi Wash | Repeated test of previosu particles | 433.043 | -1.82637 | 433.047 | 0.0133758 | 0.0579234 | 0.000840424 | 1 | -0.00421753 | 44.6161 | 2500.01 | 23.006 | 44.6161
2515 | 2019-07-01_stress_sweep_2pctALG_PBS_reswelled_repeat_300um_and_600um_0.88VolFr | 600um, 0.87VolFr | 2019-07-01 | 2pct_ReswelledinPBS_repeated | Stress Sweep | 2 | 550 | PBS | 0.9 | 153 | 0.87 | Phase Separation | 10 micron membrane filtration | Multi Wash | Repeated test of previosu particles | 433.601 | -1.04276 | 433.603 | 0.0167964 | 0.0728298 | 0.00105535 | 1 | -0.00240489 | 50.2165 | 2500.01 | 23.016 | 50.2165
2516 | 2019-07-01_stress_sweep_2pctALG_PBS_reswelled_repeat_300um_and_600um_0.88VolFr | 600um, 0.87VolFr | 2019-07-01 | 2pct_ReswelledinPBS_repeated | Stress Sweep | 2 | 550 | PBS | 0.9 | 153 | 0.87 | Phase Separation | 10 micron membrane filtration | Multi Wash | Repeated test of previosu particles | 433.825 | -0.471213 | 433.825 | 0.0211433 | 0.0917249 | 0.00132847 | 1 | -0.00108618 | 55.8013 | 2500.01 | 22.984 | 55.8013
2517 | 2019-07-01_stress_sweep_2pctALG_PBS_reswelled_repeat_300um_and_600um_0.88VolFr | 600um, 0.87VolFr | 2019-07-01 | 2pct_ReswelledinPBS_repeated | Stress Sweep | 2 | 550 | PBS | 0.9 | 153 | 0.87 | Phase Separation | 10 micron membrane filtration | Multi Wash | Repeated test of previosu particles | 433.173 | -2.21583 | 433.179 | 0.0266565 | 0.11547 | 0.00167488 | 1 | -0.00511536 | 61.2925 | 2500.02 | 22.998 | 61.2925
2518 | 2019-07-01_stress_sweep_2pctALG_PBS_reswelled_repeat_300um_and_600um_0.88VolFr | 600um, 0.87VolFr | 2019-07-01 | 2pct_ReswelledinPBS_repeated | Stress Sweep | 2 | 550 | PBS | 0.9 | 153 | 0.87 | Phase Separation | 10 micron membrane filtration | Multi Wash | Repeated test of previosu particles | 431.889 | -2.77498 | 431.898 | 0.0336817 | 0.145471 | 0.00211629 | 1 | -0.0064252 | 66.9865 | 2500.02 | 23.008 | 66.9865
2519 | 2019-07-01_stress_sweep_2pctALG_PBS_reswelled_repeat_300um_and_600um_0.88VolFr | 600um, 0.87VolFr | 2019-07-01 | 2pct_ReswelledinPBS_repeated | Stress Sweep | 2 | 550 | PBS | 0.9 | 153 | 0.87 | Phase Separation | 10 micron membrane filtration | Multi Wash | Repeated test of previosu particles | 431.069 | -2.28925 | 431.075 | 0.042491 | 0.183168 | 0.00266979 | 1 | -0.00531064 | 72.6025 | 2500.06 | 22.995 | 72.6025
2520 | 2019-07-01_stress_sweep_2pctALG_PBS_reswelled_repeat_300um_and_600um_0.88VolFr | 600um, 0.87VolFr | 2019-07-01 | 2pct_ReswelledinPBS_repeated | Stress Sweep | 2 | 550 | PBS | 0.9 | 153 | 0.87 | Phase Separation | 10 micron membrane filtration | Multi Wash | Repeated test of previosu particles | 430.499 | -2.09728 | 430.504 | 0.0535884 | 0.2307 | 0.00336706 | 1 | -0.00487174 | 78.1405 | 2500.05 | 22.996 | 78.1405
2521 | 2019-07-01_stress_sweep_2pctALG_PBS_reswelled_repeat_300um_and_600um_0.88VolFr | 600um, 0.87VolFr | 2019-07-01 | 2pct_ReswelledinPBS_repeated | Stress Sweep | 2 | 550 | PBS | 0.9 | 153 | 0.87 | Phase Separation | 10 micron membrane filtration | Multi Wash | Repeated test of previosu particles | 431.938 | 1.33133 | 431.94 | 0.0672057 | 0.290288 | 0.00422266 | 1 | 0.00308222 | 83.8345 | 2500.03 | 23.002 | 83.8345
2522 | 2019-07-01_stress_sweep_2pctALG_PBS_reswelled_repeat_300um_and_600um_0.88VolFr | 600um, 0.87VolFr | 2019-07-01 | 2pct_ReswelledinPBS_repeated | Stress Sweep | 2 | 550 | PBS | 0.9 | 153 | 0.87 | Phase Separation | 10 micron membrane filtration | Multi Wash | Repeated test of previosu particles | 430.934 | 0.137519 | 430.934 | 0.0848204 | 0.36552 | 0.00532942 | 1 | 0.000319118 | 89.4662 | 2500.03 | 22.992 | 89.4662
2523 | 2019-07-01_stress_sweep_2pctALG_PBS_reswelled_repeat_300um_and_600um_0.88VolFr | 600um, 0.87VolFr | 2019-07-01 | 2pct_ReswelledinPBS_repeated | Stress Sweep | 2 | 550 | PBS | 0.9 | 153 | 0.87 | Phase Separation | 10 micron membrane filtration | Multi Wash | Repeated test of previosu particles | 429.449 | -1.74246 | 429.452 | 0.107221 | 0.460462 | 0.00673689 | 1 | -0.00405744 | 95.0822 | 2500.06 | 22.997 | 95.0822
2524 | 2019-07-01_stress_sweep_2pctALG_PBS_reswelled_repeat_300um_and_600um_0.88VolFr | 600um, 0.87VolFr | 2019-07-01 | 2pct_ReswelledinPBS_repeated | Stress Sweep | 2 | 550 | PBS | 0.9 | 153 | 0.87 | Phase Separation | 10 micron membrane filtration | Multi Wash | Repeated test of previosu particles | 429.076 | -1.01711 | 429.077 | 0.135125 | 0.57979 | 0.00849015 | 1 | -0.00237046 | 100.683 | 2500.06 | 23 | 100.683
2525 | 2019-07-01_stress_sweep_2pctALG_PBS_reswelled_repeat_300um_and_600um_0.88VolFr | 600um, 0.87VolFr | 2019-07-01 | 2pct_ReswelledinPBS_repeated | Stress Sweep | 2 | 550 | PBS | 0.9 | 153 | 0.87 | Phase Separation | 10 micron membrane filtration | Multi Wash | Repeated test of previosu particles | 427.02 | -2.09823 | 427.025 | 0.171046 | 0.730412 | 0.0107472 | 1 | -0.00491366 | 106.252 | 2499.98 | 23.007 | 106.252
2526 | 2019-07-01_stress_sweep_2pctALG_PBS_reswelled_repeat_300um_and_600um_0.88VolFr | 600um, 0.87VolFr | 2019-07-01 | 2pct_ReswelledinPBS_repeated | Stress Sweep | 2 | 550 | PBS | 0.9 | 153 | 0.87 | Phase Separation | 10 micron membrane filtration | Multi Wash | Repeated test of previosu particles | 427.073 | -1.19479 | 427.075 | 0.215302 | 0.919502 | 0.0135278 | 1 | -0.00279763 | 111.899 | 2500.05 | 22.999 | 111.899
2527 | 2019-07-01_stress_sweep_2pctALG_PBS_reswelled_repeat_300um_and_600um_0.88VolFr | 600um, 0.87VolFr | 2019-07-01 | 2pct_ReswelledinPBS_repeated | Stress Sweep | 2 | 550 | PBS | 0.9 | 153 | 0.87 | Phase Separation | 10 micron membrane filtration | Multi Wash | Repeated test of previosu particles | 425.608 | -1.33896 | 425.61 | 0.272144 | 1.15827 | 0.0170993 | 1 | -0.00314599 | 117.484 | 2500.05 | 23.005 | 117.484
2528 | 2019-07-01_stress_sweep_2pctALG_PBS_reswelled_repeat_300um_and_600um_0.88VolFr | 600um, 0.87VolFr | 2019-07-01 | 2pct_ReswelledinPBS_repeated | Stress Sweep | 2 | 550 | PBS | 0.9 | 153 | 0.87 | Phase Separation | 10 micron membrane filtration | Multi Wash | Repeated test of previosu particles | 424.365 | -1.09298 | 424.367 | 0.343767 | 1.45883 | 0.0215995 | 1 | -0.00257555 | 123.115 | 2499.99 | 23.004 | 123.115
2529 | 2019-07-01_stress_sweep_2pctALG_PBS_reswelled_repeat_300um_and_600um_0.88VolFr | 600um, 0.87VolFr | 2019-07-01 | 2pct_ReswelledinPBS_repeated | Stress Sweep | 2 | 550 | PBS | 0.9 | 153 | 0.87 | Phase Separation | 10 micron membrane filtration | Multi Wash | Repeated test of previosu particles | 421.036 | 0.450867 | 421.036 | 0.436731 | 1.8388 | 0.0274406 | 1 | 0.00107085 | 128.653 | 2500.03 | 23.018 | 128.653
2530 | 2019-07-01_stress_sweep_2pctALG_PBS_reswelled_repeat_300um_and_600um_0.88VolFr | 600um, 0.87VolFr | 2019-07-01 | 2pct_ReswelledinPBS_repeated | Stress Sweep | 2 | 550 | PBS | 0.9 | 153 | 0.87 | Phase Separation | 10 micron membrane filtration | Multi Wash | Repeated test of previosu particles | 422.422 | 0.799703 | 422.423 | 0.547729 | 2.31374 | 0.0344149 | 1 | 0.00189314 | 134.301 | 2500.06 | 22.986 | 134.301
2531 | 2019-07-01_stress_sweep_2pctALG_PBS_reswelled_repeat_300um_and_600um_0.88VolFr | 600um, 0.87VolFr | 2019-07-01 | 2pct_ReswelledinPBS_repeated | Stress Sweep | 2 | 550 | PBS | 0.9 | 153 | 0.87 | Phase Separation | 10 micron membrane filtration | Multi Wash | Repeated test of previosu particles | 420.165 | 1.2317 | 420.166 | 0.693849 | 2.91532 | 0.0435958 | 1 | 0.00293147 | 139.901 | 2500.02 | 22.991 | 139.901
2532 | 2019-07-01_stress_sweep_2pctALG_PBS_reswelled_repeat_300um_and_600um_0.88VolFr | 600um, 0.87VolFr | 2019-07-01 | 2pct_ReswelledinPBS_repeated | Stress Sweep | 2 | 550 | PBS | 0.9 | 153 | 0.87 | Phase Separation | 10 micron membrane filtration | Multi Wash | Repeated test of previosu particles | 416.215 | 3.22743 | 416.228 | 0.883103 | 3.67572 | 0.055487 | 1 | 0.00775424 | 145.517 | 2500.02 | 22.997 | 145.517
2533 | 2019-07-01_stress_sweep_2pctALG_PBS_reswelled_repeat_300um_and_600um_0.88VolFr | 600um, 0.87VolFr | 2019-07-01 | 2pct_ReswelledinPBS_repeated | Stress Sweep | 2 | 550 | PBS | 0.9 | 153 | 0.87 | Phase Separation | 10 micron membrane filtration | Multi Wash | Repeated test of previosu particles | 417.194 | 4.78465 | 417.222 | 1.10867 | 4.62563 | 0.06966 | 1 | 0.0114686 | 151.086 | 2500.03 | 23.005 | 151.086
2534 | 2019-07-01_stress_sweep_2pctALG_PBS_reswelled_repeat_300um_and_600um_0.88VolFr | 600um, 0.87VolFr | 2019-07-01 | 2pct_ReswelledinPBS_repeated | Stress Sweep | 2 | 550 | PBS | 0.9 | 153 | 0.87 | Phase Separation | 10 micron membrane filtration | Multi Wash | Repeated test of previosu particles | 412.682 | 6.35683 | 412.731 | 1.41341 | 5.83359 | 0.0888072 | 1 | 0.0154037 | 156.609 | 2500.03 | 23.006 | 156.609
2535 | 2019-07-01_stress_sweep_2pctALG_PBS_reswelled_repeat_300um_and_600um_0.88VolFr | 600um, 0.87VolFr | 2019-07-01 | 2pct_ReswelledinPBS_repeated | Stress Sweep | 2 | 550 | PBS | 0.9 | 153 | 0.87 | Phase Separation | 10 micron membrane filtration | Multi Wash | Repeated test of previosu particles | 408.514 | 10.009 | 408.637 | 1.80009 | 7.35584 | 0.113103 | 1 | 0.0245011 | 162.318 | 2500.03 | 23 | 162.318
2536 | 2019-07-01_stress_sweep_2pctALG_PBS_reswelled_repeat_300um_and_600um_0.88VolFr | 600um, 0.87VolFr | 2019-07-01 | 2pct_ReswelledinPBS_repeated | Stress Sweep | 2 | 550 | PBS | 0.9 | 153 | 0.87 | Phase Separation | 10 micron membrane filtration | Multi Wash | Repeated test of previosu particles | 403.845 | 14.1979 | 404.094 | 2.29579 | 9.27717 | 0.144249 | 1 | 0.0351567 | 167.934 | 2500.06 | 23 | 167.934
2537 | 2019-07-01_stress_sweep_2pctALG_PBS_reswelled_repeat_300um_and_600um_0.88VolFr | 600um, 0.87VolFr | 2019-07-01 | 2pct_ReswelledinPBS_repeated | Stress Sweep | 2 | 550 | PBS | 0.9 | 153 | 0.87 | Phase Separation | 10 micron membrane filtration | Multi Wash | Repeated test of previosu particles | 398.238 | 19.923 | 398.736 | 2.93532 | 11.7042 | 0.184432 | 1 | 0.0500278 | 173.566 | 2500.06 | 23.005 | 173.566
2538 | 2019-07-01_stress_sweep_2pctALG_PBS_reswelled_repeat_300um_and_600um_0.88VolFr | 600um, 0.87VolFr | 2019-07-01 | 2pct_ReswelledinPBS_repeated | Stress Sweep | 2 | 550 | PBS | 0.9 | 153 | 0.87 | Phase Separation | 10 micron membrane filtration | Multi Wash | Repeated test of previosu particles | 392.171 | 26.1567 | 393.042 | 3.75738 | 14.7681 | 0.236083 | 1 | 0.0666973 | 179.198 | 2500.02 | 22.994 | 179.198
2539 | 2019-07-01_stress_sweep_2pctALG_PBS_reswelled_repeat_300um_and_600um_0.88VolFr | 600um, 0.87VolFr | 2019-07-01 | 2pct_ReswelledinPBS_repeated | Stress Sweep | 2 | 550 | PBS | 0.9 | 153 | 0.87 | Phase Separation | 10 micron membrane filtration | Multi Wash | Repeated test of previosu particles | 382.549 | 36.3216 | 384.269 | 4.85509 | 18.6566 | 0.305054 | 1 | 0.0949462 | 184.751 | 2500 | 23 | 184.751
2540 | 2019-07-01_stress_sweep_2pctALG_PBS_reswelled_repeat_300um_and_600um_0.88VolFr | 600um, 0.87VolFr | 2019-07-01 | 2pct_ReswelledinPBS_repeated | Stress Sweep | 2 | 550 | PBS | 0.9 | 153 | 0.87 | Phase Separation | 10 micron membrane filtration | Multi Wash | Repeated test of previosu particles | 372.93 | 45.8483 | 375.737 | 6.27209 | 23.5666 | 0.394087 | 1 | 0.122941 | 190.398 | 2500.03 | 23.008 | 190.398
2541 | 2019-07-01_stress_sweep_2pctALG_PBS_reswelled_repeat_300um_and_600um_0.88VolFr | 600um, 0.87VolFr | 2019-07-01 | 2pct_ReswelledinPBS_repeated | Stress Sweep | 2 | 550 | PBS | 0.9 | 153 | 0.87 | Phase Separation | 10 micron membrane filtration | Multi Wash | Repeated test of previosu particles | 361.8 | 55.9846 | 366.106 | 8.13467 | 29.7815 | 0.511116 | 1 | 0.154739 | 196.014 | 2500.03 | 22.999 | 196.014
2542 | 2019-07-01_stress_sweep_2pctALG_PBS_reswelled_repeat_300um_and_600um_0.88VolFr | 600um, 0.87VolFr | 2019-07-01 | 2pct_ReswelledinPBS_repeated | Stress Sweep | 2 | 550 | PBS | 0.9 | 153 | 0.87 | Phase Separation | 10 micron membrane filtration | Multi Wash | Repeated test of previosu particles | 349.159 | 64.9966 | 355.157 | 10.6045 | 37.6626 | 0.666301 | 1 | 0.186152 | 201.615 | 2500.07 | 22.994 | 201.615
2543 | 2019-07-01_stress_sweep_2pctALG_PBS_reswelled_repeat_300um_and_600um_0.88VolFr | 600um, 0.87VolFr | 2019-07-01 | 2pct_ReswelledinPBS_repeated | Stress Sweep | 2 | 550 | PBS | 0.9 | 153 | 0.87 | Phase Separation | 10 micron membrane filtration | Multi Wash | Repeated test of previosu particles | 334.05 | 73.674 | 342.078 | 13.9395 | 47.684 | 0.875846 | 1 | 0.220548 | 207.168 | 2500.03 | 23.008 | 207.168
2544 | 2019-07-01_stress_sweep_2pctALG_PBS_reswelled_repeat_300um_and_600um_0.88VolFr | 600um, 0.87VolFr | 2019-07-01 | 2pct_ReswelledinPBS_repeated | Stress Sweep | 2 | 550 | PBS | 0.9 | 153 | 0.87 | Phase Separation | 10 micron membrane filtration | Multi Wash | Repeated test of previosu particles | 314.812 | 81.5121 | 325.193 | 18.6089 | 60.5149 | 1.16923 | 1 | 0.258923 | 212.847 | 2500.01 | 22.997 | 212.847
2545 | 2019-07-01_stress_sweep_2pctALG_PBS_reswelled_repeat_300um_and_600um_0.88VolFr | 600um, 0.87VolFr | 2019-07-01 | 2pct_ReswelledinPBS_repeated | Stress Sweep | 2 | 550 | PBS | 0.9 | 153 | 0.87 | Phase Separation | 10 micron membrane filtration | Multi Wash | Repeated test of previosu particles | 290.217 | 87.7449 | 303.191 | 25.4278 | 77.0948 | 1.59767 | 1 | 0.302343 | 218.478 | 2500.01 | 22.99 | 218.478
2546 | 2019-07-01_stress_sweep_2pctALG_PBS_reswelled_repeat_300um_and_600um_0.88VolFr | 600um, 0.87VolFr | 2019-07-01 | 2pct_ReswelledinPBS_repeated | Stress Sweep | 2 | 550 | PBS | 0.9 | 153 | 0.87 | Phase Separation | 10 micron membrane filtration | Multi Wash | Repeated test of previosu particles | 255.326 | 91.7309 | 271.304 | 36.5189 | 99.0775 | 2.29455 | 1 | 0.359269 | 224.048 | 2500.01 | 22.989 | 224.048
2547 | 2019-07-01_stress_sweep_2pctALG_PBS_reswelled_repeat_300um_and_600um_0.88VolFr | 600um, 0.87VolFr | 2019-07-01 | 2pct_ReswelledinPBS_repeated | Stress Sweep | 2 | 550 | PBS | 0.9 | 153 | 0.87 | Phase Separation | 10 micron membrane filtration | Multi Wash | Repeated test of previosu particles | 106.761 | 100.817 | 146.84 | 89.2651 | 131.076 | 5.60869 | 1 | 0.944322 | 229.648 | 2500.05 | 22.998 | 229.648
2548 | 2019-07-01_stress_sweep_2pctALG_PBS_reswelled_repeat_300um_and_600um_0.88VolFr | 600um, 0.87VolFr | 2019-07-01 | 2pct_ReswelledinPBS_repeated | Stress Sweep | 2 | 550 | PBS | 0.9 | 153 | 0.87 | Phase Separation | 10 micron membrane filtration | Multi Wash | Repeated test of previosu particles | 25.784 | 62.5416 | 67.6481 | 178.451 | 120.719 | 11.2124 | 1 | 2.4256 | 235.248 | 2500.04 | 23.003 | 235.248
2549 | 2019-07-01_stress_sweep_2pctALG_PBS_reswelled_repeat_300um_and_600um_0.88VolFr | 600um, 0.87VolFr | 2019-07-01 | 2pct_ReswelledinPBS_repeated | Stress Sweep | 2 | 550 | PBS | 0.9 | 153 | 0.87 | Phase Separation | 10 micron membrane filtration | Multi Wash | Repeated test of previosu particles | 14.4725 | 49.8441 | 51.9026 | 238.722 | 123.903 | 14.9993 | 1 | 3.44406 | 240.74 | 2500 | 23.002 | 240.74
2550 | 2019-07-01_stress_sweep_2pctALG_PBS_reswelled_repeat_300um_and_600um_0.88VolFr | 600um, 0.87VolFr | 2019-07-01 | 2pct_ReswelledinPBS_repeated | Stress Sweep | 2 | 550 | PBS | 0.9 | 153 | 0.87 | Phase Separation | 10 micron membrane filtration | Multi Wash | Repeated test of previosu particles | 9.286 | 41.5165 | 42.5423 | 310.651 | 132.158 | 19.5188 | 1 | 4.47087 | 246.465 | 2500.02 | 23.006 | 246.465
2551 | 2019-07-01_stress_sweep_2pctALG_PBS_reswelled_repeat_300um_and_600um_0.88VolFr | 600um, 0.87VolFr | 2019-07-01 | 2pct_ReswelledinPBS_repeated | Stress Sweep | 2 | 550 | PBS | 0.9 | 153 | 0.87 | Phase Separation | 10 micron membrane filtration | Multi Wash | Repeated test of previosu particles | 6.34444 | 35.8978 | 36.4542 | 397.89 | 145.047 | 25.0002 | 1 | 5.65816 | 252.05 | 2500.07 | 22.992 | 252.05
2552 | 2019-07-01_stress_sweep_2pctALG_PBS_reswelled_repeat_300um_and_600um_0.88VolFr | 600um, 0.87VolFr | 2019-07-01 | 2pct_ReswelledinPBS_repeated | Stress Sweep | 2 | 550 | PBS | 0.9 | 153 | 0.87 | Phase Separation | 10 micron membrane filtration | Multi Wash | Repeated test of previosu particles | 4.57211 | 31.4369 | 31.7677 | 508.282 | 161.469 | 31.9363 | 1 | 6.8758 | 257.619 | 2500 | 23.005 | 257.619
2553 | 2019-07-01_stress_sweep_2pctALG_PBS_reswelled_repeat_300um_and_600um_0.88VolFr | 600um, 0.87VolFr, repeat | 2019-07-01 | 2pct_ReswelledinPBS_repeated | Stress Sweep | 2 | 550 | PBS | 0.9 | 153 | 0.87 | Phase Separation | 10 micron membrane filtration | Multi Wash | Repeated test of previosu particles | 422.931 | -5.8414 | 422.971 | 0.002749 | 0.0116275 | 0.000172725 | 1 | -0.0138117 | 5.21041 | 2500.02 | 22.995
2554 | 2019-07-01_stress_sweep_2pctALG_PBS_reswelled_repeat_300um_and_600um_0.88VolFr | 600um, 0.87VolFr, repeat | 2019-07-01 | 2pct_ReswelledinPBS_repeated | Stress Sweep | 2 | 550 | PBS | 0.9 | 153 | 0.87 | Phase Separation | 10 micron membrane filtration | Multi Wash | Repeated test of previosu particles | 393.979 | 10.6589 | 394.123 | 0.00374898 | 0.0147756 | 0.000235556 | 1 | 0.0270544 | 10.9356 | 2500.05 | 23.009
2555 | 2019-07-01_stress_sweep_2pctALG_PBS_reswelled_repeat_300um_and_600um_0.88VolFr | 600um, 0.87VolFr, repeat | 2019-07-01 | 2pct_ReswelledinPBS_repeated | Stress Sweep | 2 | 550 | PBS | 0.9 | 153 | 0.87 | Phase Separation | 10 micron membrane filtration | Multi Wash | Repeated test of previosu particles | 407.472 | 19.7788 | 407.951 | 0.00454034 | 0.0185224 | 0.000285278 | 1 | 0.0485403 | 16.5516 | 2500.01 | 23
2556 | 2019-07-01_stress_sweep_2pctALG_PBS_reswelled_repeat_300um_and_600um_0.88VolFr | 600um, 0.87VolFr, repeat | 2019-07-01 | 2pct_ReswelledinPBS_repeated | Stress Sweep | 2 | 550 | PBS | 0.9 | 153 | 0.87 | Phase Separation | 10 micron membrane filtration | Multi Wash | Repeated test of previosu particles | 420.176 | 8.82862 | 420.269 | 0.00551669 | 0.0231849 | 0.000346624 | 1 | 0.0210117 | 22.1832 | 2500.03 | 22.99
2557 | 2019-07-01_stress_sweep_2pctALG_PBS_reswelled_repeat_300um_and_600um_0.88VolFr | 600um, 0.87VolFr, repeat | 2019-07-01 | 2pct_ReswelledinPBS_repeated | Stress Sweep | 2 | 550 | PBS | 0.9 | 153 | 0.87 | Phase Separation | 10 micron membrane filtration | Multi Wash | Repeated test of previosu particles | 416.499 | 6.86804 | 416.555 | 0.00700663 | 0.0291865 | 0.000440239 | 1 | 0.01649 | 27.7836 | 2500.04 | 23.004
2558 | 2019-07-01_stress_sweep_2pctALG_PBS_reswelled_repeat_300um_and_600um_0.88VolFr | 600um, 0.87VolFr, repeat | 2019-07-01 | 2pct_ReswelledinPBS_repeated | Stress Sweep | 2 | 550 | PBS | 0.9 | 153 | 0.87 | Phase Separation | 10 micron membrane filtration | Multi Wash | Repeated test of previosu particles | 414.768 | 3.53986 | 414.783 | 0.00886387 | 0.0367659 | 0.000556933 | 1 | 0.00853454 | 33.3841 | 2500.06 | 22.984
2559 | 2019-07-01_stress_sweep_2pctALG_PBS_reswelled_repeat_300um_and_600um_0.88VolFr | 600um, 0.87VolFr, repeat | 2019-07-01 | 2pct_ReswelledinPBS_repeated | Stress Sweep | 2 | 550 | PBS | 0.9 | 153 | 0.87 | Phase Separation | 10 micron membrane filtration | Multi Wash | Repeated test of previosu particles | 417.535 | 8.80169 | 417.627 | 0.0110698 | 0.0462306 | 0.000695537 | 1 | 0.0210801 | 39.0313 | 2500.02 | 23.003
2560 | 2019-07-01_stress_sweep_2pctALG_PBS_reswelled_repeat_300um_and_600um_0.88VolFr | 600um, 0.87VolFr, repeat | 2019-07-01 | 2pct_ReswelledinPBS_repeated | Stress Sweep | 2 | 550 | PBS | 0.9 | 153 | 0.87 | Phase Separation | 10 micron membrane filtration | Multi Wash | Repeated test of previosu particles | 417.166 | 7.68623 | 417.237 | 0.0139641 | 0.0582634 | 0.000877392 | 1 | 0.0184249 | 44.6317 | 2499.98 | 22.996
2561 | 2019-07-01_stress_sweep_2pctALG_PBS_reswelled_repeat_300um_and_600um_0.88VolFr | 600um, 0.87VolFr, repeat | 2019-07-01 | 2pct_ReswelledinPBS_repeated | Stress Sweep | 2 | 550 | PBS | 0.9 | 153 | 0.87 | Phase Separation | 10 micron membrane filtration | Multi Wash | Repeated test of previosu particles | 415.891 | 2.14867 | 415.897 | 0.0176278 | 0.0733132 | 0.00110758 | 1 | 0.00516643 | 50.2165 | 2500.05 | 22.99
2562 | 2019-07-01_stress_sweep_2pctALG_PBS_reswelled_repeat_300um_and_600um_0.88VolFr | 600um, 0.87VolFr, repeat | 2019-07-01 | 2pct_ReswelledinPBS_repeated | Stress Sweep | 2 | 550 | PBS | 0.9 | 153 | 0.87 | Phase Separation | 10 micron membrane filtration | Multi Wash | Repeated test of previosu particles | 414.579 | 3.79019 | 414.596 | 0.0222838 | 0.0923878 | 0.00140013 | 1 | 0.00914226 | 55.8481 | 2500.05 | 22.993
2563 | 2019-07-01_stress_sweep_2pctALG_PBS_reswelled_repeat_300um_and_600um_0.88VolFr | 600um, 0.87VolFr, repeat | 2019-07-01 | 2pct_ReswelledinPBS_repeated | Stress Sweep | 2 | 550 | PBS | 0.9 | 153 | 0.87 | Phase Separation | 10 micron membrane filtration | Multi Wash | Repeated test of previosu particles | 415.991 | 4.54828 | 416.015 | 0.0279347 | 0.116213 | 0.00175519 | 1 | 0.0109336 | 61.5109 | 2500.03 | 23.008
2564 | 2019-07-01_stress_sweep_2pctALG_PBS_reswelled_repeat_300um_and_600um_0.88VolFr | 600um, 0.87VolFr, repeat | 2019-07-01 | 2pct_ReswelledinPBS_repeated | Stress Sweep | 2 | 550 | PBS | 0.9 | 153 | 0.87 | Phase Separation | 10 micron membrane filtration | Multi Wash | Repeated test of previosu particles | 416.903 | 4.77326 | 416.93 | 0.0350864 | 0.146286 | 0.00220455 | 1 | 0.0114493 | 67.1269 | 2500.01 | 22.993
2565 | 2019-07-01_stress_sweep_2pctALG_PBS_reswelled_repeat_300um_and_600um_0.88VolFr | 600um, 0.87VolFr, repeat | 2019-07-01 | 2pct_ReswelledinPBS_repeated | Stress Sweep | 2 | 550 | PBS | 0.9 | 153 | 0.87 | Phase Separation | 10 micron membrane filtration | Multi Wash | Repeated test of previosu particles | 415.207 | 3.00224 | 415.218 | 0.0443778 | 0.184265 | 0.00278834 | 1 | 0.00723071 | 72.7429 | 2500.05 | 23.005
2566 | 2019-07-01_stress_sweep_2pctALG_PBS_reswelled_repeat_300um_and_600um_0.88VolFr | 600um, 0.87VolFr, repeat | 2019-07-01 | 2pct_ReswelledinPBS_repeated | Stress Sweep | 2 | 550 | PBS | 0.9 | 153 | 0.87 | Phase Separation | 10 micron membrane filtration | Multi Wash | Repeated test of previosu particles | 414.656 | 3.28266 | 414.669 | 0.0559683 | 0.232083 | 0.00351659 | 1 | 0.0079166 | 78.3433 | 2500.03 | 22.994
2567 | 2019-07-01_stress_sweep_2pctALG_PBS_reswelled_repeat_300um_and_600um_0.88VolFr | 600um, 0.87VolFr, repeat | 2019-07-01 | 2pct_ReswelledinPBS_repeated | Stress Sweep | 2 | 550 | PBS | 0.9 | 153 | 0.87 | Phase Separation | 10 micron membrane filtration | Multi Wash | Repeated test of previosu particles | 410.32 | 6.52648 | 410.372 | 0.0713192 | 0.292674 | 0.00448112 | 1 | 0.0159058 | 83.9437 | 2500.02 | 23
2568 | 2019-07-01_stress_sweep_2pctALG_PBS_reswelled_repeat_300um_and_600um_0.88VolFr | 600um, 0.87VolFr, repeat | 2019-07-01 | 2pct_ReswelledinPBS_repeated | Stress Sweep | 2 | 550 | PBS | 0.9 | 153 | 0.87 | Phase Separation | 10 micron membrane filtration | Multi Wash | Repeated test of previosu particles | 413.003 | 4.64388 | 413.029 | 0.0890988 | 0.368004 | 0.00559825 | 1 | 0.0112442 | 89.5598 | 2500.02 | 23.003
2569 | 2019-07-01_stress_sweep_2pctALG_PBS_reswelled_repeat_300um_and_600um_0.88VolFr | 600um, 0.87VolFr, repeat | 2019-07-01 | 2pct_ReswelledinPBS_repeated | Stress Sweep | 2 | 550 | PBS | 0.9 | 153 | 0.87 | Phase Separation | 10 micron membrane filtration | Multi Wash | Repeated test of previosu particles | 414.177 | 3.87479 | 414.195 | 0.111815 | 0.463132 | 0.00702555 | 1 | 0.0093554 | 95.1914 | 2500.04 | 23.003
2570 | 2019-07-01_stress_sweep_2pctALG_PBS_reswelled_repeat_300um_and_600um_0.88VolFr | 600um, 0.87VolFr, repeat | 2019-07-01 | 2pct_ReswelledinPBS_repeated | Stress Sweep | 2 | 550 | PBS | 0.9 | 153 | 0.87 | Phase Separation | 10 micron membrane filtration | Multi Wash | Repeated test of previosu particles | 411.697 | 4.55777 | 411.723 | 0.141755 | 0.583638 | 0.00890674 | 1 | 0.0110707 | 100.761 | 2500.03 | 22.999
2571 | 2019-07-01_stress_sweep_2pctALG_PBS_reswelled_repeat_300um_and_600um_0.88VolFr | 600um, 0.87VolFr, repeat | 2019-07-01 | 2pct_ReswelledinPBS_repeated | Stress Sweep | 2 | 550 | PBS | 0.9 | 153 | 0.87 | Phase Separation | 10 micron membrane filtration | Multi Wash | Repeated test of previosu particles | 412.222 | 3.57187 | 412.238 | 0.178189 | 0.734562 | 0.0111959 | 1 | 0.00866492 | 106.377 | 2500 | 22.996
2572 | 2019-07-01_stress_sweep_2pctALG_PBS_reswelled_repeat_300um_and_600um_0.88VolFr | 600um, 0.87VolFr, repeat | 2019-07-01 | 2pct_ReswelledinPBS_repeated | Stress Sweep | 2 | 550 | PBS | 0.9 | 153 | 0.87 | Phase Separation | 10 micron membrane filtration | Multi Wash | Repeated test of previosu particles | 411.216 | 4.0104 | 411.236 | 0.224958 | 0.925109 | 0.0141345 | 1 | 0.00975253 | 111.993 | 2500.01 | 23.001
2573 | 2019-07-01_stress_sweep_2pctALG_PBS_reswelled_repeat_300um_and_600um_0.88VolFr | 600um, 0.87VolFr, repeat | 2019-07-01 | 2pct_ReswelledinPBS_repeated | Stress Sweep | 2 | 550 | PBS | 0.9 | 153 | 0.87 | Phase Separation | 10 micron membrane filtration | Multi Wash | Repeated test of previosu particles | 411.515 | 4.2668 | 411.537 | 0.282979 | 1.16456 | 0.0177801 | 1 | 0.0103685 | 117.609 | 2500.05 | 23.005
2574 | 2019-07-01_stress_sweep_2pctALG_PBS_reswelled_repeat_300um_and_600um_0.88VolFr | 600um, 0.87VolFr, repeat | 2019-07-01 | 2pct_ReswelledinPBS_repeated | Stress Sweep | 2 | 550 | PBS | 0.9 | 153 | 0.87 | Phase Separation | 10 micron membrane filtration | Multi Wash | Repeated test of previosu particles | 410.665 | 4.50154 | 410.689 | 0.3571 | 1.46657 | 0.0224373 | 1 | 0.0109616 | 123.225 | 2500.03 | 23.003
2575 | 2019-07-01_stress_sweep_2pctALG_PBS_reswelled_repeat_300um_and_600um_0.88VolFr | 600um, 0.87VolFr, repeat | 2019-07-01 | 2pct_ReswelledinPBS_repeated | Stress Sweep | 2 | 550 | PBS | 0.9 | 153 | 0.87 | Phase Separation | 10 micron membrane filtration | Multi Wash | Repeated test of previosu particles | 411.388 | 5.19542 | 411.421 | 0.448611 | 1.84568 | 0.0281871 | 1 | 0.012629 | 128.841 | 2500.03 | 22.997
2576 | 2019-07-01_stress_sweep_2pctALG_PBS_reswelled_repeat_300um_and_600um_0.88VolFr | 600um, 0.87VolFr, repeat | 2019-07-01 | 2pct_ReswelledinPBS_repeated | Stress Sweep | 2 | 550 | PBS | 0.9 | 153 | 0.87 | Phase Separation | 10 micron membrane filtration | Multi Wash | Repeated test of previosu particles | 409.267 | 5.68984 | 409.307 | 0.568177 | 2.32559 | 0.0356996 | 1 | 0.0139025 | 134.472 | 2500.04 | 22.994
2577 | 2019-07-01_stress_sweep_2pctALG_PBS_reswelled_repeat_300um_and_600um_0.88VolFr | 600um, 0.87VolFr, repeat | 2019-07-01 | 2pct_ReswelledinPBS_repeated | Stress Sweep | 2 | 550 | PBS | 0.9 | 153 | 0.87 | Phase Separation | 10 micron membrane filtration | Multi Wash | Repeated test of previosu particles | 409.095 | 5.77166 | 409.136 | 0.715641 | 2.92794 | 0.044965 | 1 | 0.0141084 | 140.104 | 2500.04 | 23.002
2578 | 2019-07-01_stress_sweep_2pctALG_PBS_reswelled_repeat_300um_and_600um_0.88VolFr | 600um, 0.87VolFr, repeat | 2019-07-01 | 2pct_ReswelledinPBS_repeated | Stress Sweep | 2 | 550 | PBS | 0.9 | 153 | 0.87 | Phase Separation | 10 micron membrane filtration | Multi Wash | Repeated test of previosu particles | 407.274 | 7.30344 | 407.34 | 0.905558 | 3.6887 | 0.0568979 | 1 | 0.0179325 | 145.704 | 2500.04 | 23.005
2579 | 2019-07-01_stress_sweep_2pctALG_PBS_reswelled_repeat_300um_and_600um_0.88VolFr | 600um, 0.87VolFr, repeat | 2019-07-01 | 2pct_ReswelledinPBS_repeated | Stress Sweep | 2 | 550 | PBS | 0.9 | 153 | 0.87 | Phase Separation | 10 micron membrane filtration | Multi Wash | Repeated test of previosu particles | 403.176 | 11.6518 | 403.344 | 1.15315 | 4.65118 | 0.0724548 | 1 | 0.0289001 | 151.258 | 2499.98 | 22.995
2580 | 2019-07-01_stress_sweep_2pctALG_PBS_reswelled_repeat_300um_and_600um_0.88VolFr | 600um, 0.87VolFr, repeat | 2019-07-01 | 2pct_ReswelledinPBS_repeated | Stress Sweep | 2 | 550 | PBS | 0.9 | 153 | 0.87 | Phase Separation | 10 micron membrane filtration | Multi Wash | Repeated test of previosu particles | 402.813 | 10.6815 | 402.955 | 1.45341 | 5.8566 | 0.0913206 | 1 | 0.0265172 | 156.936 | 2500.02 | 22.993
2581 | 2019-07-01_stress_sweep_2pctALG_PBS_reswelled_repeat_300um_and_600um_0.88VolFr | 600um, 0.87VolFr, repeat | 2019-07-01 | 2pct_ReswelledinPBS_repeated | Stress Sweep | 2 | 550 | PBS | 0.9 | 153 | 0.87 | Phase Separation | 10 micron membrane filtration | Multi Wash | Repeated test of previosu particles | 398.932 | 13.6031 | 399.164 | 1.85 | 7.38451 | 0.116239 | 1 | 0.0340988 | 162.552 | 2500.04 | 22.998
2582 | 2019-07-01_stress_sweep_2pctALG_PBS_reswelled_repeat_300um_and_600um_0.88VolFr | 600um, 0.87VolFr, repeat | 2019-07-01 | 2pct_ReswelledinPBS_repeated | Stress Sweep | 2 | 550 | PBS | 0.9 | 153 | 0.87 | Phase Separation | 10 micron membrane filtration | Multi Wash | Repeated test of previosu particles | 393.629 | 19.5784 | 394.115 | 2.36367 | 9.31559 | 0.148514 | 1 | 0.0497383 | 168.012 | 2500.03 | 23
2583 | 2019-07-01_stress_sweep_2pctALG_PBS_reswelled_repeat_300um_and_600um_0.88VolFr | 600um, 0.87VolFr, repeat | 2019-07-01 | 2pct_ReswelledinPBS_repeated | Stress Sweep | 2 | 550 | PBS | 0.9 | 153 | 0.87 | Phase Separation | 10 micron membrane filtration | Multi Wash | Repeated test of previosu particles | 387.708 | 25.638 | 388.555 | 3.02514 | 11.7543 | 0.190075 | 1 | 0.0661272 | 173.706 | 2500.01 | 23.01
2584 | 2019-07-01_stress_sweep_2pctALG_PBS_reswelled_repeat_300um_and_600um_0.88VolFr | 600um, 0.87VolFr, repeat | 2019-07-01 | 2pct_ReswelledinPBS_repeated | Stress Sweep | 2 | 550 | PBS | 0.9 | 153 | 0.87 | Phase Separation | 10 micron membrane filtration | Multi Wash | Repeated test of previosu particles | 381.589 | 31.1619 | 382.859 | 3.87424 | 14.8329 | 0.243425 | 1 | 0.0816635 | 179.322 | 2500.03 | 22.997
2585 | 2019-07-01_stress_sweep_2pctALG_PBS_reswelled_repeat_300um_and_600um_0.88VolFr | 600um, 0.87VolFr, repeat | 2019-07-01 | 2pct_ReswelledinPBS_repeated | Stress Sweep | 2 | 550 | PBS | 0.9 | 153 | 0.87 | Phase Separation | 10 micron membrane filtration | Multi Wash | Repeated test of previosu particles | 373.547 | 39.0266 | 375.58 | 4.98683 | 18.7295 | 0.313332 | 1 | 0.104476 | 184.907 | 2500.01 | 23.004
2586 | 2019-07-01_stress_sweep_2pctALG_PBS_reswelled_repeat_300um_and_600um_0.88VolFr | 600um, 0.87VolFr, repeat | 2019-07-01 | 2pct_ReswelledinPBS_repeated | Stress Sweep | 2 | 550 | PBS | 0.9 | 153 | 0.87 | Phase Separation | 10 micron membrane filtration | Multi Wash | Repeated test of previosu particles | 364.178 | 47.9717 | 367.324 | 6.44088 | 23.6589 | 0.404693 | 1 | 0.131726 | 190.539 | 2500.06 | 23.011
2587 | 2019-07-01_stress_sweep_2pctALG_PBS_reswelled_repeat_300um_and_600um_0.88VolFr | 600um, 0.87VolFr, repeat | 2019-07-01 | 2pct_ReswelledinPBS_repeated | Stress Sweep | 2 | 550 | PBS | 0.9 | 153 | 0.87 | Phase Separation | 10 micron membrane filtration | Multi Wash | Repeated test of previosu particles | 353.399 | 56.6267 | 357.907 | 8.35486 | 29.9026 | 0.524951 | 1 | 0.160235 | 196.186 | 2500.04 | 23.003
2588 | 2019-07-01_stress_sweep_2pctALG_PBS_reswelled_repeat_300um_and_600um_0.88VolFr | 600um, 0.87VolFr, repeat | 2019-07-01 | 2pct_ReswelledinPBS_repeated | Stress Sweep | 2 | 550 | PBS | 0.9 | 153 | 0.87 | Phase Separation | 10 micron membrane filtration | Multi Wash | Repeated test of previosu particles | 340.484 | 64.9774 | 346.629 | 10.9143 | 37.832 | 0.685764 | 1 | 0.190839 | 201.771 | 2500.02 | 23.003
2589 | 2019-07-01_stress_sweep_2pctALG_PBS_reswelled_repeat_300um_and_600um_0.88VolFr | 600um, 0.87VolFr, repeat | 2019-07-01 | 2pct_ReswelledinPBS_repeated | Stress Sweep | 2 | 550 | PBS | 0.9 | 153 | 0.87 | Phase Separation | 10 micron membrane filtration | Multi Wash | Repeated test of previosu particles | 324.548 | 73.2146 | 332.704 | 14.4084 | 47.9372 | 0.905306 | 1 | 0.22559 | 207.387 | 2500.02 | 23.007
2590 | 2019-07-01_stress_sweep_2pctALG_PBS_reswelled_repeat_300um_and_600um_0.88VolFr | 600um, 0.87VolFr, repeat | 2019-07-01 | 2pct_ReswelledinPBS_repeated | Stress Sweep | 2 | 550 | PBS | 0.9 | 153 | 0.87 | Phase Separation | 10 micron membrane filtration | Multi Wash | Repeated test of previosu particles | 304.472 | 80.7311 | 314.993 | 19.3325 | 60.8962 | 1.2147 | 1 | 0.265151 | 213.003 | 2500.04 | 22.995
2591 | 2019-07-01_stress_sweep_2pctALG_PBS_reswelled_repeat_300um_and_600um_0.88VolFr | 600um, 0.87VolFr, repeat | 2019-07-01 | 2pct_ReswelledinPBS_repeated | Stress Sweep | 2 | 550 | PBS | 0.9 | 153 | 0.87 | Phase Separation | 10 micron membrane filtration | Multi Wash | Repeated test of previosu particles | 277.981 | 86.9131 | 291.252 | 26.6875 | 77.7276 | 1.67682 | 1 | 0.312658 | 218.619 | 2500.04 | 23.009
2592 | 2019-07-01_stress_sweep_2pctALG_PBS_reswelled_repeat_300um_and_600um_0.88VolFr | 600um, 0.87VolFr, repeat | 2019-07-01 | 2pct_ReswelledinPBS_repeated | Stress Sweep | 2 | 550 | PBS | 0.9 | 153 | 0.87 | Phase Separation | 10 micron membrane filtration | Multi Wash | Repeated test of previosu particles | 238.18 | 90.6101 | 254.833 | 39.4033 | 100.412 | 2.47578 | 1 | 0.380428 | 224.172 | 2500.02 | 22.993
2593 | 2019-07-01_stress_sweep_2pctALG_PBS_reswelled_repeat_300um_and_600um_0.88VolFr | 600um, 0.87VolFr, repeat | 2019-07-01 | 2pct_ReswelledinPBS_repeated | Stress Sweep | 2 | 550 | PBS | 0.9 | 153 | 0.87 | Phase Separation | 10 micron membrane filtration | Multi Wash | Repeated test of previosu particles | 63.8906 | 87.5242 | 108.363 | 113.849 | 123.37 | 7.15332 | 1 | 1.36991 | 229.82 | 2500 | 22.995
2594 | 2019-07-01_stress_sweep_2pctALG_PBS_reswelled_repeat_300um_and_600um_0.88VolFr | 600um, 0.87VolFr, repeat | 2019-07-01 | 2pct_ReswelledinPBS_repeated | Stress Sweep | 2 | 550 | PBS | 0.9 | 153 | 0.87 | Phase Separation | 10 micron membrane filtration | Multi Wash | Repeated test of previosu particles | 22.3093 | 57.6707 | 61.8354 | 185.067 | 114.437 | 11.6281 | 1 | 2.58506 | 235.451 | 2500.05 | 23
2595 | 2019-07-01_stress_sweep_2pctALG_PBS_reswelled_repeat_300um_and_600um_0.88VolFr | 600um, 0.87VolFr, repeat | 2019-07-01 | 2pct_ReswelledinPBS_repeated | Stress Sweep | 2 | 550 | PBS | 0.9 | 153 | 0.87 | Phase Separation | 10 micron membrane filtration | Multi Wash | Repeated test of previosu particles | 13.7639 | 48.6283 | 50.5386 | 240.296 | 121.442 | 15.0982 | 1 | 3.53302 | 241.052 | 2500.01 | 22.993
2596 | 2019-07-01_stress_sweep_2pctALG_PBS_reswelled_repeat_300um_and_600um_0.88VolFr | 600um, 0.87VolFr, repeat | 2019-07-01 | 2pct_ReswelledinPBS_repeated | Stress Sweep | 2 | 550 | PBS | 0.9 | 153 | 0.87 | Phase Separation | 10 micron membrane filtration | Multi Wash | Repeated test of previosu particles | 9.04875 | 41.9252 | 42.8906 | 308.511 | 132.322 | 19.3843 | 1 | 4.63326 | 246.636 | 2500.01 | 22.997
2597 | 2019-07-01_stress_sweep_2pctALG_PBS_reswelled_repeat_300um_and_600um_0.88VolFr | 300um, 0.88VolFr | 2019-07-01 | 2pct_ReswelledinPBS_repeated | Stress Sweep | 2 | 250 | PBS | 0.9 | 153 | 0.87 | Phase Separation | 10 micron membrane filtration | Multi Wash | Repeated test of previosu particles | 957.879 | 47.284 | 959.045 | 0.00111307 | 0.0106748 | 6.99362e-05 | 1 | 0.0493633 | 5.25721 | 2500.04 | 22.995 | 5.25721
2598 | 2019-07-01_stress_sweep_2pctALG_PBS_reswelled_repeat_300um_and_600um_0.88VolFr | 300um, 0.88VolFr | 2019-07-01 | 2pct_ReswelledinPBS_repeated | Stress Sweep | 2 | 250 | PBS | 0.9 | 153 | 0.87 | Phase Separation | 10 micron membrane filtration | Multi Wash | Repeated test of previosu particles | 945.947 | 63.5213 | 948.078 | 0.00141514 | 0.0134166 | 8.89159e-05 | 1 | 0.067151 | 11.0292 | 2500.02 | 23 | 11.0292
2599 | 2019-07-01_stress_sweep_2pctALG_PBS_reswelled_repeat_300um_and_600um_0.88VolFr | 300um, 0.88VolFr | 2019-07-01 | 2pct_ReswelledinPBS_repeated | Stress Sweep | 2 | 250 | PBS | 0.9 | 153 | 0.87 | Phase Separation | 10 micron membrane filtration | Multi Wash | Repeated test of previosu particles | 977.039 | 90.3206 | 981.205 | 0.00172042 | 0.0168808 | 0.000108097 | 1 | 0.0924431 | 16.6764 | 2500.03 | 23.002 | 16.6764
2600 | 2019-07-01_stress_sweep_2pctALG_PBS_reswelled_repeat_300um_and_600um_0.88VolFr | 300um, 0.88VolFr | 2019-07-01 | 2pct_ReswelledinPBS_repeated | Stress Sweep | 2 | 250 | PBS | 0.9 | 153 | 0.87 | Phase Separation | 10 micron membrane filtration | Multi Wash | Repeated test of previosu particles | 963.896 | 43.4164 | 964.874 | 0.00220302 | 0.0212563 | 0.00013842 | 1 | 0.0450426 | 22.2768 | 2500.03 | 23.01 | 22.2768
2601 | 2019-07-01_stress_sweep_2pctALG_PBS_reswelled_repeat_300um_and_600um_0.88VolFr | 300um, 0.88VolFr | 2019-07-01 | 2pct_ReswelledinPBS_repeated | Stress Sweep | 2 | 250 | PBS | 0.9 | 153 | 0.87 | Phase Separation | 10 micron membrane filtration | Multi Wash | Repeated test of previosu particles | 973.07 | -5.43914 | 973.085 | 0.00274461 | 0.0267074 | 0.000172449 | 1 | -0.00558967 | 27.8616 | 2500.04 | 22.999 | 27.8616
2602 | 2019-07-01_stress_sweep_2pctALG_PBS_reswelled_repeat_300um_and_600um_0.88VolFr | 300um, 0.88VolFr | 2019-07-01 | 2pct_ReswelledinPBS_repeated | Stress Sweep | 2 | 250 | PBS | 0.9 | 153 | 0.87 | Phase Separation | 10 micron membrane filtration | Multi Wash | Repeated test of previosu particles | 968.495 | 59.2918 | 970.308 | 0.00346493 | 0.0336205 | 0.000217708 | 1 | 0.0612205 | 33.4777 | 2500.06 | 23.011 | 33.4777
2603 | 2019-07-01_stress_sweep_2pctALG_PBS_reswelled_repeat_300um_and_600um_0.88VolFr | 300um, 0.88VolFr | 2019-07-01 | 2pct_ReswelledinPBS_repeated | Stress Sweep | 2 | 250 | PBS | 0.9 | 153 | 0.87 | Phase Separation | 10 micron membrane filtration | Multi Wash | Repeated test of previosu particles | 974.381 | 52.3656 | 975.787 | 0.00433602 | 0.0423103 | 0.00027244 | 1 | 0.0537424 | 39.1561 | 2500.05 | 23.014 | 39.1561
2604 | 2019-07-01_stress_sweep_2pctALG_PBS_reswelled_repeat_300um_and_600um_0.88VolFr | 300um, 0.88VolFr | 2019-07-01 | 2pct_ReswelledinPBS_repeated | Stress Sweep | 2 | 250 | PBS | 0.9 | 153 | 0.87 | Phase Separation | 10 micron membrane filtration | Multi Wash | Repeated test of previosu particles | 967.781 | 56.116 | 969.407 | 0.0055019 | 0.0533358 | 0.000345694 | 1 | 0.0579841 | 44.7721 | 2500.05 | 22.996 | 44.7721
2605 | 2019-07-01_stress_sweep_2pctALG_PBS_reswelled_repeat_300um_and_600um_0.88VolFr | 300um, 0.88VolFr | 2019-07-01 | 2pct_ReswelledinPBS_repeated | Stress Sweep | 2 | 250 | PBS | 0.9 | 153 | 0.87 | Phase Separation | 10 micron membrane filtration | Multi Wash | Repeated test of previosu particles | 973.578 | 49.5997 | 974.841 | 0.00687834 | 0.0670529 | 0.000432179 | 1 | 0.0509458 | 50.4037 | 2500.01 | 22.993 | 50.4037
2606 | 2019-07-01_stress_sweep_2pctALG_PBS_reswelled_repeat_300um_and_600um_0.88VolFr | 300um, 0.88VolFr | 2019-07-01 | 2pct_ReswelledinPBS_repeated | Stress Sweep | 2 | 250 | PBS | 0.9 | 153 | 0.87 | Phase Separation | 10 micron membrane filtration | Multi Wash | Repeated test of previosu particles | 972.044 | 65.7545 | 974.265 | 0.00866845 | 0.0844537 | 0.000544655 | 1 | 0.0676457 | 55.9729 | 2500.02 | 22.99 | 55.9729
2607 | 2019-07-01_stress_sweep_2pctALG_PBS_reswelled_repeat_300um_and_600um_0.88VolFr | 300um, 0.88VolFr | 2019-07-01 | 2pct_ReswelledinPBS_repeated | Stress Sweep | 2 | 250 | PBS | 0.9 | 153 | 0.87 | Phase Separation | 10 micron membrane filtration | Multi Wash | Repeated test of previosu particles | 973.695 | 60.0425 | 975.544 | 0.0108951 | 0.106286 | 0.000684557 | 1 | 0.0616646 | 61.8385 | 2500.03 | 22.997 | 61.8385
2608 | 2019-07-01_stress_sweep_2pctALG_PBS_reswelled_repeat_300um_and_600um_0.88VolFr | 300um, 0.88VolFr | 2019-07-01 | 2pct_ReswelledinPBS_repeated | Stress Sweep | 2 | 250 | PBS | 0.9 | 153 | 0.87 | Phase Separation | 10 micron membrane filtration | Multi Wash | Repeated test of previosu particles | 975.484 | 59.6203 | 977.305 | 0.0136932 | 0.133824 | 0.000860366 | 1 | 0.0611186 | 67.4233 | 2500.03 | 23.003 | 67.4233
2609 | 2019-07-01_stress_sweep_2pctALG_PBS_reswelled_repeat_300um_and_600um_0.88VolFr | 300um, 0.88VolFr | 2019-07-01 | 2pct_ReswelledinPBS_repeated | Stress Sweep | 2 | 250 | PBS | 0.9 | 153 | 0.87 | Phase Separation | 10 micron membrane filtration | Multi Wash | Repeated test of previosu particles | 974.067 | 43.4967 | 975.037 | 0.0172801 | 0.168488 | 0.00108574 | 1 | 0.0446547 | 73.0393 | 2500.08 | 22.993 | 73.0393
2610 | 2019-07-01_stress_sweep_2pctALG_PBS_reswelled_repeat_300um_and_600um_0.88VolFr | 300um, 0.88VolFr | 2019-07-01 | 2pct_ReswelledinPBS_repeated | Stress Sweep | 2 | 250 | PBS | 0.9 | 153 | 0.87 | Phase Separation | 10 micron membrane filtration | Multi Wash | Repeated test of previosu particles | 974.498 | 50.4786 | 975.804 | 0.0217411 | 0.212151 | 0.00136603 | 1 | 0.0517996 | 78.6553 | 2500.02 | 23.001 | 78.6553
2611 | 2019-07-01_stress_sweep_2pctALG_PBS_reswelled_repeat_300um_and_600um_0.88VolFr | 300um, 0.88VolFr | 2019-07-01 | 2pct_ReswelledinPBS_repeated | Stress Sweep | 2 | 250 | PBS | 0.9 | 153 | 0.87 | Phase Separation | 10 micron membrane filtration | Multi Wash | Repeated test of previosu particles | 973.413 | 62.7271 | 975.432 | 0.0273806 | 0.267079 | 0.00172037 | 1 | 0.0644403 | 84.2869 | 2500.04 | 22.998 | 84.2869
2612 | 2019-07-01_stress_sweep_2pctALG_PBS_reswelled_repeat_300um_and_600um_0.88VolFr | 300um, 0.88VolFr | 2019-07-01 | 2pct_ReswelledinPBS_repeated | Stress Sweep | 2 | 250 | PBS | 0.9 | 153 | 0.87 | Phase Separation | 10 micron membrane filtration | Multi Wash | Repeated test of previosu particles | 976.654 | 54.1797 | 978.156 | 0.0343633 | 0.336127 | 0.00215911 | 1 | 0.0554748 | 89.903 | 2500.03 | 23.003 | 89.903
2613 | 2019-07-01_stress_sweep_2pctALG_PBS_reswelled_repeat_300um_and_600um_0.88VolFr | 300um, 0.88VolFr | 2019-07-01 | 2pct_ReswelledinPBS_repeated | Stress Sweep | 2 | 250 | PBS | 0.9 | 153 | 0.87 | Phase Separation | 10 micron membrane filtration | Multi Wash | Repeated test of previosu particles | 974.169 | 53.641 | 975.644 | 0.0433842 | 0.423275 | 0.00272591 | 1 | 0.0550634 | 95.5034 | 2500.05 | 22.999 | 95.5034
2614 | 2019-07-01_stress_sweep_2pctALG_PBS_reswelled_repeat_300um_and_600um_0.88VolFr | 300um, 0.88VolFr | 2019-07-01 | 2pct_ReswelledinPBS_repeated | Stress Sweep | 2 | 250 | PBS | 0.9 | 153 | 0.87 | Phase Separation | 10 micron membrane filtration | Multi Wash | Repeated test of previosu particles | 976.882 | 52.2302 | 978.277 | 0.0544633 | 0.532802 | 0.00342203 | 1 | 0.0534663 | 101.135 | 2500.03 | 23.006 | 101.135
2615 | 2019-07-01_stress_sweep_2pctALG_PBS_reswelled_repeat_300um_and_600um_0.88VolFr | 300um, 0.88VolFr | 2019-07-01 | 2pct_ReswelledinPBS_repeated | Stress Sweep | 2 | 250 | PBS | 0.9 | 153 | 0.87 | Phase Separation | 10 micron membrane filtration | Multi Wash | Repeated test of previosu particles | 976.967 | 48.6533 | 978.177 | 0.0685693 | 0.67073 | 0.00430834 | 1 | 0.0498003 | 106.767 | 2500.02 | 22.993 | 106.767
2616 | 2019-07-01_stress_sweep_2pctALG_PBS_reswelled_repeat_300um_and_600um_0.88VolFr | 300um, 0.88VolFr | 2019-07-01 | 2pct_ReswelledinPBS_repeated | Stress Sweep | 2 | 250 | PBS | 0.9 | 153 | 0.87 | Phase Separation | 10 micron membrane filtration | Multi Wash | Repeated test of previosu particles | 977.257 | 52.2098 | 978.651 | 0.0862765 | 0.844346 | 0.00542091 | 1 | 0.0534248 | 112.351 | 2500.03 | 22.996 | 112.351
2617 | 2019-07-01_stress_sweep_2pctALG_PBS_reswelled_repeat_300um_and_600um_0.88VolFr | 300um, 0.88VolFr | 2019-07-01 | 2pct_ReswelledinPBS_repeated | Stress Sweep | 2 | 250 | PBS | 0.9 | 153 | 0.87 | Phase Separation | 10 micron membrane filtration | Multi Wash | Repeated test of previosu particles | 977.367 | 52.07 | 978.754 | 0.108609 | 1.06302 | 0.00682413 | 1 | 0.0532757 | 117.905 | 2500.03 | 22.995 | 117.905
2618 | 2019-07-01_stress_sweep_2pctALG_PBS_reswelled_repeat_300um_and_600um_0.88VolFr | 300um, 0.88VolFr | 2019-07-01 | 2pct_ReswelledinPBS_repeated | Stress Sweep | 2 | 250 | PBS | 0.9 | 153 | 0.87 | Phase Separation | 10 micron membrane filtration | Multi Wash | Repeated test of previosu particles | 978.45 | 51.054 | 979.781 | 0.136577 | 1.33816 | 0.00858139 | 1 | 0.0521784 | 123.552 | 2500.01 | 22.994 | 123.552
2619 | 2019-07-01_stress_sweep_2pctALG_PBS_reswelled_repeat_300um_and_600um_0.88VolFr | 300um, 0.88VolFr | 2019-07-01 | 2pct_ReswelledinPBS_repeated | Stress Sweep | 2 | 250 | PBS | 0.9 | 153 | 0.87 | Phase Separation | 10 micron membrane filtration | Multi Wash | Repeated test of previosu particles | 978.616 | 51.4493 | 979.967 | 0.171898 | 1.68455 | 0.0108007 | 1 | 0.0525735 | 129.199 | 2500.02 | 23 | 129.199
2620 | 2019-07-01_stress_sweep_2pctALG_PBS_reswelled_repeat_300um_and_600um_0.88VolFr | 300um, 0.88VolFr | 2019-07-01 | 2pct_ReswelledinPBS_repeated | Stress Sweep | 2 | 250 | PBS | 0.9 | 153 | 0.87 | Phase Separation | 10 micron membrane filtration | Multi Wash | Repeated test of previosu particles | 979.436 | 52.343 | 980.833 | 0.216207 | 2.12063 | 0.0135847 | 1 | 0.053442 | 134.831 | 2500.04 | 23.007 | 134.831
2621 | 2019-07-01_stress_sweep_2pctALG_PBS_reswelled_repeat_300um_and_600um_0.88VolFr | 300um, 0.88VolFr | 2019-07-01 | 2pct_ReswelledinPBS_repeated | Stress Sweep | 2 | 250 | PBS | 0.9 | 153 | 0.87 | Phase Separation | 10 micron membrane filtration | Multi Wash | Repeated test of previosu particles | 977.834 | 52.2827 | 979.231 | 0.272663 | 2.67 | 0.0171319 | 1 | 0.0534678 | 140.416 | 2500.04 | 22.999 | 140.416
2622 | 2019-07-01_stress_sweep_2pctALG_PBS_reswelled_repeat_300um_and_600um_0.88VolFr | 300um, 0.88VolFr | 2019-07-01 | 2pct_ReswelledinPBS_repeated | Stress Sweep | 2 | 250 | PBS | 0.9 | 153 | 0.87 | Phase Separation | 10 micron membrane filtration | Multi Wash | Repeated test of previosu particles | 978.266 | 52.7379 | 979.687 | 0.34309 | 3.36121 | 0.021557 | 1 | 0.0539096 | 146.032 | 2499.99 | 22.99 | 146.032
2623 | 2019-07-01_stress_sweep_2pctALG_PBS_reswelled_repeat_300um_and_600um_0.88VolFr | 300um, 0.88VolFr | 2019-07-01 | 2pct_ReswelledinPBS_repeated | Stress Sweep | 2 | 250 | PBS | 0.9 | 153 | 0.87 | Phase Separation | 10 micron membrane filtration | Multi Wash | Repeated test of previosu particles | 977.489 | 53.1543 | 978.933 | 0.432275 | 4.23169 | 0.0271607 | 1 | 0.0543785 | 151.663 | 2500.03 | 22.999 | 151.663
2624 | 2019-07-01_stress_sweep_2pctALG_PBS_reswelled_repeat_300um_and_600um_0.88VolFr | 300um, 0.88VolFr | 2019-07-01 | 2pct_ReswelledinPBS_repeated | Stress Sweep | 2 | 250 | PBS | 0.9 | 153 | 0.87 | Phase Separation | 10 micron membrane filtration | Multi Wash | Repeated test of previosu particles | 976.64 | 54.8338 | 978.178 | 0.544651 | 5.32766 | 0.0342214 | 1 | 0.0561454 | 157.279 | 2500.04 | 22.999 | 157.279
2625 | 2019-07-01_stress_sweep_2pctALG_PBS_reswelled_repeat_300um_and_600um_0.88VolFr | 300um, 0.88VolFr | 2019-07-01 | 2pct_ReswelledinPBS_repeated | Stress Sweep | 2 | 250 | PBS | 0.9 | 153 | 0.87 | Phase Separation | 10 micron membrane filtration | Multi Wash | Repeated test of previosu particles | 972.989 | 56.6697 | 974.638 | 0.68832 | 6.70863 | 0.0432484 | 1 | 0.0582429 | 162.895 | 2500.04 | 23.001 | 162.895
2626 | 2019-07-01_stress_sweep_2pctALG_PBS_reswelled_repeat_300um_and_600um_0.88VolFr | 300um, 0.88VolFr | 2019-07-01 | 2pct_ReswelledinPBS_repeated | Stress Sweep | 2 | 250 | PBS | 0.9 | 153 | 0.87 | Phase Separation | 10 micron membrane filtration | Multi Wash | Repeated test of previosu particles | 968.735 | 59.7447 | 970.576 | 0.870389 | 8.44779 | 0.0546882 | 1 | 0.0616728 | 168.527 | 2500 | 23.003 | 168.527
2627 | 2019-07-01_stress_sweep_2pctALG_PBS_reswelled_repeat_300um_and_600um_0.88VolFr | 300um, 0.88VolFr | 2019-07-01 | 2pct_ReswelledinPBS_repeated | Stress Sweep | 2 | 250 | PBS | 0.9 | 153 | 0.87 | Phase Separation | 10 micron membrane filtration | Multi Wash | Repeated test of previosu particles | 962.872 | 63.8375 | 964.986 | 1.10248 | 10.6388 | 0.0692711 | 1 | 0.0662991 | 174.143 | 2500.01 | 22.997 | 174.143
2628 | 2019-07-01_stress_sweep_2pctALG_PBS_reswelled_repeat_300um_and_600um_0.88VolFr | 300um, 0.88VolFr | 2019-07-01 | 2pct_ReswelledinPBS_repeated | Stress Sweep | 2 | 250 | PBS | 0.9 | 153 | 0.87 | Phase Separation | 10 micron membrane filtration | Multi Wash | Repeated test of previosu particles | 954.104 | 70.3507 | 956.695 | 1.4007 | 13.4004 | 0.0880084 | 1 | 0.0737348 | 179.775 | 2500.01 | 22.992 | 179.775
2629 | 2019-07-01_stress_sweep_2pctALG_PBS_reswelled_repeat_300um_and_600um_0.88VolFr | 300um, 0.88VolFr | 2019-07-01 | 2pct_ReswelledinPBS_repeated | Stress Sweep | 2 | 250 | PBS | 0.9 | 153 | 0.87 | Phase Separation | 10 micron membrane filtration | Multi Wash | Repeated test of previosu particles | 942.662 | 80.3972 | 946.084 | 1.78433 | 16.8813 | 0.112113 | 1 | 0.0852874 | 185.36 | 2500.01 | 23.006 | 185.36
2630 | 2019-07-01_stress_sweep_2pctALG_PBS_reswelled_repeat_300um_and_600um_0.88VolFr | 300um, 0.88VolFr | 2019-07-01 | 2pct_ReswelledinPBS_repeated | Stress Sweep | 2 | 250 | PBS | 0.9 | 153 | 0.87 | Phase Separation | 10 micron membrane filtration | Multi Wash | Repeated test of previosu particles | 926.251 | 91.7884 | 930.788 | 2.28549 | 21.2731 | 0.143602 | 1 | 0.0990967 | 190.976 | 2500.02 | 23.009 | 190.976
2631 | 2019-07-01_stress_sweep_2pctALG_PBS_reswelled_repeat_300um_and_600um_0.88VolFr | 300um, 0.88VolFr | 2019-07-01 | 2pct_ReswelledinPBS_repeated | Stress Sweep | 2 | 250 | PBS | 0.9 | 153 | 0.87 | Phase Separation | 10 micron membrane filtration | Multi Wash | Repeated test of previosu particles | 902.189 | 106.86 | 908.496 | 2.95222 | 26.8208 | 0.185493 | 1 | 0.118445 | 196.592 | 2500.02 | 22.988 | 196.592
2632 | 2019-07-01_stress_sweep_2pctALG_PBS_reswelled_repeat_300um_and_600um_0.88VolFr | 300um, 0.88VolFr | 2019-07-01 | 2pct_ReswelledinPBS_repeated | Stress Sweep | 2 | 250 | PBS | 0.9 | 153 | 0.87 | Phase Separation | 10 micron membrane filtration | Multi Wash | Repeated test of previosu particles | 872.784 | 125.342 | 881.739 | 3.83635 | 33.8266 | 0.241045 | 1 | 0.143612 | 202.208 | 2500.03 | 22.999 | 202.208
2633 | 2019-07-01_stress_sweep_2pctALG_PBS_reswelled_repeat_300um_and_600um_0.88VolFr | 300um, 0.88VolFr | 2019-07-01 | 2pct_ReswelledinPBS_repeated | Stress Sweep | 2 | 250 | PBS | 0.9 | 153 | 0.87 | Phase Separation | 10 micron membrane filtration | Multi Wash | Repeated test of previosu particles | 835.627 | 146.737 | 848.412 | 5.0312 | 42.6854 | 0.31612 | 1 | 0.175602 | 207.792 | 2500.03 | 22.992 | 207.792
2634 | 2019-07-01_stress_sweep_2pctALG_PBS_reswelled_repeat_300um_and_600um_0.88VolFr | 300um, 0.88VolFr | 2019-07-01 | 2pct_ReswelledinPBS_repeated | Stress Sweep | 2 | 250 | PBS | 0.9 | 153 | 0.87 | Phase Separation | 10 micron membrane filtration | Multi Wash | Repeated test of previosu particles | 789.505 | 170.135 | 807.628 | 6.67398 | 53.9009 | 0.419338 | 1 | 0.215496 | 213.424 | 2500.03 | 22.998 | 213.424
2635 | 2019-07-01_stress_sweep_2pctALG_PBS_reswelled_repeat_300um_and_600um_0.88VolFr | 300um, 0.88VolFr | 2019-07-01 | 2pct_ReswelledinPBS_repeated | Stress Sweep | 2 | 250 | PBS | 0.9 | 153 | 0.87 | Phase Separation | 10 micron membrane filtration | Multi Wash | Repeated test of previosu particles | 735.768 | 192.336 | 760.491 | 8.95664 | 68.1145 | 0.562762 | 1 | 0.261408 | 218.993 | 2500.03 | 23.003 | 218.993
2636 | 2019-07-01_stress_sweep_2pctALG_PBS_reswelled_repeat_300um_and_600um_0.88VolFr | 300um, 0.88VolFr | 2019-07-01 | 2pct_ReswelledinPBS_repeated | Stress Sweep | 2 | 250 | PBS | 0.9 | 153 | 0.87 | Phase Separation | 10 micron membrane filtration | Multi Wash | Repeated test of previosu particles | 676.041 | 208.465 | 707.452 | 12.1795 | 86.1641 | 0.76526 | 1 | 0.308361 | 224.609 | 2500.04 | 22.997 | 224.609
2637 | 2019-07-01_stress_sweep_2pctALG_PBS_reswelled_repeat_300um_and_600um_0.88VolFr | 300um, 0.88VolFr | 2019-07-01 | 2pct_ReswelledinPBS_repeated | Stress Sweep | 2 | 250 | PBS | 0.9 | 153 | 0.87 | Phase Separation | 10 micron membrane filtration | Multi Wash | Repeated test of previosu particles | 609.741 | 215.536 | 646.714 | 16.8839 | 109.191 | 1.06085 | 1 | 0.353487 | 230.194 | 2500 | 23.004 | 230.194
2638 | 2019-07-01_stress_sweep_2pctALG_PBS_reswelled_repeat_300um_and_600um_0.88VolFr | 300um, 0.88VolFr | 2019-07-01 | 2pct_ReswelledinPBS_repeated | Stress Sweep | 2 | 250 | PBS | 0.9 | 153 | 0.87 | Phase Separation | 10 micron membrane filtration | Multi Wash | Repeated test of previosu particles | 538.613 | 211.255 | 578.561 | 23.9829 | 138.756 | 1.50689 | 1 | 0.392221 | 235.826 | 2500.04 | 23.007 | 235.826
2639 | 2019-07-01_stress_sweep_2pctALG_PBS_reswelled_repeat_300um_and_600um_0.88VolFr | 300um, 0.88VolFr | 2019-07-01 | 2pct_ReswelledinPBS_repeated | Stress Sweep | 2 | 250 | PBS | 0.9 | 153 | 0.87 | Phase Separation | 10 micron membrane filtration | Multi Wash | Repeated test of previosu particles | 448.883 | 197.701 | 490.491 | 36.1873 | 177.496 | 2.27372 | 1 | 0.440428 | 241.457 | 2500.04 | 22.989 | 241.457
2640 | 2019-07-01_stress_sweep_2pctALG_PBS_reswelled_repeat_300um_and_600um_0.88VolFr | 300um, 0.88VolFr | 2019-07-01 | 2pct_ReswelledinPBS_repeated | Stress Sweep | 2 | 250 | PBS | 0.9 | 153 | 0.87 | Phase Separation | 10 micron membrane filtration | Multi Wash | Repeated test of previosu particles | 99.2453 | 168.026 | 195.147 | 115.265 | 224.936 | 7.24233 | 1 | 1.69303 | 247.073 | 2500.01 | 22.991 | 247.073
2641 | 2019-07-01_stress_sweep_2pctALG_PBS_reswelled_repeat_300um_and_600um_0.88VolFr | 300um, 0.88VolFr | 2019-07-01 | 2pct_ReswelledinPBS_repeated | Stress Sweep | 2 | 250 | PBS | 0.9 | 153 | 0.87 | Phase Separation | 10 micron membrane filtration | Multi Wash | Repeated test of previosu particles | 24.8081 | 95.6047 | 98.771 | 247.758 | 244.713 | 15.5671 | 1 | 3.85377 | 252.689 | 2500.05 | 22.994 | 252.689
2642 | 2019-07-01_stress_sweep_2pctALG_PBS_reswelled_repeat_300um_and_600um_0.88VolFr | 300um, 0.88VolFr, repeat | 2019-07-01 | 2pct_ReswelledinPBS_repeated | Stress Sweep | 2 | 250 | PBS | 0.9 | 153 | 0.87 | Phase Separation | 10 micron membrane filtration | Multi Wash | Repeated test of previosu particles | 995.719 | 7.04973 | 995.744 | 0.00106959 | 0.0106504 | 6.72046e-05 | 1 | 0.00708004 | 5.24161 | 2500.02 | 23 | 5.24161
2643 | 2019-07-01_stress_sweep_2pctALG_PBS_reswelled_repeat_300um_and_600um_0.88VolFr | 300um, 0.88VolFr, repeat | 2019-07-01 | 2pct_ReswelledinPBS_repeated | Stress Sweep | 2 | 250 | PBS | 0.9 | 153 | 0.87 | Phase Separation | 10 micron membrane filtration | Multi Wash | Repeated test of previosu particles | 1035.89 | -44.0316 | 1036.83 | 0.00128695 | 0.0133435 | 8.08616e-05 | 1 | -0.042506 | 10.7952 | 2500 | 23.001 | 10.7952
2644 | 2019-07-01_stress_sweep_2pctALG_PBS_reswelled_repeat_300um_and_600um_0.88VolFr | 300um, 0.88VolFr, repeat | 2019-07-01 | 2pct_ReswelledinPBS_repeated | Stress Sweep | 2 | 250 | PBS | 0.9 | 153 | 0.87 | Phase Separation | 10 micron membrane filtration | Multi Wash | Repeated test of previosu particles | 910.702 | 129.489 | 919.862 | 0.00184208 | 0.0169446 | 0.000115742 | 1 | 0.142186 | 16.4112 | 2500.03 | 22.99 | 16.4112
2645 | 2019-07-01_stress_sweep_2pctALG_PBS_reswelled_repeat_300um_and_600um_0.88VolFr | 300um, 0.88VolFr, repeat | 2019-07-01 | 2pct_ReswelledinPBS_repeated | Stress Sweep | 2 | 250 | PBS | 0.9 | 153 | 0.87 | Phase Separation | 10 micron membrane filtration | Multi Wash | Repeated test of previosu particles | 952.082 | 44.9688 | 953.143 | 0.00223188 | 0.021273 | 0.000140233 | 1 | 0.0472321 | 21.918 | 2500.05 | 22.991 | 21.918
2646 | 2019-07-01_stress_sweep_2pctALG_PBS_reswelled_repeat_300um_and_600um_0.88VolFr | 300um, 0.88VolFr, repeat | 2019-07-01 | 2pct_ReswelledinPBS_repeated | Stress Sweep | 2 | 250 | PBS | 0.9 | 153 | 0.87 | Phase Separation | 10 micron membrane filtration | Multi Wash | Repeated test of previosu particles | 998.235 | -31.3528 | 998.728 | 0.00266971 | 0.0266631 | 0.000167743 | 1 | -0.0314082 | 27.6432 | 2500.03 | 22.998 | 27.6432
2647 | 2019-07-01_stress_sweep_2pctALG_PBS_reswelled_repeat_300um_and_600um_0.88VolFr | 300um, 0.88VolFr, repeat | 2019-07-01 | 2pct_ReswelledinPBS_repeated | Stress Sweep | 2 | 250 | PBS | 0.9 | 153 | 0.87 | Phase Separation | 10 micron membrane filtration | Multi Wash | Repeated test of previosu particles | 333.658 | -409.183 | 527.976 | 0.00640924 | 0.0338392 | 0.000402704 | 1 | -1.22636 | 33.2281 | 2500.04 | 23.009 | 33.2281
2648 | 2019-07-01_stress_sweep_2pctALG_PBS_reswelled_repeat_300um_and_600um_0.88VolFr | 300um, 0.88VolFr, repeat | 2019-07-01 | 2pct_ReswelledinPBS_repeated | Stress Sweep | 2 | 250 | PBS | 0.9 | 153 | 0.87 | Phase Separation | 10 micron membrane filtration | Multi Wash | Repeated test of previosu particles | 988.329 | 259.939 | 1021.94 | 0.00412 | 0.042104 | 0.000258867 | 1 | 0.263009 | 38.7973 | 2500 | 22.998 | 38.7973
2649 | 2019-07-01_stress_sweep_2pctALG_PBS_reswelled_repeat_300um_and_600um_0.88VolFr | 300um, 0.88VolFr, repeat | 2019-07-01 | 2pct_ReswelledinPBS_repeated | Stress Sweep | 2 | 250 | PBS | 0.9 | 153 | 0.87 | Phase Separation | 10 micron membrane filtration | Multi Wash | Repeated test of previosu particles | 981.735 | 22.1799 | 981.986 | 0.00542754 | 0.0532976 | 0.000341022 | 1 | 0.0225926 | 44.4133 | 2500.02 | 22.996 | 44.4133
2650 | 2019-07-01_stress_sweep_2pctALG_PBS_reswelled_repeat_300um_and_600um_0.88VolFr | 300um, 0.88VolFr, repeat | 2019-07-01 | 2pct_ReswelledinPBS_repeated | Stress Sweep | 2 | 250 | PBS | 0.9 | 153 | 0.87 | Phase Separation | 10 micron membrane filtration | Multi Wash | Repeated test of previosu particles | 999.163 | 69.6157 | 1001.58 | 0.00668288 | 0.0669347 | 0.000419898 | 1 | 0.069674 | 50.2009 | 2500.03 | 23.002 | 50.2009
2651 | 2019-07-01_stress_sweep_2pctALG_PBS_reswelled_repeat_300um_and_600um_0.88VolFr | 300um, 0.88VolFr, repeat | 2019-07-01 | 2pct_ReswelledinPBS_repeated | Stress Sweep | 2 | 250 | PBS | 0.9 | 153 | 0.87 | Phase Separation | 10 micron membrane filtration | Multi Wash | Repeated test of previosu particles | 1007.24 | 36.5057 | 1007.9 | 0.00836241 | 0.0842848 | 0.000525426 | 1 | 0.0362433 | 55.8637 | 2500.04 | 22.993 | 55.8637
2652 | 2019-07-01_stress_sweep_2pctALG_PBS_reswelled_repeat_300um_and_600um_0.88VolFr | 300um, 0.88VolFr, repeat | 2019-07-01 | 2pct_ReswelledinPBS_repeated | Stress Sweep | 2 | 250 | PBS | 0.9 | 153 | 0.87 | Phase Separation | 10 micron membrane filtration | Multi Wash | Repeated test of previosu particles | 1001.86 | 48.0627 | 1003.01 | 0.0105789 | 0.106108 | 0.000664692 | 1 | 0.0479734 | 61.4797 | 2500.04 | 23.001 | 61.4797
2653 | 2019-07-01_stress_sweep_2pctALG_PBS_reswelled_repeat_300um_and_600um_0.88VolFr | 300um, 0.88VolFr, repeat | 2019-07-01 | 2pct_ReswelledinPBS_repeated | Stress Sweep | 2 | 250 | PBS | 0.9 | 153 | 0.87 | Phase Separation | 10 micron membrane filtration | Multi Wash | Repeated test of previosu particles | 1001.6 | 56.604 | 1003.2 | 0.0133182 | 0.133608 | 0.000836809 | 1 | 0.0565135 | 67.0957 | 2500.04 | 23.003 | 67.0957
2654 | 2019-07-01_stress_sweep_2pctALG_PBS_reswelled_repeat_300um_and_600um_0.88VolFr | 300um, 0.88VolFr, repeat | 2019-07-01 | 2pct_ReswelledinPBS_repeated | Stress Sweep | 2 | 250 | PBS | 0.9 | 153 | 0.87 | Phase Separation | 10 micron membrane filtration | Multi Wash | Repeated test of previosu particles | 1006.18 | 49.5835 | 1007.41 | 0.0166907 | 0.168143 | 0.00104871 | 1 | 0.0492787 | 72.7273 | 2500.05 | 22.993 | 72.7273
2655 | 2019-07-01_stress_sweep_2pctALG_PBS_reswelled_repeat_300um_and_600um_0.88VolFr | 300um, 0.88VolFr, repeat | 2019-07-01 | 2pct_ReswelledinPBS_repeated | Stress Sweep | 2 | 250 | PBS | 0.9 | 153 | 0.87 | Phase Separation | 10 micron membrane filtration | Multi Wash | Repeated test of previosu particles | 1004.48 | 42.6977 | 1005.39 | 0.0210628 | 0.211762 | 0.00132341 | 1 | 0.0425072 | 78.3589 | 2499.99 | 23.005 | 78.3589
2656 | 2019-07-01_stress_sweep_2pctALG_PBS_reswelled_repeat_300um_and_600um_0.88VolFr | 300um, 0.88VolFr, repeat | 2019-07-01 | 2pct_ReswelledinPBS_repeated | Stress Sweep | 2 | 250 | PBS | 0.9 | 153 | 0.87 | Phase Separation | 10 micron membrane filtration | Multi Wash | Repeated test of previosu particles | 999.48 | 68.5276 | 1001.83 | 0.0266144 | 0.26663 | 0.00167223 | 1 | 0.0685632 | 83.9749 | 2500.04 | 23.003 | 83.9749
2657 | 2019-07-01_stress_sweep_2pctALG_PBS_reswelled_repeat_300um_and_600um_0.88VolFr | 300um, 0.88VolFr, repeat | 2019-07-01 | 2pct_ReswelledinPBS_repeated | Stress Sweep | 2 | 250 | PBS | 0.9 | 153 | 0.87 | Phase Separation | 10 micron membrane filtration | Multi Wash | Repeated test of previosu particles | 1004.83 | 63.6011 | 1006.84 | 0.0333234 | 0.335513 | 0.00209377 | 1 | 0.0632955 | 89.5754 | 2500.04 | 22.993 | 89.5754
2658 | 2019-07-01_stress_sweep_2pctALG_PBS_reswelled_repeat_300um_and_600um_0.88VolFr | 300um, 0.88VolFr, repeat | 2019-07-01 | 2pct_ReswelledinPBS_repeated | Stress Sweep | 2 | 250 | PBS | 0.9 | 153 | 0.87 | Phase Separation | 10 micron membrane filtration | Multi Wash | Repeated test of previosu particles | 1007.47 | 56.7202 | 1009.07 | 0.0418592 | 0.422387 | 0.00263009 | 1 | 0.0562996 | 95.2226 | 2500 | 23.006 | 95.2226
2659 | 2019-07-01_stress_sweep_2pctALG_PBS_reswelled_repeat_300um_and_600um_0.88VolFr | 300um, 0.88VolFr, repeat | 2019-07-01 | 2pct_ReswelledinPBS_repeated | Stress Sweep | 2 | 250 | PBS | 0.9 | 153 | 0.87 | Phase Separation | 10 micron membrane filtration | Multi Wash | Repeated test of previosu particles | 1007 | 51.7727 | 1008.33 | 0.0527412 | 0.531805 | 0.00331383 | 1 | 0.0514129 | 100.792 | 2499.99 | 22.999 | 100.792
2660 | 2019-07-01_stress_sweep_2pctALG_PBS_reswelled_repeat_300um_and_600um_0.88VolFr | 300um, 0.88VolFr, repeat | 2019-07-01 | 2pct_ReswelledinPBS_repeated | Stress Sweep | 2 | 250 | PBS | 0.9 | 153 | 0.87 | Phase Separation | 10 micron membrane filtration | Multi Wash | Repeated test of previosu particles | 1008.09 | 53.7813 | 1009.52 | 0.0663096 | 0.66941 | 0.00416636 | 1 | 0.0533499 | 106.423 | 2500.05 | 22.999 | 106.423
2661 | 2019-07-01_stress_sweep_2pctALG_PBS_reswelled_repeat_300um_and_600um_0.88VolFr | 300um, 0.88VolFr, repeat | 2019-07-01 | 2pct_ReswelledinPBS_repeated | Stress Sweep | 2 | 250 | PBS | 0.9 | 153 | 0.87 | Phase Separation | 10 micron membrane filtration | Multi Wash | Repeated test of previosu particles | 1008.84 | 53.1567 | 1010.24 | 0.0834141 | 0.842685 | 0.00524106 | 1 | 0.0526907 | 112.039 | 2500.05 | 23.008 | 112.039
2662 | 2019-07-01_stress_sweep_2pctALG_PBS_reswelled_repeat_300um_and_600um_0.88VolFr | 300um, 0.88VolFr, repeat | 2019-07-01 | 2pct_ReswelledinPBS_repeated | Stress Sweep | 2 | 250 | PBS | 0.9 | 153 | 0.87 | Phase Separation | 10 micron membrane filtration | Multi Wash | Repeated test of previosu particles | 1008.79 | 51.9346 | 1010.13 | 0.105031 | 1.06095 | 0.00659927 | 1 | 0.0514819 | 117.64 | 2500.06 | 23.001 | 117.64
2663 | 2019-07-01_stress_sweep_2pctALG_PBS_reswelled_repeat_300um_and_600um_0.88VolFr | 300um, 0.88VolFr, repeat | 2019-07-01 | 2pct_ReswelledinPBS_repeated | Stress Sweep | 2 | 250 | PBS | 0.9 | 153 | 0.87 | Phase Separation | 10 micron membrane filtration | Multi Wash | Repeated test of previosu particles | 1008.83 | 52.9239 | 1010.21 | 0.132212 | 1.33562 | 0.00830711 | 1 | 0.0524609 | 123.24 | 2500.02 | 22.987 | 123.24
2664 | 2019-07-01_stress_sweep_2pctALG_PBS_reswelled_repeat_300um_and_600um_0.88VolFr | 300um, 0.88VolFr, repeat | 2019-07-01 | 2pct_ReswelledinPBS_repeated | Stress Sweep | 2 | 250 | PBS | 0.9 | 153 | 0.87 | Phase Separation | 10 micron membrane filtration | Multi Wash | Repeated test of previosu particles | 1009.01 | 52.6033 | 1010.38 | 0.166408 | 1.68136 | 0.0104557 | 1 | 0.0521334 | 128.763 | 2500.01 | 23.009 | 128.763
2665 | 2019-07-01_stress_sweep_2pctALG_PBS_reswelled_repeat_300um_and_600um_0.88VolFr | 300um, 0.88VolFr, repeat | 2019-07-01 | 2pct_ReswelledinPBS_repeated | Stress Sweep | 2 | 250 | PBS | 0.9 | 153 | 0.87 | Phase Separation | 10 micron membrane filtration | Multi Wash | Repeated test of previosu particles | 1007.94 | 52.0388 | 1009.29 | 0.209741 | 2.11689 | 0.0131784 | 1 | 0.0516286 | 134.457 | 2500.01 | 22.995 | 134.457
2666 | 2019-07-01_stress_sweep_2pctALG_PBS_reswelled_repeat_300um_and_600um_0.88VolFr | 300um, 0.88VolFr, repeat | 2019-07-01 | 2pct_ReswelledinPBS_repeated | Stress Sweep | 2 | 250 | PBS | 0.9 | 153 | 0.87 | Phase Separation | 10 micron membrane filtration | Multi Wash | Repeated test of previosu particles | 1008.1 | 54.656 | 1009.58 | 0.263964 | 2.66494 | 0.0165854 | 1 | 0.0542167 | 140.104 | 2500.01 | 23.001 | 140.104
2667 | 2019-07-01_stress_sweep_2pctALG_PBS_reswelled_repeat_300um_and_600um_0.88VolFr | 300um, 0.88VolFr, repeat | 2019-07-01 | 2pct_ReswelledinPBS_repeated | Stress Sweep | 2 | 250 | PBS | 0.9 | 153 | 0.87 | Phase Separation | 10 micron membrane filtration | Multi Wash | Repeated test of previosu particles | 1006.51 | 52.2523 | 1007.86 | 0.332915 | 3.35532 | 0.0209177 | 1 | 0.0519145 | 145.72 | 2500.01 | 22.997 | 145.72
2668 | 2019-07-01_stress_sweep_2pctALG_PBS_reswelled_repeat_300um_and_600um_0.88VolFr | 300um, 0.88VolFr, repeat | 2019-07-01 | 2pct_ReswelledinPBS_repeated | Stress Sweep | 2 | 250 | PBS | 0.9 | 153 | 0.87 | Phase Separation | 10 micron membrane filtration | Multi Wash | Repeated test of previosu particles | 1004.2 | 53.0883 | 1005.6 | 0.420112 | 4.22464 | 0.0263964 | 1 | 0.0528664 | 151.289 | 2500.02 | 22.999 | 151.289
2669 | 2019-07-01_stress_sweep_2pctALG_PBS_reswelled_repeat_300um_and_600um_0.88VolFr | 300um, 0.88VolFr, repeat | 2019-07-01 | 2pct_ReswelledinPBS_repeated | Stress Sweep | 2 | 250 | PBS | 0.9 | 153 | 0.87 | Phase Separation | 10 micron membrane filtration | Multi Wash | Repeated test of previosu particles | 1001.71 | 55.0068 | 1003.22 | 0.530225 | 5.31933 | 0.033315 | 1 | 0.0549128 | 156.858 | 2500 | 23.003 | 156.858
2670 | 2019-07-01_stress_sweep_2pctALG_PBS_reswelled_repeat_300um_and_600um_0.88VolFr | 300um, 0.88VolFr, repeat | 2019-07-01 | 2pct_ReswelledinPBS_repeated | Stress Sweep | 2 | 250 | PBS | 0.9 | 153 | 0.87 | Phase Separation | 10 micron membrane filtration | Multi Wash | Repeated test of previosu particles | 998.837 | 55.9996 | 1000.41 | 0.669504 | 6.69776 | 0.0420662 | 1 | 0.0560648 | 162.49 | 2500.05 | 23.004 | 162.49
2671 | 2019-07-01_stress_sweep_2pctALG_PBS_reswelled_repeat_300um_and_600um_0.88VolFr | 300um, 0.88VolFr, repeat | 2019-07-01 | 2pct_ReswelledinPBS_repeated | Stress Sweep | 2 | 250 | PBS | 0.9 | 153 | 0.87 | Phase Separation | 10 micron membrane filtration | Multi Wash | Repeated test of previosu particles | 995.543 | 59.0452 | 997.293 | 0.845639 | 8.4335 | 0.0531331 | 1 | 0.0593095 | 168.106 | 2500.03 | 23.01 | 168.106
2672 | 2019-07-01_stress_sweep_2pctALG_PBS_reswelled_repeat_300um_and_600um_0.88VolFr | 300um, 0.88VolFr, repeat | 2019-07-01 | 2pct_ReswelledinPBS_repeated | Stress Sweep | 2 | 250 | PBS | 0.9 | 153 | 0.87 | Phase Separation | 10 micron membrane filtration | Multi Wash | Repeated test of previosu particles | 989.157 | 61.1178 | 991.043 | 1.07172 | 10.6212 | 0.067338 | 1 | 0.0617878 | 173.753 | 2500.03 | 22.993 | 173.753
2673 | 2019-07-01_stress_sweep_2pctALG_PBS_reswelled_repeat_300um_and_600um_0.88VolFr | 300um, 0.88VolFr, repeat | 2019-07-01 | 2pct_ReswelledinPBS_repeated | Stress Sweep | 2 | 250 | PBS | 0.9 | 153 | 0.87 | Phase Separation | 10 micron membrane filtration | Multi Wash | Repeated test of previosu particles | 980.592 | 66.1826 | 982.823 | 1.36117 | 13.3779 | 0.0855247 | 1 | 0.0674925 | 179.369 | 2500.03 | 23.009 | 179.369
2674 | 2019-07-01_stress_sweep_2pctALG_PBS_reswelled_repeat_300um_and_600um_0.88VolFr | 300um, 0.88VolFr, repeat | 2019-07-01 | 2pct_ReswelledinPBS_repeated | Stress Sweep | 2 | 250 | PBS | 0.9 | 153 | 0.87 | Phase Separation | 10 micron membrane filtration | Multi Wash | Repeated test of previosu particles | 969.294 | 73.0576 | 972.043 | 1.73376 | 16.8529 | 0.108935 | 1 | 0.075372 | 184.954 | 2500 | 23.005 | 184.954
2675 | 2019-07-01_stress_sweep_2pctALG_PBS_reswelled_repeat_300um_and_600um_0.88VolFr | 300um, 0.88VolFr, repeat | 2019-07-01 | 2pct_ReswelledinPBS_repeated | Stress Sweep | 2 | 250 | PBS | 0.9 | 153 | 0.87 | Phase Separation | 10 micron membrane filtration | Multi Wash | Repeated test of previosu particles | 953.181 | 83.1071 | 956.797 | 2.21954 | 21.2365 | 0.139458 | 1 | 0.0871892 | 190.554 | 2500.02 | 22.993 | 190.554
2676 | 2019-07-01_stress_sweep_2pctALG_PBS_reswelled_repeat_300um_and_600um_0.88VolFr | 300um, 0.88VolFr, repeat | 2019-07-01 | 2pct_ReswelledinPBS_repeated | Stress Sweep | 2 | 250 | PBS | 0.9 | 153 | 0.87 | Phase Separation | 10 micron membrane filtration | Multi Wash | Repeated test of previosu particles | 932.435 | 96.9829 | 937.465 | 2.85533 | 26.7677 | 0.179406 | 1 | 0.10401 | 196.202 | 2500.05 | 23 | 196.202
2677 | 2019-07-01_stress_sweep_2pctALG_PBS_reswelled_repeat_300um_and_600um_0.88VolFr | 300um, 0.88VolFr, repeat | 2019-07-01 | 2pct_ReswelledinPBS_repeated | Stress Sweep | 2 | 250 | PBS | 0.9 | 153 | 0.87 | Phase Separation | 10 micron membrane filtration | Multi Wash | Repeated test of previosu particles | 905.479 | 114.464 | 912.685 | 3.69815 | 33.7524 | 0.232362 | 1 | 0.126413 | 201.786 | 2500.05 | 23.006 | 201.786
2678 | 2019-07-01_stress_sweep_2pctALG_PBS_reswelled_repeat_300um_and_600um_0.88VolFr | 300um, 0.88VolFr, repeat | 2019-07-01 | 2pct_ReswelledinPBS_repeated | Stress Sweep | 2 | 250 | PBS | 0.9 | 153 | 0.87 | Phase Separation | 10 micron membrane filtration | Multi Wash | Repeated test of previosu particles | 870.914 | 135.14 | 881.337 | 4.83144 | 42.5812 | 0.303568 | 1 | 0.155171 | 207.418 | 2500.05 | 23.004 | 207.418
2679 | 2019-07-01_stress_sweep_2pctALG_PBS_reswelled_repeat_300um_and_600um_0.88VolFr | 300um, 0.88VolFr, repeat | 2019-07-01 | 2pct_ReswelledinPBS_repeated | Stress Sweep | 2 | 250 | PBS | 0.9 | 153 | 0.87 | Phase Separation | 10 micron membrane filtration | Multi Wash | Repeated test of previosu particles | 828.23 | 158.093 | 843.184 | 6.37468 | 53.7503 | 0.400533 | 1 | 0.19088 | 213.018 | 2500.01 | 23.003 | 213.018
2680 | 2019-07-01_stress_sweep_2pctALG_PBS_reswelled_repeat_300um_and_600um_0.88VolFr | 300um, 0.88VolFr, repeat | 2019-07-01 | 2pct_ReswelledinPBS_repeated | Stress Sweep | 2 | 250 | PBS | 0.9 | 153 | 0.87 | Phase Separation | 10 micron membrane filtration | Multi Wash | Repeated test of previosu particles | 776.734 | 181.68 | 797.698 | 8.51185 | 67.8989 | 0.534815 | 1 | 0.233903 | 218.65 | 2500.01 | 23.003 | 218.65
2681 | 2019-07-01_stress_sweep_2pctALG_PBS_reswelled_repeat_300um_and_600um_0.88VolFr | 300um, 0.88VolFr, repeat | 2019-07-01 | 2pct_ReswelledinPBS_repeated | Stress Sweep | 2 | 250 | PBS | 0.9 | 153 | 0.87 | Phase Separation | 10 micron membrane filtration | Multi Wash | Repeated test of previosu particles | 717.888 | 201.949 | 745.753 | 11.5115 | 85.8472 | 0.723288 | 1 | 0.281309 | 224.25 | 2500.04 | 23.002 | 224.25
2682 | 2019-07-01_stress_sweep_2pctALG_PBS_reswelled_repeat_300um_and_600um_0.88VolFr | 300um, 0.88VolFr, repeat | 2019-07-01 | 2pct_ReswelledinPBS_repeated | Stress Sweep | 2 | 250 | PBS | 0.9 | 153 | 0.87 | Phase Separation | 10 micron membrane filtration | Multi Wash | Repeated test of previosu particles | 651.429 | 215.271 | 686.076 | 15.8428 | 108.694 | 0.995434 | 1 | 0.33046 | 229.835 | 2500.04 | 22.997 | 229.835
2683 | 2019-07-01_stress_sweep_2pctALG_PBS_reswelled_repeat_300um_and_600um_0.88VolFr | 300um, 0.88VolFr, repeat | 2019-07-01 | 2pct_ReswelledinPBS_repeated | Stress Sweep | 2 | 250 | PBS | 0.9 | 153 | 0.87 | Phase Separation | 10 micron membrane filtration | Multi Wash | Repeated test of previosu particles | 580.71 | 216.815 | 619.865 | 22.2493 | 137.916 | 1.39797 | 1 | 0.373362 | 235.404 | 2500.04 | 22.999 | 235.404
2684 | 2019-07-01_stress_sweep_2pctALG_PBS_reswelled_repeat_300um_and_600um_0.88VolFr | 300um, 0.88VolFr, repeat | 2019-07-01 | 2pct_ReswelledinPBS_repeated | Stress Sweep | 2 | 250 | PBS | 0.9 | 153 | 0.87 | Phase Separation | 10 micron membrane filtration | Multi Wash | Repeated test of previosu particles | 497.836 | 208.068 | 539.568 | 32.5773 | 175.777 | 2.04689 | 1 | 0.417946 | 241.052 | 2500.04 | 23.001 | 241.052
2685 | 2019-07-01_stress_sweep_2pctALG_PBS_reswelled_repeat_300um_and_600um_0.88VolFr | 300um, 0.88VolFr, repeat | 2019-07-01 | 2pct_ReswelledinPBS_repeated | Stress Sweep | 2 | 250 | PBS | 0.9 | 153 | 0.87 | Phase Separation | 10 micron membrane filtration | Multi Wash | Repeated test of previosu particles | 248.917 | 209.497 | 325.344 | 70.3965 | 229.031 | 4.42315 | 1 | 0.841635 | 246.714 | 2500.04 | 22.996 | 246.714
2686 | 2019-07-01_stress_sweep_2pctALG_PBS_reswelled_repeat_300um_and_600um_0.88VolFr | 300um, 0.88VolFr, repeat | 2019-07-01 | 2pct_ReswelledinPBS_repeated | Stress Sweep | 2 | 250 | PBS | 0.9 | 153 | 0.87 | Phase Separation | 10 micron membrane filtration | Multi Wash | Repeated test of previosu particles | 30.125 | 108.522 | 112.625 | 223.845 | 252.106 | 14.0646 | 1 | 3.60238 | 252.19 | 2500.02 | 23.004 | 252.19
2687 | 2019-07-01_stress_sweep_2pctALG_PBS_reswelled_repeat_300um_and_600um_0.88VolFr | 300um, 0.88VolFr, repeat | 2019-07-01 | 2pct_ReswelledinPBS_repeated | Stress Sweep | 2 | 250 | PBS | 0.9 | 153 | 0.87 | Phase Separation | 10 micron membrane filtration | Multi Wash | Repeated test of previosu particles | 15.759 | 81.3504 | 82.8627 | 344.242 | 285.248 | 21.6293 | 1 | 5.16216 | 257.9 | 2500.04 | 22.989 | 257.9
2688 | 2019-07-01_stress_sweep_2pctALG_PBS_reswelled_repeat_300um_and_600um_0.88VolFr | 300um, 0.88VolFr, repeat | 2019-07-01 | 2pct_ReswelledinPBS_repeated | Stress Sweep | 2 | 250 | PBS | 0.9 | 153 | 0.87 | Phase Separation | 10 micron membrane filtration | Multi Wash | Repeated test of previosu particles | 10.1856 | 66.9256 | 67.6963 | 482.772 | 326.819 | 30.3335 | 1 | 6.57059 | 263.5 | 2500.05 | 23.005 | 263.5
2689 | 2019-07-02_05pctALG_PBS_Batch1_repeat_trial_stress_sweeps_diffVolFrac | 0.7volfrac | 2019-07-02 | 05pct_PBS_repeats | Stress Sweep | 0.5 | 500 | PBS | 0.9 | 153 | 0.7 | Phase Separation | 10 micron membrane filtration | Multi Wash | Repeated test of previous particles | 20.137 | 4.63986 | 20.6646 | 0.0261724 | 0.00540842 | 0.00164446 | 1 | 0.230415 | 5.22601 | 2499.98 | 22.997 | 5.22601
2690 | 2019-07-02_05pctALG_PBS_Batch1_repeat_trial_stress_sweeps_diffVolFrac | 0.7volfrac | 2019-07-02 | 05pct_PBS_repeats | Stress Sweep | 0.5 | 500 | PBS | 0.9 | 153 | 0.7 | Phase Separation | 10 micron membrane filtration | Multi Wash | Repeated test of previous particles | 20.4888 | 6.23112 | 21.4153 | 0.0329725 | 0.00706118 | 0.00207172 | 1 | 0.304123 | 10.9356 | 2500.02 | 22.993 | 10.9356
2691 | 2019-07-02_05pctALG_PBS_Batch1_repeat_trial_stress_sweeps_diffVolFrac | 0.7volfrac | 2019-07-02 | 05pct_PBS_repeats | Stress Sweep | 0.5 | 500 | PBS | 0.9 | 153 | 0.7 | Phase Separation | 10 micron membrane filtration | Multi Wash | Repeated test of previous particles | 19.6879 | 5.71816 | 20.5015 | 0.0408234 | 0.00836943 | 0.00256501 | 1 | 0.29044 | 16.5672 | 2500.07 | 22.995 | 16.5672
2692 | 2019-07-02_05pctALG_PBS_Batch1_repeat_trial_stress_sweeps_diffVolFrac | 0.7volfrac | 2019-07-02 | 05pct_PBS_repeats | Stress Sweep | 0.5 | 500 | PBS | 0.9 | 153 | 0.7 | Phase Separation | 10 micron membrane filtration | Multi Wash | Repeated test of previous particles | 22 | 5.02733 | 22.5671 | 0.054696 | 0.0123433 | 0.00343665 | 1 | 0.228515 | 22.2144 | 2500.05 | 23 | 22.2144
2693 | 2019-07-02_05pctALG_PBS_Batch1_repeat_trial_stress_sweeps_diffVolFrac | 0.7volfrac | 2019-07-02 | 05pct_PBS_repeats | Stress Sweep | 0.5 | 500 | PBS | 0.9 | 153 | 0.7 | Phase Separation | 10 micron membrane filtration | Multi Wash | Repeated test of previous particles | 20.8446 | 5.58391 | 21.5796 | 0.0665253 | 0.0143559 | 0.00417991 | 1 | 0.267883 | 27.7836 | 2500.03 | 22.998 | 27.7836
2694 | 2019-07-02_05pctALG_PBS_Batch1_repeat_trial_stress_sweeps_diffVolFrac | 0.7volfrac | 2019-07-02 | 05pct_PBS_repeats | Stress Sweep | 0.5 | 500 | PBS | 0.9 | 153 | 0.7 | Phase Separation | 10 micron membrane filtration | Multi Wash | Repeated test of previous particles | 20.9382 | 4.64735 | 21.4478 | 0.0842386 | 0.0180673 | 0.00529287 | 1 | 0.221955 | 33.4153 | 2500.03 | 23 | 33.4153
2695 | 2019-07-02_05pctALG_PBS_Batch1_repeat_trial_stress_sweeps_diffVolFrac | 0.7volfrac | 2019-07-02 | 05pct_PBS_repeats | Stress Sweep | 0.5 | 500 | PBS | 0.9 | 153 | 0.7 | Phase Separation | 10 micron membrane filtration | Multi Wash | Repeated test of previous particles | 20.3519 | 4.69886 | 20.8873 | 0.104412 | 0.0218089 | 0.00656041 | 1 | 0.23088 | 39.0001 | 2499.99 | 22.995 | 39.0001
2696 | 2019-07-02_05pctALG_PBS_Batch1_repeat_trial_stress_sweeps_diffVolFrac | 0.7volfrac | 2019-07-02 | 05pct_PBS_repeats | Stress Sweep | 0.5 | 500 | PBS | 0.9 | 153 | 0.7 | Phase Separation | 10 micron membrane filtration | Multi Wash | Repeated test of previous particles | 21.1067 | 4.72188 | 21.6285 | 0.134189 | 0.029023 | 0.00843134 | 1 | 0.223715 | 44.5537 | 2500.05 | 23.01 | 44.5537
2697 | 2019-07-02_05pctALG_PBS_Batch1_repeat_trial_stress_sweeps_diffVolFrac | 0.7volfrac | 2019-07-02 | 05pct_PBS_repeats | Stress Sweep | 0.5 | 500 | PBS | 0.9 | 153 | 0.7 | Phase Separation | 10 micron membrane filtration | Multi Wash | Repeated test of previous particles | 20.5586 | 4.86003 | 21.1253 | 0.16626 | 0.035123 | 0.0104464 | 1 | 0.236398 | 50.1697 | 2500.03 | 22.989 | 50.1697
2698 | 2019-07-02_05pctALG_PBS_Batch1_repeat_trial_stress_sweeps_diffVolFrac | 0.7volfrac | 2019-07-02 | 05pct_PBS_repeats | Stress Sweep | 0.5 | 500 | PBS | 0.9 | 153 | 0.7 | Phase Separation | 10 micron membrane filtration | Multi Wash | Repeated test of previous particles | 21.1338 | 4.60325 | 21.6293 | 0.212797 | 0.0460266 | 0.0133705 | 1 | 0.217815 | 55.7701 | 2500.03 | 23.009 | 55.7701
2699 | 2019-07-02_05pctALG_PBS_Batch1_repeat_trial_stress_sweeps_diffVolFrac | 0.7volfrac | 2019-07-02 | 05pct_PBS_repeats | Stress Sweep | 0.5 | 500 | PBS | 0.9 | 153 | 0.7 | Phase Separation | 10 micron membrane filtration | Multi Wash | Repeated test of previous particles | 21.3296 | 4.5039 | 21.7999 | 0.269315 | 0.0587106 | 0.0169216 | 1 | 0.211157 | 61.2613 | 2500.03 | 22.992 | 61.2613
2700 | 2019-07-02_05pctALG_PBS_Batch1_repeat_trial_stress_sweeps_diffVolFrac | 0.7volfrac | 2019-07-02 | 05pct_PBS_repeats | Stress Sweep | 0.5 | 500 | PBS | 0.9 | 153 | 0.7 | Phase Separation | 10 micron membrane filtration | Multi Wash | Repeated test of previous particles | 21.4512 | 4.66096 | 21.9517 | 0.340049 | 0.0746466 | 0.0213659 | 1 | 0.217282 | 66.9709 | 2500.05 | 22.994 | 66.9709
2701 | 2019-07-02_05pctALG_PBS_Batch1_repeat_trial_stress_sweeps_diffVolFrac | 0.7volfrac | 2019-07-02 | 05pct_PBS_repeats | Stress Sweep | 0.5 | 500 | PBS | 0.9 | 153 | 0.7 | Phase Separation | 10 micron membrane filtration | Multi Wash | Repeated test of previous particles | 21.4202 | 4.77388 | 21.9457 | 0.427521 | 0.0938226 | 0.0268619 | 1 | 0.222868 | 72.6493 | 2500.03 | 23.009 | 72.6493
2702 | 2019-07-02_05pctALG_PBS_Batch1_repeat_trial_stress_sweeps_diffVolFrac | 0.7volfrac | 2019-07-02 | 05pct_PBS_repeats | Stress Sweep | 0.5 | 500 | PBS | 0.9 | 153 | 0.7 | Phase Separation | 10 micron membrane filtration | Multi Wash | Repeated test of previous particles | 21.4225 | 4.97817 | 21.9933 | 0.537986 | 0.118321 | 0.0338027 | 1 | 0.23238 | 78.2809 | 2500.03 | 23.002 | 78.2809
2703 | 2019-07-02_05pctALG_PBS_Batch1_repeat_trial_stress_sweeps_diffVolFrac | 0.7volfrac | 2019-07-02 | 05pct_PBS_repeats | Stress Sweep | 0.5 | 500 | PBS | 0.9 | 153 | 0.7 | Phase Separation | 10 micron membrane filtration | Multi Wash | Repeated test of previous particles | 21.2946 | 5.21581 | 21.924 | 0.674377 | 0.147851 | 0.0423724 | 1 | 0.244936 | 83.8502 | 2500.05 | 23.003 | 83.8502
2704 | 2019-07-02_05pctALG_PBS_Batch1_repeat_trial_stress_sweeps_diffVolFrac | 0.7volfrac | 2019-07-02 | 05pct_PBS_repeats | Stress Sweep | 0.5 | 500 | PBS | 0.9 | 153 | 0.7 | Phase Separation | 10 micron membrane filtration | Multi Wash | Repeated test of previous particles | 21.2168 | 5.48519 | 21.9144 | 0.846207 | 0.185441 | 0.0531688 | 1 | 0.25853 | 89.513 | 2500.03 | 22.997 | 89.513
2705 | 2019-07-02_05pctALG_PBS_Batch1_repeat_trial_stress_sweeps_diffVolFrac | 0.7volfrac | 2019-07-02 | 05pct_PBS_repeats | Stress Sweep | 0.5 | 500 | PBS | 0.9 | 153 | 0.7 | Phase Separation | 10 micron membrane filtration | Multi Wash | Repeated test of previous particles | 21.1264 | 5.81249 | 21.9115 | 1.06147 | 0.232583 | 0.0666939 | 1 | 0.275129 | 95.0978 | 2500.03 | 22.997 | 95.0978
2706 | 2019-07-02_05pctALG_PBS_Batch1_repeat_trial_stress_sweeps_diffVolFrac | 0.7volfrac | 2019-07-02 | 05pct_PBS_repeats | Stress Sweep | 0.5 | 500 | PBS | 0.9 | 153 | 0.7 | Phase Separation | 10 micron membrane filtration | Multi Wash | Repeated test of previous particles | 21.0132 | 6.28229 | 21.9322 | 1.32965 | 0.291622 | 0.0835446 | 1 | 0.298969 | 100.714 | 2500.03 | 23.008 | 100.714
2707 | 2019-07-02_05pctALG_PBS_Batch1_repeat_trial_stress_sweeps_diffVolFrac | 0.7volfrac | 2019-07-02 | 05pct_PBS_repeats | Stress Sweep | 0.5 | 500 | PBS | 0.9 | 153 | 0.7 | Phase Separation | 10 micron membrane filtration | Multi Wash | Repeated test of previous particles | 20.7072 | 6.40515 | 21.6752 | 1.65963 | 0.359727 | 0.104278 | 1 | 0.309321 | 106.408 | 2500.03 | 22.991 | 106.408
2708 | 2019-07-02_05pctALG_PBS_Batch1_repeat_trial_stress_sweeps_diffVolFrac | 0.7volfrac | 2019-07-02 | 05pct_PBS_repeats | Stress Sweep | 0.5 | 500 | PBS | 0.9 | 153 | 0.7 | Phase Separation | 10 micron membrane filtration | Multi Wash | Repeated test of previous particles | 20.9401 | 7.08868 | 22.1074 | 2.09512 | 0.463177 | 0.13164 | 1 | 0.338522 | 111.93 | 2500.04 | 22.999 | 111.93
2709 | 2019-07-02_05pctALG_PBS_Batch1_repeat_trial_stress_sweeps_diffVolFrac | 0.7volfrac | 2019-07-02 | 05pct_PBS_repeats | Stress Sweep | 0.5 | 500 | PBS | 0.9 | 153 | 0.7 | Phase Separation | 10 micron membrane filtration | Multi Wash | Repeated test of previous particles | 20.3178 | 7.36894 | 21.6128 | 2.59228 | 0.560266 | 0.162878 | 1 | 0.362684 | 117.546 | 2500.04 | 23.007 | 117.546
2710 | 2019-07-02_05pctALG_PBS_Batch1_repeat_trial_stress_sweeps_diffVolFrac | 0.7volfrac | 2019-07-02 | 05pct_PBS_repeats | Stress Sweep | 0.5 | 500 | PBS | 0.9 | 153 | 0.7 | Phase Separation | 10 micron membrane filtration | Multi Wash | Repeated test of previous particles | 20.0884 | 7.671 | 21.5032 | 3.23956 | 0.69661 | 0.203547 | 1 | 0.381861 | 123.131 | 2500.04 | 22.996 | 123.131
2711 | 2019-07-02_05pctALG_PBS_Batch1_repeat_trial_stress_sweeps_diffVolFrac | 0.7volfrac | 2019-07-02 | 05pct_PBS_repeats | Stress Sweep | 0.5 | 500 | PBS | 0.9 | 153 | 0.7 | Phase Separation | 10 micron membrane filtration | Multi Wash | Repeated test of previous particles | 19.6641 | 7.90363 | 21.193 | 4.03021 | 0.854121 | 0.253225 | 1 | 0.401933 | 128.747 | 2500.04 | 23.003 | 128.747
2712 | 2019-07-02_05pctALG_PBS_Batch1_repeat_trial_stress_sweeps_diffVolFrac | 0.7volfrac | 2019-07-02 | 05pct_PBS_repeats | Stress Sweep | 0.5 | 500 | PBS | 0.9 | 153 | 0.7 | Phase Separation | 10 micron membrane filtration | Multi Wash | Repeated test of previous particles | 19.1645 | 8.07136 | 20.7948 | 5.00712 | 1.04122 | 0.314607 | 1 | 0.421163 | 134.425 | 2500.06 | 23.006 | 134.425
2713 | 2019-07-02_05pctALG_PBS_Batch1_repeat_trial_stress_sweeps_diffVolFrac | 0.7volfrac | 2019-07-02 | 05pct_PBS_repeats | Stress Sweep | 0.5 | 500 | PBS | 0.9 | 153 | 0.7 | Phase Separation | 10 micron membrane filtration | Multi Wash | Repeated test of previous particles | 18.6208 | 8.12475 | 20.3161 | 6.21905 | 1.26347 | 0.390754 | 1 | 0.436327 | 139.995 | 2500 | 22.996 | 139.995
2714 | 2019-07-02_05pctALG_PBS_Batch1_repeat_trial_stress_sweeps_diffVolFrac | 0.7volfrac | 2019-07-02 | 05pct_PBS_repeats | Stress Sweep | 0.5 | 500 | PBS | 0.9 | 153 | 0.7 | Phase Separation | 10 micron membrane filtration | Multi Wash | Repeated test of previous particles | 17.9463 | 8.0865 | 19.6841 | 7.70448 | 1.51655 | 0.484087 | 1 | 0.450594 | 145.579 | 2500.06 | 22.988 | 145.579
2715 | 2019-07-02_05pctALG_PBS_Batch1_repeat_trial_stress_sweeps_diffVolFrac | 0.7volfrac | 2019-07-02 | 05pct_PBS_repeats | Stress Sweep | 0.5 | 500 | PBS | 0.9 | 153 | 0.7 | Phase Separation | 10 micron membrane filtration | Multi Wash | Repeated test of previous particles | 17.1011 | 7.94258 | 18.8556 | 9.51375 | 1.79387 | 0.597766 | 1 | 0.464449 | 151.149 | 2500.06 | 22.994 | 151.149
2716 | 2019-07-02_05pctALG_PBS_Batch1_repeat_trial_stress_sweeps_diffVolFrac | 0.7volfrac | 2019-07-02 | 05pct_PBS_repeats | Stress Sweep | 0.5 | 500 | PBS | 0.9 | 153 | 0.7 | Phase Separation | 10 micron membrane filtration | Multi Wash | Repeated test of previous particles | 16.0877 | 7.71752 | 17.843 | 11.7106 | 2.08952 | 0.735797 | 1 | 0.479716 | 156.827 | 2500.04 | 23.005 | 156.827
2717 | 2019-07-02_05pctALG_PBS_Batch1_repeat_trial_stress_sweeps_diffVolFrac | 0.7volfrac | 2019-07-02 | 05pct_PBS_repeats | Stress Sweep | 0.5 | 500 | PBS | 0.9 | 153 | 0.7 | Phase Separation | 10 micron membrane filtration | Multi Wash | Repeated test of previous particles | 14.9848 | 7.3742 | 16.701 | 14.3983 | 2.40465 | 0.904672 | 1 | 0.492113 | 162.396 | 2500 | 22.995 | 162.396
2718 | 2019-07-02_05pctALG_PBS_Batch1_repeat_trial_stress_sweeps_diffVolFrac | 0.7volfrac | 2019-07-02 | 05pct_PBS_repeats | Stress Sweep | 0.5 | 500 | PBS | 0.9 | 153 | 0.7 | Phase Separation | 10 micron membrane filtration | Multi Wash | Repeated test of previous particles | 13.7359 | 6.971 | 15.4036 | 17.6561 | 2.71968 | 1.10937 | 1 | 0.5075 | 167.997 | 2500.06 | 23.006 | 167.997
2719 | 2019-07-02_05pctALG_PBS_Batch1_repeat_trial_stress_sweeps_diffVolFrac | 0.7volfrac | 2019-07-02 | 05pct_PBS_repeats | Stress Sweep | 0.5 | 500 | PBS | 0.9 | 153 | 0.7 | Phase Separation | 10 micron membrane filtration | Multi Wash | Repeated test of previous particles | 12.4093 | 6.52548 | 14.0204 | 21.63 | 3.03262 | 1.35906 | 1 | 0.525855 | 173.628 | 2500 | 23.008 | 173.628
2720 | 2019-07-02_05pctALG_PBS_Batch1_repeat_trial_stress_sweeps_diffVolFrac | 0.7volfrac | 2019-07-02 | 05pct_PBS_repeats | Stress Sweep | 0.5 | 500 | PBS | 0.9 | 153 | 0.7 | Phase Separation | 10 micron membrane filtration | Multi Wash | Repeated test of previous particles | 11.013 | 6.10097 | 12.59 | 26.4713 | 3.33274 | 1.66324 | 1 | 0.553979 | 179.213 | 2500.04 | 23.003 | 179.213
2721 | 2019-07-02_05pctALG_PBS_Batch1_repeat_trial_stress_sweeps_diffVolFrac | 0.7volfrac | 2019-07-02 | 05pct_PBS_repeats | Stress Sweep | 0.5 | 500 | PBS | 0.9 | 153 | 0.7 | Phase Separation | 10 micron membrane filtration | Multi Wash | Repeated test of previous particles | 9.57067 | 5.67323 | 11.1258 | 32.3872 | 3.60333 | 2.03495 | 1 | 0.592772 | 184.876 | 2500.04 | 22.993 | 184.876
2722 | 2019-07-02_05pctALG_PBS_Batch1_repeat_trial_stress_sweeps_diffVolFrac | 0.7volfrac | 2019-07-02 | 05pct_PBS_repeats | Stress Sweep | 0.5 | 500 | PBS | 0.9 | 153 | 0.7 | Phase Separation | 10 micron membrane filtration | Multi Wash | Repeated test of previous particles | 7.94379 | 5.29263 | 9.54546 | 39.5025 | 3.7707 | 2.48202 | 1 | 0.66626 | 190.43 | 2500.04 | 23 | 190.43
2723 | 2019-07-02_05pctALG_PBS_Batch1_repeat_trial_stress_sweeps_diffVolFrac | 0.7volfrac | 2019-07-02 | 05pct_PBS_repeats | Stress Sweep | 0.5 | 500 | PBS | 0.9 | 153 | 0.7 | Phase Separation | 10 micron membrane filtration | Multi Wash | Repeated test of previous particles | 6.40624 | 4.95548 | 8.09918 | 48.3005 | 3.91195 | 3.03481 | 1 | 0.773539 | 196.077 | 2500.06 | 22.999 | 196.077
2724 | 2019-07-02_05pctALG_PBS_Batch1_repeat_trial_stress_sweeps_diffVolFrac | 0.7volfrac | 2019-07-02 | 05pct_PBS_repeats | Stress Sweep | 0.5 | 500 | PBS | 0.9 | 153 | 0.7 | Phase Separation | 10 micron membrane filtration | Multi Wash | Repeated test of previous particles | 4.53472 | 4.7672 | 6.57951 | 58.7242 | 3.86376 | 3.68975 | 1 | 1.05127 | 201.662 | 2500 | 23.001 | 201.662
2725 | 2019-07-02_05pctALG_PBS_Batch1_repeat_trial_stress_sweeps_diffVolFrac | 0.7volfrac_repeat | 2019-07-02 | 05pct_PBS_repeats | Stress Sweep | 0.5 | 500 | PBS | 0.9 | 153 | 0.7 | Phase Separation | 10 micron membrane filtration | Multi Wash | Repeated test of previous particles | 21.5912 | 2.71087 | 21.7607 | 0.0273425 | 0.00594992 | 0.00171798 | 1 | 0.125555 | 5.24161 | 2500.05 | 23.004 | 5.24161
2726 | 2019-07-02_05pctALG_PBS_Batch1_repeat_trial_stress_sweeps_diffVolFrac | 0.7volfrac_repeat | 2019-07-02 | 05pct_PBS_repeats | Stress Sweep | 0.5 | 500 | PBS | 0.9 | 153 | 0.7 | Phase Separation | 10 micron membrane filtration | Multi Wash | Repeated test of previous particles | 20.1889 | 4.62756 | 20.7124 | 0.0329167 | 0.00681786 | 0.00206822 | 1 | 0.229213 | 10.7952 | 2500.05 | 22.992 | 10.7952
2727 | 2019-07-02_05pctALG_PBS_Batch1_repeat_trial_stress_sweeps_diffVolFrac | 0.7volfrac_repeat | 2019-07-02 | 05pct_PBS_repeats | Stress Sweep | 0.5 | 500 | PBS | 0.9 | 153 | 0.7 | Phase Separation | 10 micron membrane filtration | Multi Wash | Repeated test of previous particles | 20.9372 | 4.69785 | 21.4578 | 0.0423246 | 0.00908194 | 0.00265934 | 1 | 0.224378 | 16.4112 | 2500.03 | 22.996 | 16.4112
2728 | 2019-07-02_05pctALG_PBS_Batch1_repeat_trial_stress_sweeps_diffVolFrac | 0.7volfrac_repeat | 2019-07-02 | 05pct_PBS_repeats | Stress Sweep | 0.5 | 500 | PBS | 0.9 | 153 | 0.7 | Phase Separation | 10 micron membrane filtration | Multi Wash | Repeated test of previous particles | 21.1238 | 4.21068 | 21.5394 | 0.0535758 | 0.0115399 | 0.00336627 | 1 | 0.199334 | 22.0428 | 2500.03 | 22.998 | 22.0428
2729 | 2019-07-02_05pctALG_PBS_Batch1_repeat_trial_stress_sweeps_diffVolFrac | 0.7volfrac_repeat | 2019-07-02 | 05pct_PBS_repeats | Stress Sweep | 0.5 | 500 | PBS | 0.9 | 153 | 0.7 | Phase Separation | 10 micron membrane filtration | Multi Wash | Repeated test of previous particles | 20.8301 | 4.96344 | 21.4133 | 0.0666557 | 0.0142732 | 0.0041881 | 1 | 0.238282 | 27.6432 | 2500.05 | 22.992 | 27.6432
2730 | 2019-07-02_05pctALG_PBS_Batch1_repeat_trial_stress_sweeps_diffVolFrac | 0.7volfrac_repeat | 2019-07-02 | 05pct_PBS_repeats | Stress Sweep | 0.5 | 500 | PBS | 0.9 | 153 | 0.7 | Phase Separation | 10 micron membrane filtration | Multi Wash | Repeated test of previous particles | 20.9362 | 3.76566 | 21.2721 | 0.0844629 | 0.0179671 | 0.00530696 | 1 | 0.179864 | 33.2437 | 2500.03 | 23 | 33.2437
2731 | 2019-07-02_05pctALG_PBS_Batch1_repeat_trial_stress_sweeps_diffVolFrac | 0.7volfrac_repeat | 2019-07-02 | 05pct_PBS_repeats | Stress Sweep | 0.5 | 500 | PBS | 0.9 | 153 | 0.7 | Phase Separation | 10 micron membrane filtration | Multi Wash | Repeated test of previous particles | 21.3726 | 4.20581 | 21.7824 | 0.107437 | 0.0234024 | 0.00675046 | 1 | 0.196786 | 38.8753 | 2499.99 | 23.003 | 38.8753
2732 | 2019-07-02_05pctALG_PBS_Batch1_repeat_trial_stress_sweeps_diffVolFrac | 0.7volfrac_repeat | 2019-07-02 | 05pct_PBS_repeats | Stress Sweep | 0.5 | 500 | PBS | 0.9 | 153 | 0.7 | Phase Separation | 10 micron membrane filtration | Multi Wash | Repeated test of previous particles | 21.5589 | 3.79998 | 21.8912 | 0.136224 | 0.029821 | 0.00855919 | 1 | 0.176261 | 44.5069 | 2500.03 | 23 | 44.5069
2733 | 2019-07-02_05pctALG_PBS_Batch1_repeat_trial_stress_sweeps_diffVolFrac | 0.7volfrac_repeat | 2019-07-02 | 05pct_PBS_repeats | Stress Sweep | 0.5 | 500 | PBS | 0.9 | 153 | 0.7 | Phase Separation | 10 micron membrane filtration | Multi Wash | Repeated test of previous particles | 21.63 | 3.86726 | 21.973 | 0.171611 | 0.0377081 | 0.0107826 | 1 | 0.178791 | 50.1073 | 2500.03 | 23.004 | 50.1073
2734 | 2019-07-02_05pctALG_PBS_Batch1_repeat_trial_stress_sweeps_diffVolFrac | 0.7volfrac_repeat | 2019-07-02 | 05pct_PBS_repeats | Stress Sweep | 0.5 | 500 | PBS | 0.9 | 153 | 0.7 | Phase Separation | 10 micron membrane filtration | Multi Wash | Repeated test of previous particles | 21.6665 | 3.94524 | 22.0227 | 0.216312 | 0.0476378 | 0.0135913 | 1 | 0.182089 | 55.6609 | 2500.05 | 23.007 | 55.6609
2735 | 2019-07-02_05pctALG_PBS_Batch1_repeat_trial_stress_sweeps_diffVolFrac | 0.7volfrac_repeat | 2019-07-02 | 05pct_PBS_repeats | Stress Sweep | 0.5 | 500 | PBS | 0.9 | 153 | 0.7 | Phase Separation | 10 micron membrane filtration | Multi Wash | Repeated test of previous particles | 21.5234 | 3.83742 | 21.8628 | 0.271294 | 0.0593124 | 0.0170459 | 1 | 0.178291 | 61.2769 | 2499.99 | 22.989 | 61.2769
2736 | 2019-07-02_05pctALG_PBS_Batch1_repeat_trial_stress_sweeps_diffVolFrac | 0.7volfrac_repeat | 2019-07-02 | 05pct_PBS_repeats | Stress Sweep | 0.5 | 500 | PBS | 0.9 | 153 | 0.7 | Phase Separation | 10 micron membrane filtration | Multi Wash | Repeated test of previous particles | 21.6385 | 3.90037 | 21.9872 | 0.34261 | 0.0753304 | 0.0215268 | 1 | 0.180251 | 66.8929 | 2500.05 | 23.004 | 66.8929
2737 | 2019-07-02_05pctALG_PBS_Batch1_repeat_trial_stress_sweeps_diffVolFrac | 0.7volfrac_repeat | 2019-07-02 | 05pct_PBS_repeats | Stress Sweep | 0.5 | 500 | PBS | 0.9 | 153 | 0.7 | Phase Separation | 10 micron membrane filtration | Multi Wash | Repeated test of previous particles | 21.5749 | 4.0455 | 21.9509 | 0.430334 | 0.0944621 | 0.0270387 | 1 | 0.18751 | 72.5245 | 2500.05 | 22.997 | 72.5245
2738 | 2019-07-02_05pctALG_PBS_Batch1_repeat_trial_stress_sweeps_diffVolFrac | 0.7volfrac_repeat | 2019-07-02 | 05pct_PBS_repeats | Stress Sweep | 0.5 | 500 | PBS | 0.9 | 153 | 0.7 | Phase Separation | 10 micron membrane filtration | Multi Wash | Repeated test of previous particles | 21.3159 | 4.21443 | 21.7286 | 0.53787 | 0.116872 | 0.0337954 | 1 | 0.197712 | 78.1249 | 2500 | 23.006 | 78.1249
2739 | 2019-07-02_05pctALG_PBS_Batch1_repeat_trial_stress_sweeps_diffVolFrac | 0.7volfrac_repeat | 2019-07-02 | 05pct_PBS_repeats | Stress Sweep | 0.5 | 500 | PBS | 0.9 | 153 | 0.7 | Phase Separation | 10 micron membrane filtration | Multi Wash | Repeated test of previous particles | 21.2849 | 4.50188 | 21.7558 | 0.675944 | 0.147057 | 0.0424708 | 1 | 0.211506 | 83.7097 | 2500.03 | 23.007 | 83.7097
2740 | 2019-07-02_05pctALG_PBS_Batch1_repeat_trial_stress_sweeps_diffVolFrac | 0.7volfrac_repeat | 2019-07-02 | 05pct_PBS_repeats | Stress Sweep | 0.5 | 500 | PBS | 0.9 | 153 | 0.7 | Phase Separation | 10 micron membrane filtration | Multi Wash | Repeated test of previous particles | 21.0783 | 4.74081 | 21.6049 | 0.84545 | 0.182658 | 0.0531212 | 1 | 0.224914 | 89.3882 | 2500.05 | 23.003 | 89.3882
2741 | 2019-07-02_05pctALG_PBS_Batch1_repeat_trial_stress_sweeps_diffVolFrac | 0.7volfrac_repeat | 2019-07-02 | 05pct_PBS_repeats | Stress Sweep | 0.5 | 500 | PBS | 0.9 | 153 | 0.7 | Phase Separation | 10 micron membrane filtration | Multi Wash | Repeated test of previous particles | 20.8343 | 5.19359 | 21.4719 | 1.05592 | 0.226727 | 0.0663457 | 1 | 0.249281 | 95.0354 | 2500.04 | 22.995 | 95.0354
2742 | 2019-07-02_05pctALG_PBS_Batch1_repeat_trial_stress_sweeps_diffVolFrac | 0.7volfrac_repeat | 2019-07-02 | 05pct_PBS_repeats | Stress Sweep | 0.5 | 500 | PBS | 0.9 | 153 | 0.7 | Phase Separation | 10 micron membrane filtration | Multi Wash | Repeated test of previous particles | 20.5984 | 5.62253 | 21.3519 | 1.31902 | 0.281637 | 0.0828767 | 1 | 0.27296 | 100.589 | 2500.04 | 23.001 | 100.589
2743 | 2019-07-02_05pctALG_PBS_Batch1_repeat_trial_stress_sweeps_diffVolFrac | 0.7volfrac_repeat | 2019-07-02 | 05pct_PBS_repeats | Stress Sweep | 0.5 | 500 | PBS | 0.9 | 153 | 0.7 | Phase Separation | 10 micron membrane filtration | Multi Wash | Repeated test of previous particles | 20.3628 | 6.04676 | 21.2416 | 1.64748 | 0.349951 | 0.103514 | 1 | 0.296952 | 106.267 | 2500.04 | 23 | 106.267
2744 | 2019-07-02_05pctALG_PBS_Batch1_repeat_trial_stress_sweeps_diffVolFrac | 0.7volfrac_repeat | 2019-07-02 | 05pct_PBS_repeats | Stress Sweep | 0.5 | 500 | PBS | 0.9 | 153 | 0.7 | Phase Separation | 10 micron membrane filtration | Multi Wash | Repeated test of previous particles | 20.2173 | 6.52528 | 21.2442 | 2.06205 | 0.438067 | 0.129563 | 1 | 0.322758 | 111.883 | 2500 | 22.993 | 111.883
2745 | 2019-07-02_05pctALG_PBS_Batch1_repeat_trial_stress_sweeps_diffVolFrac | 0.7volfrac_repeat | 2019-07-02 | 05pct_PBS_repeats | Stress Sweep | 0.5 | 500 | PBS | 0.9 | 153 | 0.7 | Phase Separation | 10 micron membrane filtration | Multi Wash | Repeated test of previous particles | 19.8275 | 6.85667 | 20.9796 | 2.56659 | 0.538462 | 0.161264 | 1 | 0.345816 | 117.515 | 2500.04 | 23.004 | 117.515
2746 | 2019-07-02_05pctALG_PBS_Batch1_repeat_trial_stress_sweeps_diffVolFrac | 0.7volfrac_repeat | 2019-07-02 | 05pct_PBS_repeats | Stress Sweep | 0.5 | 500 | PBS | 0.9 | 153 | 0.7 | Phase Separation | 10 micron membrane filtration | Multi Wash | Repeated test of previous particles | 19.7855 | 7.21765 | 21.0609 | 3.22221 | 0.678625 | 0.202457 | 1 | 0.364796 | 123.037 | 2500.04 | 22.993 | 123.037
2747 | 2019-07-02_05pctALG_PBS_Batch1_repeat_trial_stress_sweeps_diffVolFrac | 0.7volfrac_repeat | 2019-07-02 | 05pct_PBS_repeats | Stress Sweep | 0.5 | 500 | PBS | 0.9 | 153 | 0.7 | Phase Separation | 10 micron membrane filtration | Multi Wash | Repeated test of previous particles | 19.3805 | 7.45902 | 20.7663 | 4.01078 | 0.832892 | 0.252005 | 1 | 0.384872 | 128.7 | 2500.06 | 23.006 | 128.7
2748 | 2019-07-02_05pctALG_PBS_Batch1_repeat_trial_stress_sweeps_diffVolFrac | 0.7volfrac_repeat | 2019-07-02 | 05pct_PBS_repeats | Stress Sweep | 0.5 | 500 | PBS | 0.9 | 153 | 0.7 | Phase Separation | 10 micron membrane filtration | Multi Wash | Repeated test of previous particles | 19.0502 | 7.63151 | 20.5219 | 5.0041 | 1.02694 | 0.314417 | 1 | 0.400601 | 134.301 | 2500.06 | 22.992 | 134.301
2749 | 2019-07-02_05pctALG_PBS_Batch1_repeat_trial_stress_sweeps_diffVolFrac | 0.7volfrac_repeat | 2019-07-02 | 05pct_PBS_repeats | Stress Sweep | 0.5 | 500 | PBS | 0.9 | 153 | 0.7 | Phase Separation | 10 micron membrane filtration | Multi Wash | Repeated test of previous particles | 18.5476 | 7.71542 | 20.0883 | 6.22056 | 1.24961 | 0.390849 | 1 | 0.415979 | 139.901 | 2500 | 22.999 | 139.901
2750 | 2019-07-02_05pctALG_PBS_Batch1_repeat_trial_stress_sweeps_diffVolFrac | 0.7volfrac_repeat | 2019-07-02 | 05pct_PBS_repeats | Stress Sweep | 0.5 | 500 | PBS | 0.9 | 153 | 0.7 | Phase Separation | 10 micron membrane filtration | Multi Wash | Repeated test of previous particles | 17.9154 | 7.67749 | 19.4911 | 7.71402 | 1.50355 | 0.484686 | 1 | 0.428543 | 145.517 | 2500 | 22.992 | 145.517
2751 | 2019-07-02_05pctALG_PBS_Batch1_repeat_trial_stress_sweeps_diffVolFrac | 0.7volfrac_repeat | 2019-07-02 | 05pct_PBS_repeats | Stress Sweep | 0.5 | 500 | PBS | 0.9 | 153 | 0.7 | Phase Separation | 10 micron membrane filtration | Multi Wash | Repeated test of previous particles | 17.2236 | 7.4976 | 18.7848 | 9.56044 | 1.79591 | 0.6007 | 1 | 0.435309 | 151.117 | 2500.04 | 22.995 | 151.117
2752 | 2019-07-02_05pctALG_PBS_Batch1_repeat_trial_stress_sweeps_diffVolFrac | 0.7volfrac_repeat | 2019-07-02 | 05pct_PBS_repeats | Stress Sweep | 0.5 | 500 | PBS | 0.9 | 153 | 0.7 | Phase Separation | 10 micron membrane filtration | Multi Wash | Repeated test of previous particles | 16.3208 | 7.27164 | 17.8675 | 11.796 | 2.10765 | 0.741167 | 1 | 0.445544 | 156.702 | 2500 | 22.995 | 156.702
2753 | 2019-07-02_05pctALG_PBS_Batch1_repeat_trial_stress_sweeps_diffVolFrac | 0.7volfrac_repeat | 2019-07-02 | 05pct_PBS_repeats | Stress Sweep | 0.5 | 500 | PBS | 0.9 | 153 | 0.7 | Phase Separation | 10 micron membrane filtration | Multi Wash | Repeated test of previous particles | 15.2862 | 6.93484 | 16.7857 | 14.5207 | 2.43739 | 0.912361 | 1 | 0.453668 | 162.271 | 2500.05 | 23.006 | 162.271
2754 | 2019-07-02_05pctALG_PBS_Batch1_repeat_trial_stress_sweeps_diffVolFrac | 0.7volfrac_repeat | 2019-07-02 | 05pct_PBS_repeats | Stress Sweep | 0.5 | 500 | PBS | 0.9 | 153 | 0.7 | Phase Separation | 10 micron membrane filtration | Multi Wash | Repeated test of previous particles | 14.0892 | 6.54944 | 15.537 | 17.8202 | 2.76873 | 1.11968 | 1 | 0.464857 | 167.903 | 2500.04 | 23.003 | 167.903
2755 | 2019-07-02_05pctALG_PBS_Batch1_repeat_trial_stress_sweeps_diffVolFrac | 0.7volfrac_repeat | 2019-07-02 | 05pct_PBS_repeats | Stress Sweep | 0.5 | 500 | PBS | 0.9 | 153 | 0.7 | Phase Separation | 10 micron membrane filtration | Multi Wash | Repeated test of previous particles | 12.8281 | 6.15293 | 14.2274 | 21.8508 | 3.10879 | 1.37292 | 1 | 0.479645 | 173.457 | 2500 | 22.997 | 173.457
2756 | 2019-07-02_05pctALG_PBS_Batch1_repeat_trial_stress_sweeps_diffVolFrac | 0.7volfrac_repeat | 2019-07-02 | 05pct_PBS_repeats | Stress Sweep | 0.5 | 500 | PBS | 0.9 | 153 | 0.7 | Phase Separation | 10 micron membrane filtration | Multi Wash | Repeated test of previous particles | 11.4246 | 5.77548 | 12.8015 | 26.7242 | 3.42109 | 1.67913 | 1 | 0.505531 | 178.995 | 2500.04 | 22.997 | 178.995
2757 | 2019-07-02_05pctALG_PBS_Batch1_repeat_trial_stress_sweeps_diffVolFrac | 0.7volfrac_repeat | 2019-07-02 | 05pct_PBS_repeats | Stress Sweep | 0.5 | 500 | PBS | 0.9 | 153 | 0.7 | Phase Separation | 10 micron membrane filtration | Multi Wash | Repeated test of previous particles | 9.93238 | 5.41703 | 11.3135 | 32.6472 | 3.69356 | 2.05128 | 1 | 0.54539 | 184.736 | 2500.01 | 23 | 184.736
2758 | 2019-07-02_05pctALG_PBS_Batch1_repeat_trial_stress_sweeps_diffVolFrac | 0.7volfrac_repeat | 2019-07-02 | 05pct_PBS_repeats | Stress Sweep | 0.5 | 500 | PBS | 0.9 | 153 | 0.7 | Phase Separation | 10 micron membrane filtration | Multi Wash | Repeated test of previous particles | 8.37 | 5.10778 | 9.80542 | 39.8523 | 3.90769 | 2.504 | 1 | 0.610249 | 190.352 | 2500.04 | 23.001 | 190.352
2759 | 2019-07-02_05pctALG_PBS_Batch1_repeat_trial_stress_sweeps_diffVolFrac | 0.7volfrac_repeat | 2019-07-02 | 05pct_PBS_repeats | Stress Sweep | 0.5 | 500 | PBS | 0.9 | 153 | 0.7 | Phase Separation | 10 micron membrane filtration | Multi Wash | Repeated test of previous particles | 6.53526 | 4.82275 | 8.1221 | 48.4331 | 3.93379 | 3.04314 | 1 | 0.737958 | 195.983 | 2500.01 | 23.012 | 195.983
2760 | 2019-07-02_05pctALG_PBS_Batch1_repeat_trial_stress_sweeps_diffVolFrac | 0.7volfrac_repeat | 2019-07-02 | 05pct_PBS_repeats | Stress Sweep | 0.5 | 500 | PBS | 0.9 | 153 | 0.7 | Phase Separation | 10 micron membrane filtration | Multi Wash | Repeated test of previous particles | 4.69855 | 4.68897 | 6.63798 | 58.9094 | 3.91039 | 3.70138 | 1 | 0.997961 | 201.584 | 2500.04 | 22.995 | 201.584
2761 | 2019-07-02_05pctALG_PBS_Batch1_repeat_trial_stress_sweeps_diffVolFrac | 0.7volfrac_repeat | 2019-07-02 | 05pct_PBS_repeats | Stress Sweep | 0.5 | 500 | PBS | 0.9 | 153 | 0.7 | Phase Separation | 10 micron membrane filtration | Multi Wash | Repeated test of previous particles | 3.43591 | 4.45476 | 5.62586 | 72.492 | 4.0783 | 4.55481 | 1 | 1.29653 | 207.184 | 2500 | 23.006 | 207.184
2762 | 2019-07-02_05pctALG_PBS_Batch1_repeat_trial_stress_sweeps_diffVolFrac | 0.7volfrac_repeat | 2019-07-02 | 05pct_PBS_repeats | Stress Sweep | 0.5 | 500 | PBS | 0.9 | 153 | 0.7 | Phase Separation | 10 micron membrane filtration | Multi Wash | Repeated test of previous particles | 2.80853 | 4.16787 | 5.02583 | 90.27 | 4.53682 | 5.67183 | 1 | 1.48401 | 212.8 | 2500.05 | 23.001 | 212.8
2763 | 2019-07-02_05pctALG_PBS_Batch1_repeat_trial_stress_sweeps_diffVolFrac | 0.7volfrac_repeat | 2019-07-02 | 05pct_PBS_repeats | Stress Sweep | 0.5 | 500 | PBS | 0.9 | 153 | 0.7 | Phase Separation | 10 micron membrane filtration | Multi Wash | Repeated test of previous particles | 2.21105 | 3.81327 | 4.40793 | 112.491 | 4.9585 | 7.06799 | 1 | 1.72464 | 218.447 | 2500.02 | 23.001 | 218.447
2764 | 2019-07-02_05pctALG_PBS_Batch1_repeat_trial_stress_sweeps_diffVolFrac | 0.8volfrac_redo | 2019-07-02 | 05pct_PBS_repeats | Stress Sweep | 0.5 | 500 | PBS | 0.9 | 153 | 0.8 | Phase Separation | 10 micron membrane filtration | Multi Wash | Repeated test of previous particles | 53.0733 | 12.1398 | 54.444 | 0.0755753 | 0.0411462 | 0.00474854 | 1 | 0.228736 | 5.21041 | 2500.03 | 22.992 | 5.21041
2765 | 2019-07-02_05pctALG_PBS_Batch1_repeat_trial_stress_sweeps_diffVolFrac | 0.8volfrac_redo | 2019-07-02 | 05pct_PBS_repeats | Stress Sweep | 0.5 | 500 | PBS | 0.9 | 153 | 0.8 | Phase Separation | 10 micron membrane filtration | Multi Wash | Repeated test of previous particles | 53.1305 | 12.9046 | 54.6752 | 0.0902382 | 0.0493379 | 0.00566983 | 1 | 0.242885 | 10.9044 | 2500.03 | 23.001 | 10.9044
2766 | 2019-07-02_05pctALG_PBS_Batch1_repeat_trial_stress_sweeps_diffVolFrac | 0.8volfrac_redo | 2019-07-02 | 05pct_PBS_repeats | Stress Sweep | 0.5 | 500 | PBS | 0.9 | 153 | 0.8 | Phase Separation | 10 micron membrane filtration | Multi Wash | Repeated test of previous particles | 53.3403 | 13.0871 | 54.9223 | 0.113016 | 0.062071 | 0.00710101 | 1 | 0.24535 | 16.5204 | 2500.05 | 22.994 | 16.5204
2767 | 2019-07-02_05pctALG_PBS_Batch1_repeat_trial_stress_sweeps_diffVolFrac | 0.8volfrac_redo | 2019-07-02 | 05pct_PBS_repeats | Stress Sweep | 0.5 | 500 | PBS | 0.9 | 153 | 0.8 | Phase Separation | 10 micron membrane filtration | Multi Wash | Repeated test of previous particles | 53.969 | 13.0004 | 55.5128 | 0.145075 | 0.0805349 | 0.0091153 | 1 | 0.240886 | 22.1208 | 2500.03 | 22.988 | 22.1208
2768 | 2019-07-02_05pctALG_PBS_Batch1_repeat_trial_stress_sweeps_diffVolFrac | 0.8volfrac_redo | 2019-07-02 | 05pct_PBS_repeats | Stress Sweep | 0.5 | 500 | PBS | 0.9 | 153 | 0.8 | Phase Separation | 10 micron membrane filtration | Multi Wash | Repeated test of previous particles | 53.8048 | 12.9753 | 55.3472 | 0.182006 | 0.100735 | 0.0114358 | 1 | 0.241155 | 27.7524 | 2500.03 | 23.01 | 27.7524
2769 | 2019-07-02_05pctALG_PBS_Batch1_repeat_trial_stress_sweeps_diffVolFrac | 0.8volfrac_redo | 2019-07-02 | 05pct_PBS_repeats | Stress Sweep | 0.5 | 500 | PBS | 0.9 | 153 | 0.8 | Phase Separation | 10 micron membrane filtration | Multi Wash | Repeated test of previous particles | 53.7297 | 12.8532 | 55.2457 | 0.230639 | 0.127418 | 0.0144915 | 1 | 0.23922 | 33.2281 | 2500.03 | 23.001 | 33.2281
2770 | 2019-07-02_05pctALG_PBS_Batch1_repeat_trial_stress_sweeps_diffVolFrac | 0.8volfrac_redo | 2019-07-02 | 05pct_PBS_repeats | Stress Sweep | 0.5 | 500 | PBS | 0.9 | 153 | 0.8 | Phase Separation | 10 micron membrane filtration | Multi Wash | Repeated test of previous particles | 53.8147 | 12.9338 | 55.3472 | 0.289309 | 0.160124 | 0.0181778 | 1 | 0.240339 | 38.9845 | 2500.03 | 23.006 | 38.9845
2771 | 2019-07-02_05pctALG_PBS_Batch1_repeat_trial_stress_sweeps_diffVolFrac | 0.8volfrac_redo | 2019-07-02 | 05pct_PBS_repeats | Stress Sweep | 0.5 | 500 | PBS | 0.9 | 153 | 0.8 | Phase Separation | 10 micron membrane filtration | Multi Wash | Repeated test of previous particles | 53.7817 | 12.8353 | 55.2922 | 0.366764 | 0.202792 | 0.0230445 | 1 | 0.238656 | 44.5693 | 2500.03 | 22.991 | 44.5693
2772 | 2019-07-02_05pctALG_PBS_Batch1_repeat_trial_stress_sweeps_diffVolFrac | 0.8volfrac_redo | 2019-07-02 | 05pct_PBS_repeats | Stress Sweep | 0.5 | 500 | PBS | 0.9 | 153 | 0.8 | Phase Separation | 10 micron membrane filtration | Multi Wash | Repeated test of previous particles | 54.083 | 12.7774 | 55.5718 | 0.466304 | 0.259133 | 0.0292987 | 1 | 0.236256 | 50.2009 | 2500.06 | 23 | 50.2009
2773 | 2019-07-02_05pctALG_PBS_Batch1_repeat_trial_stress_sweeps_diffVolFrac | 0.8volfrac_redo | 2019-07-02 | 05pct_PBS_repeats | Stress Sweep | 0.5 | 500 | PBS | 0.9 | 153 | 0.8 | Phase Separation | 10 micron membrane filtration | Multi Wash | Repeated test of previous particles | 53.4492 | 12.719 | 54.9417 | 0.580915 | 0.319165 | 0.0365 | 1 | 0.237965 | 55.7857 | 2500.04 | 22.993 | 55.7857
2774 | 2019-07-02_05pctALG_PBS_Batch1_repeat_trial_stress_sweeps_diffVolFrac | 0.8volfrac_redo | 2019-07-02 | 05pct_PBS_repeats | Stress Sweep | 0.5 | 500 | PBS | 0.9 | 153 | 0.8 | Phase Separation | 10 micron membrane filtration | Multi Wash | Repeated test of previous particles | 53.6801 | 12.7117 | 55.1647 | 0.735691 | 0.405841 | 0.0462248 | 1 | 0.236805 | 61.4329 | 2500.04 | 23.002 | 61.4329
2775 | 2019-07-02_05pctALG_PBS_Batch1_repeat_trial_stress_sweeps_diffVolFrac | 0.8volfrac_redo | 2019-07-02 | 05pct_PBS_repeats | Stress Sweep | 0.5 | 500 | PBS | 0.9 | 153 | 0.8 | Phase Separation | 10 micron membrane filtration | Multi Wash | Repeated test of previous particles | 53.5085 | 12.747 | 55.0059 | 0.920275 | 0.506205 | 0.0578226 | 1 | 0.238224 | 67.0489 | 2500.02 | 23.006 | 67.0489
2776 | 2019-07-02_05pctALG_PBS_Batch1_repeat_trial_stress_sweeps_diffVolFrac | 0.8volfrac_redo | 2019-07-02 | 05pct_PBS_repeats | Stress Sweep | 0.5 | 500 | PBS | 0.9 | 153 | 0.8 | Phase Separation | 10 micron membrane filtration | Multi Wash | Repeated test of previous particles | 52.9282 | 12.7221 | 54.4357 | 1.14297 | 0.622185 | 0.0718151 | 1 | 0.240365 | 72.6649 | 2500 | 23.005 | 72.6649
2777 | 2019-07-02_05pctALG_PBS_Batch1_repeat_trial_stress_sweeps_diffVolFrac | 0.8volfrac_redo | 2019-07-02 | 05pct_PBS_repeats | Stress Sweep | 0.5 | 500 | PBS | 0.9 | 153 | 0.8 | Phase Separation | 10 micron membrane filtration | Multi Wash | Repeated test of previous particles | 52.8051 | 12.8404 | 54.3438 | 1.4232 | 0.773421 | 0.0894223 | 1 | 0.243165 | 78.2809 | 2500.05 | 22.995 | 78.2809
2778 | 2019-07-02_05pctALG_PBS_Batch1_repeat_trial_stress_sweeps_diffVolFrac | 0.8volfrac_redo | 2019-07-02 | 05pct_PBS_repeats | Stress Sweep | 0.5 | 500 | PBS | 0.9 | 153 | 0.8 | Phase Separation | 10 micron membrane filtration | Multi Wash | Repeated test of previous particles | 52.3274 | 12.95 | 53.906 | 1.75554 | 0.946339 | 0.110304 | 1 | 0.247481 | 83.8501 | 2500.02 | 23.006 | 83.8501
2779 | 2019-07-02_05pctALG_PBS_Batch1_repeat_trial_stress_sweeps_diffVolFrac | 0.8volfrac_redo | 2019-07-02 | 05pct_PBS_repeats | Stress Sweep | 0.5 | 500 | PBS | 0.9 | 153 | 0.8 | Phase Separation | 10 micron membrane filtration | Multi Wash | Repeated test of previous particles | 51.7676 | 13.0672 | 53.3913 | 2.15804 | 1.1522 | 0.135594 | 1 | 0.25242 | 89.4818 | 2500.03 | 22.993 | 89.4818
2780 | 2019-07-02_05pctALG_PBS_Batch1_repeat_trial_stress_sweeps_diffVolFrac | 0.8volfrac_redo | 2019-07-02 | 05pct_PBS_repeats | Stress Sweep | 0.5 | 500 | PBS | 0.9 | 153 | 0.8 | Phase Separation | 10 micron membrane filtration | Multi Wash | Repeated test of previous particles | 51.1128 | 13.2354 | 52.7986 | 2.63684 | 1.39222 | 0.165678 | 1 | 0.258944 | 95.0978 | 2500.05 | 22.995 | 95.0978
2781 | 2019-07-02_05pctALG_PBS_Batch1_repeat_trial_stress_sweeps_diffVolFrac | 0.8volfrac_redo | 2019-07-02 | 05pct_PBS_repeats | Stress Sweep | 0.5 | 500 | PBS | 0.9 | 153 | 0.8 | Phase Separation | 10 micron membrane filtration | Multi Wash | Repeated test of previous particles | 50.4754 | 13.3855 | 52.2201 | 3.22609 | 1.68467 | 0.202701 | 1 | 0.265189 | 100.651 | 2500.05 | 23.003 | 100.651
2782 | 2019-07-02_05pctALG_PBS_Batch1_repeat_trial_stress_sweeps_diffVolFrac | 0.8volfrac_redo | 2019-07-02 | 05pct_PBS_repeats | Stress Sweep | 0.5 | 500 | PBS | 0.9 | 153 | 0.8 | Phase Separation | 10 micron membrane filtration | Multi Wash | Repeated test of previous particles | 49.5847 | 13.5638 | 51.4064 | 3.90783 | 2.00887 | 0.245536 | 1 | 0.273548 | 106.299 | 2500.01 | 22.997 | 106.299
2783 | 2019-07-02_05pctALG_PBS_Batch1_repeat_trial_stress_sweeps_diffVolFrac | 0.8volfrac_redo | 2019-07-02 | 05pct_PBS_repeats | Stress Sweep | 0.5 | 500 | PBS | 0.9 | 153 | 0.8 | Phase Separation | 10 micron membrane filtration | Multi Wash | Repeated test of previous particles | 48.8061 | 13.704 | 50.6936 | 4.75955 | 2.41279 | 0.299052 | 1 | 0.280785 | 111.915 | 2500.03 | 23.002 | 111.915
2784 | 2019-07-02_05pctALG_PBS_Batch1_repeat_trial_stress_sweeps_diffVolFrac | 0.8volfrac_redo | 2019-07-02 | 05pct_PBS_repeats | Stress Sweep | 0.5 | 500 | PBS | 0.9 | 153 | 0.8 | Phase Separation | 10 micron membrane filtration | Multi Wash | Repeated test of previous particles | 47.7334 | 13.9116 | 49.7193 | 5.72131 | 2.84459 | 0.35948 | 1 | 0.291445 | 117.499 | 2500.03 | 23.001 | 117.499
2785 | 2019-07-02_05pctALG_PBS_Batch1_repeat_trial_stress_sweeps_diffVolFrac | 0.8volfrac_redo | 2019-07-02 | 05pct_PBS_repeats | Stress Sweep | 0.5 | 500 | PBS | 0.9 | 153 | 0.8 | Phase Separation | 10 micron membrane filtration | Multi Wash | Repeated test of previous particles | 46.6885 | 14.0282 | 48.7504 | 6.91267 | 3.36995 | 0.434336 | 1 | 0.300464 | 123.147 | 2500.03 | 23.015 | 123.147
2786 | 2019-07-02_05pctALG_PBS_Batch1_repeat_trial_stress_sweeps_diffVolFrac | 0.8volfrac_redo | 2019-07-02 | 05pct_PBS_repeats | Stress Sweep | 0.5 | 500 | PBS | 0.9 | 153 | 0.8 | Phase Separation | 10 micron membrane filtration | Multi Wash | Repeated test of previous particles | 45.486 | 14.1493 | 47.6359 | 8.30503 | 3.95617 | 0.521821 | 1 | 0.311069 | 128.731 | 2500.04 | 23.003 | 128.731
2787 | 2019-07-02_05pctALG_PBS_Batch1_repeat_trial_stress_sweeps_diffVolFrac | 0.8volfrac_redo | 2019-07-02 | 05pct_PBS_repeats | Stress Sweep | 0.5 | 500 | PBS | 0.9 | 153 | 0.8 | Phase Separation | 10 micron membrane filtration | Multi Wash | Repeated test of previous particles | 44.1558 | 14.1934 | 46.3809 | 9.96486 | 4.62179 | 0.626111 | 1 | 0.32144 | 134.347 | 2500.04 | 22.993 | 134.347
2788 | 2019-07-02_05pctALG_PBS_Batch1_repeat_trial_stress_sweeps_diffVolFrac | 0.8volfrac_redo | 2019-07-02 | 05pct_PBS_repeats | Stress Sweep | 0.5 | 500 | PBS | 0.9 | 153 | 0.8 | Phase Separation | 10 micron membrane filtration | Multi Wash | Repeated test of previous particles | 42.7075 | 14.2342 | 45.0171 | 11.9108 | 5.36191 | 0.748378 | 1 | 0.333295 | 139.948 | 2500.04 | 22.996 | 139.948
2789 | 2019-07-02_05pctALG_PBS_Batch1_repeat_trial_stress_sweeps_diffVolFrac | 0.8volfrac_redo | 2019-07-02 | 05pct_PBS_repeats | Stress Sweep | 0.5 | 500 | PBS | 0.9 | 153 | 0.8 | Phase Separation | 10 micron membrane filtration | Multi Wash | Repeated test of previous particles | 41.0873 | 14.2027 | 43.4728 | 14.1913 | 6.16937 | 0.891669 | 1 | 0.345672 | 145.564 | 2500.02 | 23.007 | 145.564
2790 | 2019-07-02_05pctALG_PBS_Batch1_repeat_trial_stress_sweeps_diffVolFrac | 0.8volfrac_redo | 2019-07-02 | 05pct_PBS_repeats | Stress Sweep | 0.5 | 500 | PBS | 0.9 | 153 | 0.8 | Phase Separation | 10 micron membrane filtration | Multi Wash | Repeated test of previous particles | 39.3153 | 14.1659 | 41.7895 | 16.836 | 7.03569 | 1.05784 | 1 | 0.360315 | 151.18 | 2500.02 | 22.993 | 151.18
2791 | 2019-07-02_05pctALG_PBS_Batch1_repeat_trial_stress_sweeps_diffVolFrac | 0.8volfrac_redo | 2019-07-02 | 05pct_PBS_repeats | Stress Sweep | 0.5 | 500 | PBS | 0.9 | 153 | 0.8 | Phase Separation | 10 micron membrane filtration | Multi Wash | Repeated test of previous particles | 37.3649 | 14.0963 | 39.9355 | 19.8973 | 7.94608 | 1.25018 | 1 | 0.377262 | 156.749 | 2500.03 | 22.994 | 156.749
2792 | 2019-07-02_05pctALG_PBS_Batch1_repeat_trial_stress_sweeps_diffVolFrac | 0.8volfrac_redo | 2019-07-02 | 05pct_PBS_repeats | Stress Sweep | 0.5 | 500 | PBS | 0.9 | 153 | 0.8 | Phase Separation | 10 micron membrane filtration | Multi Wash | Repeated test of previous particles | 35.1866 | 14.0114 | 37.8737 | 23.3943 | 8.86029 | 1.46991 | 1 | 0.398201 | 162.381 | 2500.03 | 22.999 | 162.381
2793 | 2019-07-02_05pctALG_PBS_Batch1_repeat_trial_stress_sweeps_diffVolFrac | 0.8volfrac_redo | 2019-07-02 | 05pct_PBS_repeats | Stress Sweep | 0.5 | 500 | PBS | 0.9 | 153 | 0.8 | Phase Separation | 10 micron membrane filtration | Multi Wash | Repeated test of previous particles | 32.8565 | 13.935 | 35.6894 | 27.4436 | 9.79445 | 1.72433 | 1 | 0.424118 | 167.981 | 2500.03 | 23.001 | 167.981
2794 | 2019-07-02_05pctALG_PBS_Batch1_repeat_trial_stress_sweeps_diffVolFrac | 0.8volfrac_redo | 2019-07-02 | 05pct_PBS_repeats | Stress Sweep | 0.5 | 500 | PBS | 0.9 | 153 | 0.8 | Phase Separation | 10 micron membrane filtration | Multi Wash | Repeated test of previous particles | 30.2659 | 13.9323 | 33.3187 | 32.0172 | 10.6677 | 2.0117 | 1 | 0.460332 | 173.566 | 2500.03 | 23 | 173.566
2795 | 2019-07-02_05pctALG_PBS_Batch1_repeat_trial_stress_sweeps_diffVolFrac | 0.8volfrac_redo | 2019-07-02 | 05pct_PBS_repeats | Stress Sweep | 0.5 | 500 | PBS | 0.9 | 153 | 0.8 | Phase Separation | 10 micron membrane filtration | Multi Wash | Repeated test of previous particles | 27.536 | 13.9525 | 30.8691 | 37.3541 | 11.5309 | 2.34703 | 1 | 0.5067 | 179.198 | 2500.03 | 23.003 | 179.198
2796 | 2019-07-02_05pctALG_PBS_Batch1_repeat_trial_stress_sweeps_diffVolFrac | 0.8volfrac_redo | 2019-07-02 | 05pct_PBS_repeats | Stress Sweep | 0.5 | 500 | PBS | 0.9 | 153 | 0.8 | Phase Separation | 10 micron membrane filtration | Multi Wash | Repeated test of previous particles | 24.6127 | 14.1373 | 28.384 | 43.4797 | 12.3413 | 2.73191 | 1 | 0.574391 | 184.751 | 2500.03 | 23.003 | 184.751
2797 | 2019-07-02_05pctALG_PBS_Batch1_repeat_trial_stress_sweeps_diffVolFrac | 0.8volfrac_redo | 2019-07-02 | 05pct_PBS_repeats | Stress Sweep | 0.5 | 500 | PBS | 0.9 | 153 | 0.8 | Phase Separation | 10 micron membrane filtration | Multi Wash | Repeated test of previous particles | 21.4955 | 13.8853 | 25.5902 | 50.8361 | 13.0091 | 3.19413 | 1 | 0.645964 | 190.414 | 2500.03 | 23 | 190.414
2798 | 2019-07-02_05pctALG_PBS_Batch1_repeat_trial_stress_sweeps_diffVolFrac | 0.8volfrac_redo | 2019-07-02 | 05pct_PBS_repeats | Stress Sweep | 0.5 | 500 | PBS | 0.9 | 153 | 0.8 | Phase Separation | 10 micron membrane filtration | Multi Wash | Repeated test of previous particles | 17.836 | 13.7219 | 22.5036 | 58.9166 | 13.2584 | 3.70184 | 1 | 0.769338 | 196.046 | 2500.03 | 22.999 | 196.046
2799 | 2019-07-02_05pctALG_PBS_Batch1_repeat_trial_stress_sweeps_diffVolFrac | 0.8volfrac_redo | 2019-07-02 | 05pct_PBS_repeats | Stress Sweep | 0.5 | 500 | PBS | 0.9 | 153 | 0.8 | Phase Separation | 10 micron membrane filtration | Multi Wash | Repeated test of previous particles | 14.0525 | 13.5043 | 19.4895 | 68.4982 | 13.35 | 4.30387 | 1 | 0.960989 | 201.662 | 2500.06 | 23.004 | 201.662
2800 | 2019-07-02_05pctALG_PBS_Batch1_repeat_trial_stress_sweeps_diffVolFrac | 0.8volfrac_redo | 2019-07-02 | 05pct_PBS_repeats | Stress Sweep | 0.5 | 500 | PBS | 0.9 | 153 | 0.8 | Phase Separation | 10 micron membrane filtration | Multi Wash | Repeated test of previous particles | 11.0271 | 12.5787 | 16.7278 | 81.5536 | 13.6421 | 5.12417 | 1 | 1.1407 | 207.262 | 2500.03 | 23.001 | 207.262
2801 | 2019-07-02_05pctALG_PBS_Batch1_repeat_trial_stress_sweeps_diffVolFrac | 0.8volfrac_redo | 2019-07-02 | 05pct_PBS_repeats | Stress Sweep | 0.5 | 500 | PBS | 0.9 | 153 | 0.8 | Phase Separation | 10 micron membrane filtration | Multi Wash | Repeated test of previous particles | 8.46542 | 11.6649 | 14.4129 | 98.1268 | 14.1429 | 6.16549 | 1 | 1.37794 | 212.862 | 2500.05 | 23.001 | 212.862
2802 | 2019-07-02_05pctALG_PBS_Batch1_repeat_trial_stress_sweeps_diffVolFrac | 0.8volfrac_redo | 2019-07-02 | 05pct_PBS_repeats | Stress Sweep | 0.5 | 500 | PBS | 0.9 | 153 | 0.8 | Phase Separation | 10 micron membrane filtration | Multi Wash | Repeated test of previous particles | 6.33471 | 10.7482 | 12.4761 | 119.149 | 14.8652 | 7.48638 | 1 | 1.69672 | 218.494 | 2500.03 | 22.985 | 218.494
2803 | 2019-07-02_05pctALG_PBS_Batch1_repeat_trial_stress_sweeps_diffVolFrac | 0.8volfrac_redo | 2019-07-02 | 05pct_PBS_repeats | Stress Sweep | 0.5 | 500 | PBS | 0.9 | 153 | 0.8 | Phase Separation | 10 micron membrane filtration | Multi Wash | Repeated test of previous particles | 4.68207 | 9.73479 | 10.8022 | 146.067 | 15.7785 | 9.17766 | 1 | 2.07916 | 224.079 | 2500.03 | 22.997 | 224.079
2804 | 2019-07-02_05pctALG_PBS_Batch1_repeat_trial_stress_sweeps_diffVolFrac | 0.8volfrac_redo | 2019-07-02 | 05pct_PBS_repeats | Stress Sweep | 0.5 | 500 | PBS | 0.9 | 153 | 0.8 | Phase Separation | 10 micron membrane filtration | Multi Wash | Repeated test of previous particles | 3.36819 | 8.60648 | 9.24209 | 180.231 | 16.6571 | 11.3243 | 1 | 2.55522 | 229.695 | 2499.99 | 23 | 229.695
2805 | 2019-07-02_05pctALG_PBS_Batch1_repeat_trial_stress_sweeps_diffVolFrac | 0.8volfrac_redo | 2019-07-02 | 05pct_PBS_repeats | Stress Sweep | 0.5 | 500 | PBS | 0.9 | 153 | 0.8 | Phase Separation | 10 micron membrane filtration | Multi Wash | Repeated test of previous particles | 2.50576 | 7.62901 | 8.02999 | 224.031 | 17.9896 | 14.0763 | 1 | 3.04459 | 235.311 | 2500.04 | 23.011 | 235.311
2806 | 2019-07-02_05pctALG_PBS_Batch1_repeat_trial_stress_sweeps_diffVolFrac | 0.8volfrac_redo | 2019-07-02 | 05pct_PBS_repeats | Stress Sweep | 0.5 | 500 | PBS | 0.9 | 153 | 0.8 | Phase Separation | 10 micron membrane filtration | Multi Wash | Repeated test of previous particles | 1.88483 | 6.72316 | 6.98237 | 279.563 | 19.5201 | 17.5655 | 1 | 3.56698 | 240.958 | 2499.99 | 22.993 | 240.958
2807 | 2019-07-02_05pctALG_PBS_Batch1_repeat_trial_stress_sweeps_diffVolFrac | 0.8volfrac_redo | 2019-07-02 | 05pct_PBS_repeats | Stress Sweep | 0.5 | 500 | PBS | 0.9 | 153 | 0.8 | Phase Separation | 10 micron membrane filtration | Multi Wash | Repeated test of previous particles | 1.4319 | 5.85656 | 6.02906 | 349.774 | 21.0881 | 21.977 | 1 | 4.09007 | 246.574 | 2499.99 | 22.994 | 246.574
2808 | 2019-07-02_05pctALG_PBS_Batch1_repeat_trial_stress_sweeps_diffVolFrac | 0.8volfrac_redo | 2019-07-02 | 05pct_PBS_repeats | Stress Sweep | 0.5 | 500 | PBS | 0.9 | 153 | 0.8 | Phase Separation | 10 micron membrane filtration | Multi Wash | Repeated test of previous particles | 1.11185 | 4.98605 | 5.10851 | 438.534 | 22.4026 | 27.5539 | 1 | 4.48445 | 252.174 | 2500.02 | 23.004 | 252.174
2809 | 2019-07-02_05pctALG_PBS_Batch1_repeat_trial_stress_sweeps_diffVolFrac | 0.8volfrac_redo | 2019-07-02 | 05pct_PBS_repeats | Stress Sweep | 0.5 | 500 | PBS | 0.9 | 153 | 0.8 | Phase Separation | 10 micron membrane filtration | Multi Wash | Repeated test of previous particles | 0.867458 | 4.20217 | 4.29077 | 550.351 | 23.6143 | 34.5796 | 1 | 4.84424 | 257.681 | 2500.06 | 23.002 | 257.681
2810 | 2019-07-02_05pctALG_PBS_Batch1_repeat_trial_stress_sweeps_diffVolFrac | 0.8volfrac_redo | 2019-07-02 | 05pct_PBS_repeats | Stress Sweep | 0.5 | 500 | PBS | 0.9 | 153 | 0.8 | Phase Separation | 10 micron membrane filtration | Multi Wash | Repeated test of previous particles | 0.695125 | 3.50049 | 3.56884 | 691.371 | 24.6739 | 43.4401 | 1 | 5.03577 | 263.375 | 2500.03 | 22.991 | 263.375
2811 | 2019-07-02_05pctALG_PBS_Batch1_repeat_trial_stress_sweeps_diffVolFrac | 0.8volfrac_redo_repeat | 2019-07-02 | 05pct_PBS_repeats | Stress Sweep | 0.5 | 500 | PBS | 0.9 | 153 | 0.8 | Phase Separation | 10 micron membrane filtration | Multi Wash | Repeated test of previous particles | 52.8275 | 11.2284 | 54.0077 | 0.0800038 | 0.0432082 | 0.00502679 | 1 | 0.212548 | 5.22601 | 2500.02 | 23.011 | 5.22601
2812 | 2019-07-02_05pctALG_PBS_Batch1_repeat_trial_stress_sweeps_diffVolFrac | 0.8volfrac_redo_repeat | 2019-07-02 | 05pct_PBS_repeats | Stress Sweep | 0.5 | 500 | PBS | 0.9 | 153 | 0.8 | Phase Separation | 10 micron membrane filtration | Multi Wash | Repeated test of previous particles | 53.1564 | 12.5018 | 54.6068 | 0.0927941 | 0.0506719 | 0.00583043 | 1 | 0.235189 | 10.8732 | 2500.04 | 22.996 | 10.8732
2813 | 2019-07-02_05pctALG_PBS_Batch1_repeat_trial_stress_sweeps_diffVolFrac | 0.8volfrac_redo_repeat | 2019-07-02 | 05pct_PBS_repeats | Stress Sweep | 0.5 | 500 | PBS | 0.9 | 153 | 0.8 | Phase Separation | 10 micron membrane filtration | Multi Wash | Repeated test of previous particles | 53.3811 | 12.4095 | 54.8045 | 0.11849 | 0.0649381 | 0.00744497 | 1 | 0.23247 | 16.4736 | 2500.02 | 22.998 | 16.4736
2814 | 2019-07-02_05pctALG_PBS_Batch1_repeat_trial_stress_sweeps_diffVolFrac | 0.8volfrac_redo_repeat | 2019-07-02 | 05pct_PBS_repeats | Stress Sweep | 0.5 | 500 | PBS | 0.9 | 153 | 0.8 | Phase Separation | 10 micron membrane filtration | Multi Wash | Repeated test of previous particles | 53.4079 | 12.44 | 54.8375 | 0.1488 | 0.0815984 | 0.0093494 | 1 | 0.232925 | 22.1052 | 2500.01 | 22.992 | 22.1052
2815 | 2019-07-02_05pctALG_PBS_Batch1_repeat_trial_stress_sweeps_diffVolFrac | 0.8volfrac_redo_repeat | 2019-07-02 | 05pct_PBS_repeats | Stress Sweep | 0.5 | 500 | PBS | 0.9 | 153 | 0.8 | Phase Separation | 10 micron membrane filtration | Multi Wash | Repeated test of previous particles | 53.7175 | 12.3565 | 55.1204 | 0.189662 | 0.104542 | 0.0119168 | 1 | 0.230027 | 27.69 | 2500.01 | 22.993 | 27.69
2816 | 2019-07-02_05pctALG_PBS_Batch1_repeat_trial_stress_sweeps_diffVolFrac | 0.8volfrac_redo_repeat | 2019-07-02 | 05pct_PBS_repeats | Stress Sweep | 0.5 | 500 | PBS | 0.9 | 153 | 0.8 | Phase Separation | 10 micron membrane filtration | Multi Wash | Repeated test of previous particles | 53.5993 | 12.334 | 55.0002 | 0.238399 | 0.13112 | 0.014979 | 1 | 0.230115 | 33.3061 | 2500.03 | 22.997 | 33.3061
2817 | 2019-07-02_05pctALG_PBS_Batch1_repeat_trial_stress_sweeps_diffVolFrac | 0.8volfrac_redo_repeat | 2019-07-02 | 05pct_PBS_repeats | Stress Sweep | 0.5 | 500 | PBS | 0.9 | 153 | 0.8 | Phase Separation | 10 micron membrane filtration | Multi Wash | Repeated test of previous particles | 53.8075 | 12.3441 | 55.2053 | 0.30149 | 0.166438 | 0.0189432 | 1 | 0.229413 | 38.8597 | 2500.05 | 23.008 | 38.8597
2818 | 2019-07-02_05pctALG_PBS_Batch1_repeat_trial_stress_sweeps_diffVolFrac | 0.8volfrac_redo_repeat | 2019-07-02 | 05pct_PBS_repeats | Stress Sweep | 0.5 | 500 | PBS | 0.9 | 153 | 0.8 | Phase Separation | 10 micron membrane filtration | Multi Wash | Repeated test of previous particles | 53.4145 | 12.237 | 54.7982 | 0.378906 | 0.207634 | 0.0238073 | 1 | 0.229095 | 44.5069 | 2500.05 | 22.992 | 44.5069
2819 | 2019-07-02_05pctALG_PBS_Batch1_repeat_trial_stress_sweeps_diffVolFrac | 0.8volfrac_redo_repeat | 2019-07-02 | 05pct_PBS_repeats | Stress Sweep | 0.5 | 500 | PBS | 0.9 | 153 | 0.8 | Phase Separation | 10 micron membrane filtration | Multi Wash | Repeated test of previous particles | 53.5994 | 12.1686 | 54.9633 | 0.481215 | 0.264492 | 0.0302356 | 1 | 0.227028 | 50.1541 | 2500.05 | 23.003 | 50.1541
2820 | 2019-07-02_05pctALG_PBS_Batch1_repeat_trial_stress_sweeps_diffVolFrac | 0.8volfrac_redo_repeat | 2019-07-02 | 05pct_PBS_repeats | Stress Sweep | 0.5 | 500 | PBS | 0.9 | 153 | 0.8 | Phase Separation | 10 micron membrane filtration | Multi Wash | Repeated test of previous particles | 53.5412 | 12.2008 | 54.9138 | 0.603782 | 0.33156 | 0.0379368 | 1 | 0.227878 | 55.7545 | 2500.05 | 23.001 | 55.7545
2821 | 2019-07-02_05pctALG_PBS_Batch1_repeat_trial_stress_sweeps_diffVolFrac | 0.8volfrac_redo_repeat | 2019-07-02 | 05pct_PBS_repeats | Stress Sweep | 0.5 | 500 | PBS | 0.9 | 153 | 0.8 | Phase Separation | 10 micron membrane filtration | Multi Wash | Repeated test of previous particles | 53.4115 | 12.1669 | 54.7798 | 0.759091 | 0.415828 | 0.0476951 | 1 | 0.227796 | 61.3625 | 2500.03 | 23.004 | 61.3625
2822 | 2019-07-02_05pctALG_PBS_Batch1_repeat_trial_stress_sweeps_diffVolFrac | 0.8volfrac_redo_repeat | 2019-07-02 | 05pct_PBS_repeats | Stress Sweep | 0.5 | 500 | PBS | 0.9 | 153 | 0.8 | Phase Separation | 10 micron membrane filtration | Multi Wash | Repeated test of previous particles | 53.0555 | 12.139 | 54.4265 | 0.948193 | 0.516068 | 0.0595767 | 1 | 0.228798 | 66.9941 | 2500.02 | 22.99 | 66.9941
2823 | 2019-07-02_05pctALG_PBS_Batch1_repeat_trial_stress_sweeps_diffVolFrac | 0.8volfrac_redo_repeat | 2019-07-02 | 05pct_PBS_repeats | Stress Sweep | 0.5 | 500 | PBS | 0.9 | 153 | 0.8 | Phase Separation | 10 micron membrane filtration | Multi Wash | Repeated test of previous particles | 52.846 | 12.0935 | 54.2121 | 1.18995 | 0.6451 | 0.074767 | 1 | 0.228843 | 72.6257 | 2500.02 | 23.007 | 72.6257
2824 | 2019-07-02_05pctALG_PBS_Batch1_repeat_trial_stress_sweeps_diffVolFrac | 0.8volfrac_redo_repeat | 2019-07-02 | 05pct_PBS_repeats | Stress Sweep | 0.5 | 500 | PBS | 0.9 | 153 | 0.8 | Phase Separation | 10 micron membrane filtration | Multi Wash | Repeated test of previous particles | 52.5919 | 12.1537 | 53.978 | 1.48084 | 0.799327 | 0.0930439 | 1 | 0.231095 | 78.2261 | 2500.02 | 22.999 | 78.2261
2825 | 2019-07-02_05pctALG_PBS_Batch1_repeat_trial_stress_sweeps_diffVolFrac | 0.8volfrac_redo_repeat | 2019-07-02 | 05pct_PBS_repeats | Stress Sweep | 0.5 | 500 | PBS | 0.9 | 153 | 0.8 | Phase Separation | 10 micron membrane filtration | Multi Wash | Repeated test of previous particles | 51.9561 | 12.2242 | 53.3748 | 1.81865 | 0.970702 | 0.114269 | 1 | 0.235279 | 83.8733 | 2500.06 | 23.002 | 83.8733
2826 | 2019-07-02_05pctALG_PBS_Batch1_repeat_trial_stress_sweeps_diffVolFrac | 0.8volfrac_redo_repeat | 2019-07-02 | 05pct_PBS_repeats | Stress Sweep | 0.5 | 500 | PBS | 0.9 | 153 | 0.8 | Phase Separation | 10 micron membrane filtration | Multi Wash | Repeated test of previous particles | 51.5234 | 12.2928 | 52.9696 | 2.24687 | 1.19016 | 0.141175 | 1 | 0.238586 | 89.4582 | 2500.04 | 22.994 | 89.4582
2827 | 2019-07-02_05pctALG_PBS_Batch1_repeat_trial_stress_sweeps_diffVolFrac | 0.8volfrac_redo_repeat | 2019-07-02 | 05pct_PBS_repeats | Stress Sweep | 0.5 | 500 | PBS | 0.9 | 153 | 0.8 | Phase Separation | 10 micron membrane filtration | Multi Wash | Repeated test of previous particles | 50.7831 | 12.4333 | 52.283 | 2.73483 | 1.42985 | 0.171834 | 1 | 0.244831 | 95.1054 | 2500 | 23.006 | 95.1054
2828 | 2019-07-02_05pctALG_PBS_Batch1_repeat_trial_stress_sweeps_diffVolFrac | 0.8volfrac_redo_repeat | 2019-07-02 | 05pct_PBS_repeats | Stress Sweep | 0.5 | 500 | PBS | 0.9 | 153 | 0.8 | Phase Separation | 10 micron membrane filtration | Multi Wash | Repeated test of previous particles | 50.1323 | 12.5151 | 51.6708 | 3.34889 | 1.7304 | 0.210417 | 1 | 0.24964 | 100.69 | 2500.01 | 23.007 | 100.69
2829 | 2019-07-02_05pctALG_PBS_Batch1_repeat_trial_stress_sweeps_diffVolFrac | 0.8volfrac_redo_repeat | 2019-07-02 | 05pct_PBS_repeats | Stress Sweep | 0.5 | 500 | PBS | 0.9 | 153 | 0.8 | Phase Separation | 10 micron membrane filtration | Multi Wash | Repeated test of previous particles | 49.2033 | 12.7474 | 50.8278 | 4.02528 | 2.04596 | 0.252916 | 1 | 0.259075 | 106.259 | 2500.01 | 22.998 | 106.259
2830 | 2019-07-02_05pctALG_PBS_Batch1_repeat_trial_stress_sweeps_diffVolFrac | 0.8volfrac_redo_repeat | 2019-07-02 | 05pct_PBS_repeats | Stress Sweep | 0.5 | 500 | PBS | 0.9 | 153 | 0.8 | Phase Separation | 10 micron membrane filtration | Multi Wash | Repeated test of previous particles | 48.258 | 12.9221 | 49.9582 | 4.85156 | 2.42375 | 0.304833 | 1 | 0.267771 | 111.938 | 2500.01 | 23.007 | 111.938
2831 | 2019-07-02_05pctALG_PBS_Batch1_repeat_trial_stress_sweeps_diffVolFrac | 0.8volfrac_redo_repeat | 2019-07-02 | 05pct_PBS_repeats | Stress Sweep | 0.5 | 500 | PBS | 0.9 | 153 | 0.8 | Phase Separation | 10 micron membrane filtration | Multi Wash | Repeated test of previous particles | 47.2227 | 13.1276 | 49.0135 | 5.82201 | 2.85357 | 0.365808 | 1 | 0.277994 | 117.538 | 2500.03 | 22.997 | 117.538
2832 | 2019-07-02_05pctALG_PBS_Batch1_repeat_trial_stress_sweeps_diffVolFrac | 0.8volfrac_redo_repeat | 2019-07-02 | 05pct_PBS_repeats | Stress Sweep | 0.5 | 500 | PBS | 0.9 | 153 | 0.8 | Phase Separation | 10 micron membrane filtration | Multi Wash | Repeated test of previous particles | 46.1122 | 13.2571 | 47.9801 | 6.99402 | 3.35574 | 0.439447 | 1 | 0.287497 | 123.123 | 2500.03 | 22.994 | 123.123
2833 | 2019-07-02_05pctALG_PBS_Batch1_repeat_trial_stress_sweeps_diffVolFrac | 0.8volfrac_redo_repeat | 2019-07-02 | 05pct_PBS_repeats | Stress Sweep | 0.5 | 500 | PBS | 0.9 | 153 | 0.8 | Phase Separation | 10 micron membrane filtration | Multi Wash | Repeated test of previous particles | 44.8594 | 13.4716 | 46.8386 | 8.33498 | 3.90399 | 0.523703 | 1 | 0.300307 | 128.755 | 2500.03 | 22.995 | 128.755
2834 | 2019-07-02_05pctALG_PBS_Batch1_repeat_trial_stress_sweeps_diffVolFrac | 0.8volfrac_redo_repeat | 2019-07-02 | 05pct_PBS_repeats | Stress Sweep | 0.5 | 500 | PBS | 0.9 | 153 | 0.8 | Phase Separation | 10 micron membrane filtration | Multi Wash | Repeated test of previous particles | 43.4915 | 13.57 | 45.5593 | 9.9451 | 4.53092 | 0.624869 | 1 | 0.312014 | 134.371 | 2500.05 | 22.998 | 134.371
2835 | 2019-07-02_05pctALG_PBS_Batch1_repeat_trial_stress_sweeps_diffVolFrac | 0.8volfrac_redo_repeat | 2019-07-02 | 05pct_PBS_repeats | Stress Sweep | 0.5 | 500 | PBS | 0.9 | 153 | 0.8 | Phase Separation | 10 micron membrane filtration | Multi Wash | Repeated test of previous particles | 42.0068 | 13.7224 | 44.1913 | 11.8087 | 5.21842 | 0.741962 | 1 | 0.326672 | 139.955 | 2500.05 | 22.998 | 139.955
2836 | 2019-07-02_05pctALG_PBS_Batch1_repeat_trial_stress_sweeps_diffVolFrac | 0.8volfrac_redo_repeat | 2019-07-02 | 05pct_PBS_repeats | Stress Sweep | 0.5 | 500 | PBS | 0.9 | 153 | 0.8 | Phase Separation | 10 micron membrane filtration | Multi Wash | Repeated test of previous particles | 40.3457 | 13.811 | 42.6441 | 13.9838 | 5.96327 | 0.878629 | 1 | 0.342317 | 145.54 | 2500.07 | 22.997 | 145.54
2837 | 2019-07-02_05pctALG_PBS_Batch1_repeat_trial_stress_sweeps_diffVolFrac | 0.8volfrac_redo_repeat | 2019-07-02 | 05pct_PBS_repeats | Stress Sweep | 0.5 | 500 | PBS | 0.9 | 153 | 0.8 | Phase Separation | 10 micron membrane filtration | Multi Wash | Repeated test of previous particles | 38.528 | 13.8593 | 40.9449 | 16.5194 | 6.76387 | 1.03795 | 1 | 0.35972 | 151.141 | 2500.03 | 22.995 | 151.141
2838 | 2019-07-02_05pctALG_PBS_Batch1_repeat_trial_stress_sweeps_diffVolFrac | 0.8volfrac_redo_repeat | 2019-07-02 | 05pct_PBS_repeats | Stress Sweep | 0.5 | 500 | PBS | 0.9 | 153 | 0.8 | Phase Separation | 10 micron membrane filtration | Multi Wash | Repeated test of previous particles | 36.5674 | 13.9026 | 39.1211 | 19.4674 | 7.61586 | 1.22317 | 1 | 0.380191 | 156.741 | 2500.02 | 22.997 | 156.741
2839 | 2019-07-02_05pctALG_PBS_Batch1_repeat_trial_stress_sweeps_diffVolFrac | 0.8volfrac_redo_repeat | 2019-07-02 | 05pct_PBS_repeats | Stress Sweep | 0.5 | 500 | PBS | 0.9 | 153 | 0.8 | Phase Separation | 10 micron membrane filtration | Multi Wash | Repeated test of previous particles | 34.3718 | 13.9226 | 37.0845 | 22.8421 | 8.47088 | 1.43521 | 1 | 0.405059 | 162.373 | 2500.02 | 23.003 | 162.373
2840 | 2019-07-02_05pctALG_PBS_Batch1_repeat_trial_stress_sweeps_diffVolFrac | 0.8volfrac_redo_repeat | 2019-07-02 | 05pct_PBS_repeats | Stress Sweep | 0.5 | 500 | PBS | 0.9 | 153 | 0.8 | Phase Separation | 10 micron membrane filtration | Multi Wash | Repeated test of previous particles | 32.0349 | 13.9376 | 34.9355 | 26.7752 | 9.35405 | 1.68233 | 1 | 0.435075 | 168.02 | 2500.04 | 22.998 | 168.02
2841 | 2019-07-02_05pctALG_PBS_Batch1_repeat_trial_stress_sweeps_diffVolFrac | 0.8volfrac_redo_repeat | 2019-07-02 | 05pct_PBS_repeats | Stress Sweep | 0.5 | 500 | PBS | 0.9 | 153 | 0.8 | Phase Separation | 10 micron membrane filtration | Multi Wash | Repeated test of previous particles | 29.5073 | 13.9882 | 32.655 | 31.3111 | 10.2247 | 1.96734 | 1 | 0.47406 | 173.605 | 2500.04 | 23.004 | 173.605
2842 | 2019-07-02_05pctALG_PBS_Batch1_repeat_trial_stress_sweeps_diffVolFrac | 0.8volfrac_redo_repeat | 2019-07-02 | 05pct_PBS_repeats | Stress Sweep | 0.5 | 500 | PBS | 0.9 | 153 | 0.8 | Phase Separation | 10 micron membrane filtration | Multi Wash | Repeated test of previous particles | 26.8252 | 14.0195 | 30.2678 | 36.6226 | 11.0848 | 2.30106 | 1 | 0.522622 | 179.158 | 2499.96 | 23.001 | 179.158
2843 | 2019-07-02_05pctALG_PBS_Batch1_repeat_trial_stress_sweeps_diffVolFrac | 0.8volfrac_redo_repeat | 2019-07-02 | 05pct_PBS_repeats | Stress Sweep | 0.5 | 500 | PBS | 0.9 | 153 | 0.8 | Phase Separation | 10 micron membrane filtration | Multi Wash | Repeated test of previous particles | 24.0065 | 14.1087 | 27.8454 | 42.8364 | 11.928 | 2.69149 | 1 | 0.587703 | 184.774 | 2500.02 | 22.998 | 184.774
2844 | 2019-07-02_05pctALG_PBS_Batch1_repeat_trial_stress_sweeps_diffVolFrac | 0.8volfrac_redo_repeat | 2019-07-02 | 05pct_PBS_repeats | Stress Sweep | 0.5 | 500 | PBS | 0.9 | 153 | 0.8 | Phase Separation | 10 micron membrane filtration | Multi Wash | Repeated test of previous particles | 21.1494 | 13.7831 | 25.2442 | 50.4656 | 12.7396 | 3.17085 | 1 | 0.651703 | 190.422 | 2500.06 | 23.009 | 190.422
2845 | 2019-07-02_05pctALG_PBS_Batch1_repeat_trial_stress_sweeps_diffVolFrac | 0.8volfrac_redo_repeat | 2019-07-02 | 05pct_PBS_repeats | Stress Sweep | 0.5 | 500 | PBS | 0.9 | 153 | 0.8 | Phase Separation | 10 micron membrane filtration | Multi Wash | Repeated test of previous particles | 17.8234 | 13.3661 | 22.2784 | 59.0586 | 13.1573 | 3.71076 | 1 | 0.749918 | 196.053 | 2500.02 | 23.003 | 196.053
2846 | 2019-07-02_05pctALG_PBS_Batch1_repeat_trial_stress_sweeps_diffVolFrac | 0.8volfrac_redo_repeat | 2019-07-02 | 05pct_PBS_repeats | Stress Sweep | 0.5 | 500 | PBS | 0.9 | 153 | 0.8 | Phase Separation | 10 micron membrane filtration | Multi Wash | Repeated test of previous particles | 14.065 | 13.2747 | 19.3402 | 68.6168 | 13.2706 | 4.31132 | 1 | 0.943813 | 201.669 | 2500.03 | 22.998 | 201.669
2847 | 2019-07-02_05pctALG_PBS_Batch1_repeat_trial_stress_sweeps_diffVolFrac | 0.8volfrac_redo_repeat | 2019-07-02 | 05pct_PBS_repeats | Stress Sweep | 0.5 | 500 | PBS | 0.9 | 153 | 0.8 | Phase Separation | 10 micron membrane filtration | Multi Wash | Repeated test of previous particles | 11.2533 | 12.4588 | 16.7886 | 81.9732 | 13.7622 | 5.15053 | 1 | 1.10712 | 207.254 | 2500.02 | 23 | 207.254
2848 | 2019-07-02_05pctALG_PBS_Batch1_repeat_trial_stress_sweeps_diffVolFrac | 0.8volfrac_redo_repeat | 2019-07-02 | 05pct_PBS_repeats | Stress Sweep | 0.5 | 500 | PBS | 0.9 | 153 | 0.85 | Phase Separation | 10 micron membrane filtration | Multi Wash | Repeated test of previous particles | 67.414 | 12.4286 | 68.5501 | 0.0643212 | 0.0440922 | 0.00404142 | 1 | 0.184363 | 5.14801 | 2500.03
2849 | 2019-07-02_05pctALG_PBS_Batch1_repeat_trial_stress_sweeps_diffVolFrac | 0.8volfrac_redo_repeat | 2019-07-02 | 05pct_PBS_repeats | Stress Sweep | 0.5 | 500 | PBS | 0.9 | 153 | 0.85 | Phase Separation | 10 micron membrane filtration | Multi Wash | Repeated test of previous particles | 67.0904 | 11.4608 | 68.0622 | 0.0861339 | 0.0586246 | 0.00541195 | 1 | 0.170826 | 10.8888 | 2500.04
2850 | 2019-07-02_05pctALG_PBS_Batch1_repeat_trial_stress_sweeps_diffVolFrac | 0.8volfrac_redo_repeat | 2019-07-02 | 05pct_PBS_repeats | Stress Sweep | 0.5 | 500 | PBS | 0.9 | 153 | 0.85 | Phase Separation | 10 micron membrane filtration | Multi Wash | Repeated test of previous particles | 66.9554 | 11.531 | 67.941 | 0.108822 | 0.0739347 | 0.00683748 | 1 | 0.172219 | 16.5204 | 2500.04
2851 | 2019-07-02_05pctALG_PBS_Batch1_repeat_trial_stress_sweeps_diffVolFrac | 0.8volfrac_redo_repeat | 2019-07-02 | 05pct_PBS_repeats | Stress Sweep | 0.5 | 500 | PBS | 0.9 | 153 | 0.85 | Phase Separation | 10 micron membrane filtration | Multi Wash | Repeated test of previous particles | 66.9838 | 11.3338 | 67.9359 | 0.138173 | 0.0938689 | 0.00868166 | 1 | 0.169201 | 22.152 | 2500.04
2852 | 2019-07-02_05pctALG_PBS_Batch1_repeat_trial_stress_sweeps_diffVolFrac | 0.8volfrac_redo_repeat | 2019-07-02 | 05pct_PBS_repeats | Stress Sweep | 0.5 | 500 | PBS | 0.9 | 153 | 0.85 | Phase Separation | 10 micron membrane filtration | Multi Wash | Repeated test of previous particles | 66.8749 | 11.3762 | 67.8356 | 0.174074 | 0.118084 | 0.0109374 | 1 | 0.170111 | 27.768 | 2500.02
2853 | 2019-07-02_05pctALG_PBS_Batch1_repeat_trial_stress_sweeps_diffVolFrac | 0.8volfrac_redo_repeat | 2019-07-02 | 05pct_PBS_repeats | Stress Sweep | 0.5 | 500 | PBS | 0.9 | 153 | 0.85 | Phase Separation | 10 micron membrane filtration | Multi Wash | Repeated test of previous particles | 66.8633 | 11.2628 | 67.8052 | 0.220609 | 0.149584 | 0.0138613 | 1 | 0.168446 | 33.2281 | 2500.02
2854 | 2019-07-02_05pctALG_PBS_Batch1_repeat_trial_stress_sweeps_diffVolFrac | 0.8volfrac_redo_repeat | 2019-07-02 | 05pct_PBS_repeats | Stress Sweep | 0.5 | 500 | PBS | 0.9 | 153 | 0.85 | Phase Separation | 10 micron membrane filtration | Multi Wash | Repeated test of previous particles | 66.909 | 11.2065 | 67.841 | 0.278043 | 0.188627 | 0.01747 | 1 | 0.167488 | 38.9533 | 2500.01
2855 | 2019-07-02_05pctALG_PBS_Batch1_repeat_trial_stress_sweeps_diffVolFrac | 0.8volfrac_redo_repeat | 2019-07-02 | 05pct_PBS_repeats | Stress Sweep | 0.5 | 500 | PBS | 0.9 | 153 | 0.85 | Phase Separation | 10 micron membrane filtration | Multi Wash | Repeated test of previous particles | 66.9502 | 11.1705 | 67.8757 | 0.350442 | 0.237865 | 0.0220189 | 1 | 0.166848 | 44.5537 | 2500.03
2856 | 2019-07-02_05pctALG_PBS_Batch1_repeat_trial_stress_sweeps_diffVolFrac | 0.8volfrac_redo_repeat | 2019-07-02 | 05pct_PBS_repeats | Stress Sweep | 0.5 | 500 | PBS | 0.9 | 153 | 0.85 | Phase Separation | 10 micron membrane filtration | Multi Wash | Repeated test of previous particles | 66.5386 | 11.3134 | 67.4936 | 0.444888 | 0.300271 | 0.0279531 | 1 | 0.170028 | 50.1853 | 2500.03
2857 | 2019-07-02_05pctALG_PBS_Batch1_repeat_trial_stress_sweeps_diffVolFrac | 0.8volfrac_redo_repeat | 2019-07-02 | 05pct_PBS_repeats | Stress Sweep | 0.5 | 500 | PBS | 0.9 | 153 | 0.85 | Phase Separation | 10 micron membrane filtration | Multi Wash | Repeated test of previous particles | 66.4533 | 11.3625 | 67.4177 | 0.560773 | 0.37806 | 0.0352344 | 1 | 0.170984 | 55.8013 | 2500.03
2858 | 2019-07-02_05pctALG_PBS_Batch1_repeat_trial_stress_sweeps_diffVolFrac | 0.8volfrac_redo_repeat | 2019-07-02 | 05pct_PBS_repeats | Stress Sweep | 0.5 | 500 | PBS | 0.9 | 153 | 0.85 | Phase Separation | 10 micron membrane filtration | Multi Wash | Repeated test of previous particles | 66.2767 | 11.5582 | 67.277 | 0.702928 | 0.472909 | 0.0441663 | 1 | 0.174393 | 61.4173 | 2500.03
2859 | 2019-07-02_05pctALG_PBS_Batch1_repeat_trial_stress_sweeps_diffVolFrac | 0.8volfrac_redo_repeat | 2019-07-02 | 05pct_PBS_repeats | Stress Sweep | 0.5 | 500 | PBS | 0.9 | 153 | 0.85 | Phase Separation | 10 micron membrane filtration | Multi Wash | Repeated test of previous particles | 65.9674 | 11.8396 | 67.0214 | 0.881409 | 0.590733 | 0.0553805 | 1 | 0.179477 | 67.0489 | 2500.04
2860 | 2019-07-02_05pctALG_PBS_Batch1_repeat_trial_stress_sweeps_diffVolFrac | 0.8volfrac_redo_repeat | 2019-07-02 | 05pct_PBS_repeats | Stress Sweep | 0.5 | 500 | PBS | 0.9 | 153 | 0.85 | Phase Separation | 10 micron membrane filtration | Multi Wash | Repeated test of previous particles | 65.7625 | 12.134 | 66.8725 | 1.09885 | 0.734829 | 0.0690428 | 1 | 0.184512 | 72.6493 | 2500.04
2861 | 2019-07-02_05pctALG_PBS_Batch1_repeat_trial_stress_sweeps_diffVolFrac | 0.8volfrac_redo_repeat | 2019-07-02 | 05pct_PBS_repeats | Stress Sweep | 0.5 | 500 | PBS | 0.9 | 153 | 0.85 | Phase Separation | 10 micron membrane filtration | Multi Wash | Repeated test of previous particles | 65.134 | 12.7211 | 66.3646 | 1.36556 | 0.906246 | 0.0858004 | 1 | 0.195307 | 78.2497 | 2500.04
2862 | 2019-07-02_05pctALG_PBS_Batch1_repeat_trial_stress_sweeps_diffVolFrac | 0.8volfrac_redo_repeat | 2019-07-02 | 05pct_PBS_repeats | Stress Sweep | 0.5 | 500 | PBS | 0.9 | 153 | 0.85 | Phase Separation | 10 micron membrane filtration | Multi Wash | Repeated test of previous particles | 64.8754 | 13.1042 | 66.1856 | 1.69378 | 1.12104 | 0.106423 | 1 | 0.20199 | 83.8502 | 2500.02
2863 | 2019-07-02_05pctALG_PBS_Batch1_repeat_trial_stress_sweeps_diffVolFrac | 0.8volfrac_redo_repeat | 2019-07-02 | 05pct_PBS_repeats | Stress Sweep | 0.5 | 500 | PBS | 0.9 | 153 | 0.85 | Phase Separation | 10 micron membrane filtration | Multi Wash | Repeated test of previous particles | 64.3884 | 13.6998 | 65.8297 | 2.08601 | 1.37321 | 0.131068 | 1 | 0.212768 | 89.435 | 2500.02
2864 | 2019-07-02_05pctALG_PBS_Batch1_repeat_trial_stress_sweeps_diffVolFrac | 0.8volfrac_redo_repeat | 2019-07-02 | 05pct_PBS_repeats | Stress Sweep | 0.5 | 500 | PBS | 0.9 | 153 | 0.85 | Phase Separation | 10 micron membrane filtration | Multi Wash | Repeated test of previous particles | 63.8686 | 14.2681 | 65.4429 | 2.57205 | 1.68322 | 0.161607 | 1 | 0.223397 | 95.0354 | 2500.03
2865 | 2019-07-02_05pctALG_PBS_Batch1_repeat_trial_stress_sweeps_diffVolFrac | 0.8volfrac_redo_repeat | 2019-07-02 | 05pct_PBS_repeats | Stress Sweep | 0.5 | 500 | PBS | 0.9 | 153 | 0.85 | Phase Separation | 10 micron membrane filtration | Multi Wash | Repeated test of previous particles | 63.2288 | 14.9449 | 64.971 | 3.15349 | 2.04885 | 0.19814 | 1 | 0.236363 | 100.667 | 2500.03
2866 | 2019-07-02_05pctALG_PBS_Batch1_repeat_trial_stress_sweeps_diffVolFrac | 0.8volfrac_redo_repeat | 2019-07-02 | 05pct_PBS_repeats | Stress Sweep | 0.5 | 500 | PBS | 0.9 | 153 | 0.85 | Phase Separation | 10 micron membrane filtration | Multi Wash | Repeated test of previous particles | 62.5633 | 15.5498 | 64.4667 | 3.87661 | 2.49913 | 0.243575 | 1 | 0.248546 | 106.267 | 2500.03
2867 | 2019-07-02_05pctALG_PBS_Batch1_repeat_trial_stress_sweeps_diffVolFrac | 0.8volfrac_redo_repeat | 2019-07-02 | 05pct_PBS_repeats | Stress Sweep | 0.5 | 500 | PBS | 0.9 | 153 | 0.85 | Phase Separation | 10 micron membrane filtration | Multi Wash | Repeated test of previous particles | 61.8197 | 16.2546 | 63.9209 | 4.73435 | 3.02624 | 0.297468 | 1 | 0.262936 | 111.883 | 2500.03
2868 | 2019-07-02_05pctALG_PBS_Batch1_repeat_trial_stress_sweeps_diffVolFrac | 0.8volfrac_redo_repeat | 2019-07-02 | 05pct_PBS_repeats | Stress Sweep | 0.5 | 500 | PBS | 0.9 | 153 | 0.85 | Phase Separation | 10 micron membrane filtration | Multi Wash | Repeated test of previous particles | 60.945 | 16.8188 | 63.2231 | 5.82591 | 3.68332 | 0.366053 | 1 | 0.275967 | 117.499 | 2500.01
2869 | 2019-07-02_05pctALG_PBS_Batch1_repeat_trial_stress_sweeps_diffVolFrac | 0.8volfrac_redo_repeat | 2019-07-02 | 05pct_PBS_repeats | Stress Sweep | 0.5 | 500 | PBS | 0.9 | 153 | 0.85 | Phase Separation | 10 micron membrane filtration | Multi Wash | Repeated test of previous particles | 59.99 | 17.5337 | 62.4999 | 7.09381 | 4.43362 | 0.445717 | 1 | 0.292278 | 123.1 | 2500.04
2870 | 2019-07-02_05pctALG_PBS_Batch1_repeat_trial_stress_sweeps_diffVolFrac | 0.8volfrac_redo_repeat | 2019-07-02 | 05pct_PBS_repeats | Stress Sweep | 0.5 | 500 | PBS | 0.9 | 153 | 0.85 | Phase Separation | 10 micron membrane filtration | Multi Wash | Repeated test of previous particles | 58.8171 | 18.0685 | 61.5298 | 8.70848 | 5.35831 | 0.54717 | 1 | 0.307198 | 128.638 | 2500.02
2871 | 2019-07-02_05pctALG_PBS_Batch1_repeat_trial_stress_sweeps_diffVolFrac | 0.8volfrac_redo_repeat | 2019-07-02 | 05pct_PBS_repeats | Stress Sweep | 0.5 | 500 | PBS | 0.9 | 153 | 0.85 | Phase Separation | 10 micron membrane filtration | Multi Wash | Repeated test of previous particles | 57.5188 | 18.5844 | 60.4466 | 10.6619 | 6.44475 | 0.669906 | 1 | 0.3231 | 134.269 | 2500.02
2872 | 2019-07-02_05pctALG_PBS_Batch1_repeat_trial_stress_sweeps_diffVolFrac | 0.8volfrac_redo_repeat | 2019-07-02 | 05pct_PBS_repeats | Stress Sweep | 0.5 | 500 | PBS | 0.9 | 153 | 0.85 | Phase Separation | 10 micron membrane filtration | Multi Wash | Repeated test of previous particles | 56.0136 | 19.0296 | 59.1578 | 13.0366 | 7.71217 | 0.819115 | 1 | 0.339731 | 139.885 | 2500.02
2873 | 2019-07-02_05pctALG_PBS_Batch1_repeat_trial_stress_sweeps_diffVolFrac | 0.8volfrac_redo_repeat | 2019-07-02 | 05pct_PBS_repeats | Stress Sweep | 0.5 | 500 | PBS | 0.9 | 153 | 0.85 | Phase Separation | 10 micron membrane filtration | Multi Wash | Repeated test of previous particles | 54.3608 | 19.417 | 57.7245 | 15.8897 | 9.17225 | 0.998379 | 1 | 0.357187 | 145.501 | 2500.03
2874 | 2019-07-02_05pctALG_PBS_Batch1_repeat_trial_stress_sweeps_diffVolFrac | 0.8volfrac_redo_repeat | 2019-07-02 | 05pct_PBS_repeats | Stress Sweep | 0.5 | 500 | PBS | 0.9 | 153 | 0.85 | Phase Separation | 10 micron membrane filtration | Multi Wash | Repeated test of previous particles | 52.3593 | 19.5633 | 55.8947 | 19.4021 | 10.8448 | 1.21907 | 1 | 0.373635 | 151.039 | 2500.03
2875 | 2019-07-02_05pctALG_PBS_Batch1_repeat_trial_stress_sweeps_diffVolFrac | 0.8volfrac_redo_repeat | 2019-07-02 | 05pct_PBS_repeats | Stress Sweep | 0.5 | 500 | PBS | 0.9 | 153 | 0.85 | Phase Separation | 10 micron membrane filtration | Multi Wash | Repeated test of previous particles | 50.1796 | 19.5897 | 53.8679 | 23.5717 | 12.6976 | 1.48105 | 1 | 0.390392 | 156.671 | 2500.03
2876 | 2019-07-02_05pctALG_PBS_Batch1_repeat_trial_stress_sweeps_diffVolFrac | 0.8volfrac_redo_repeat | 2019-07-02 | 05pct_PBS_repeats | Stress Sweep | 0.5 | 500 | PBS | 0.9 | 153 | 0.85 | Phase Separation | 10 micron membrane filtration | Multi Wash | Repeated test of previous particles | 47.7244 | 19.3976 | 51.5159 | 28.5108 | 14.6876 | 1.79138 | 1 | 0.40645 | 162.256 | 2500.03
2877 | 2019-07-02_05pctALG_PBS_Batch1_repeat_trial_stress_sweeps_diffVolFrac | 0.8volfrac_redo_repeat | 2019-07-02 | 05pct_PBS_repeats | Stress Sweep | 0.5 | 500 | PBS | 0.9 | 153 | 0.85 | Phase Separation | 10 micron membrane filtration | Multi Wash | Repeated test of previous particles | 44.9968 | 19.0368 | 48.8581 | 34.1769 | 16.6982 | 2.1474 | 1 | 0.42307 | 167.934 | 2500.04
2878 | 2019-07-02_05pctALG_PBS_Batch1_repeat_trial_stress_sweeps_diffVolFrac | 0.8volfrac_redo_repeat | 2019-07-02 | 05pct_PBS_repeats | Stress Sweep | 0.5 | 500 | PBS | 0.9 | 153 | 0.85 | Phase Separation | 10 micron membrane filtration | Multi Wash | Repeated test of previous particles | 41.999 | 18.6132 | 45.9387 | 40.4215 | 18.5691 | 2.53976 | 1 | 0.443181 | 173.504 | 2500.04
2879 | 2019-07-02_05pctALG_PBS_Batch1_repeat_trial_stress_sweeps_diffVolFrac | 0.8volfrac_redo_repeat | 2019-07-02 | 05pct_PBS_repeats | Stress Sweep | 0.5 | 500 | PBS | 0.9 | 153 | 0.85 | Phase Separation | 10 micron membrane filtration | Multi Wash | Repeated test of previous particles | 38.6183 | 18.2756 | 42.7244 | 46.9104 | 20.0422 | 2.94747 | 1 | 0.473237 | 179.104 | 2500.04
2880 | 2019-07-02_05pctALG_PBS_Batch1_repeat_trial_stress_sweeps_diffVolFrac | 0.8volfrac_redo_repeat | 2019-07-02 | 05pct_PBS_repeats | Stress Sweep | 0.5 | 500 | PBS | 0.9 | 153 | 0.85 | Phase Separation | 10 micron membrane filtration | Multi Wash | Repeated test of previous particles | 34.6953 | 18.2617 | 39.2078 | 53.1727 | 20.8478 | 3.34094 | 1 | 0.526345 | 184.736 | 2500.04
2881 | 2019-07-02_05pctALG_PBS_Batch1_repeat_trial_stress_sweeps_diffVolFrac | 0.8volfrac_redo_repeat | 2019-07-02 | 05pct_PBS_repeats | Stress Sweep | 0.5 | 500 | PBS | 0.9 | 153 | 0.85 | Phase Separation | 10 micron membrane filtration | Multi Wash | Repeated test of previous particles | 30.434 | 18.708 | 35.7242 | 59.5343 | 21.2682 | 3.74065 | 1 | 0.614707 | 190.352 | 2500.05
2882 | 2019-07-02_05pctALG_PBS_Batch1_repeat_trial_stress_sweeps_diffVolFrac | 0.8volfrac_redo_repeat | 2019-07-02 | 05pct_PBS_repeats | Stress Sweep | 0.5 | 500 | PBS | 0.9 | 153 | 0.85 | Phase Separation | 10 micron membrane filtration | Multi Wash | Repeated test of previous particles | 26.1708 | 19.0656 | 32.3792 | 67.3395 | 21.804 | 4.23106 | 1 | 0.728507 | 195.983 | 2500.05
2883 | 2019-07-02_05pctALG_PBS_Batch1_repeat_trial_stress_sweeps_diffVolFrac | 0.8volfrac_redo_repeat | 2019-07-02 | 05pct_PBS_repeats | Stress Sweep | 0.5 | 500 | PBS | 0.9 | 153 | 0.85 | Phase Separation | 10 micron membrane filtration | Multi Wash | Repeated test of previous particles | 21.9828 | 18.9912 | 29.0501 | 77.2899 | 22.4528 | 4.85627 | 1 | 0.86391 | 201.599 | 2499.99
2884 | 2019-07-02_05pctALG_PBS_Batch1_repeat_trial_stress_sweeps_diffVolFrac | 0.8volfrac_redo_repeat | 2019-07-02 | 05pct_PBS_repeats | Stress Sweep | 0.5 | 500 | PBS | 0.9 | 153 | 0.85 | Phase Separation | 10 micron membrane filtration | Multi Wash | Repeated test of previous particles | 17.6064 | 18.8466 | 25.7911 | 88.9225 | 22.9341 | 5.58716 | 1 | 1.07044 | 207.153 | 2500
2885 | 2019-07-02_05pctALG_PBS_Batch1_repeat_trial_stress_sweeps_diffVolFrac | 0.8volfrac_redo_repeat | 2019-07-02 | 05pct_PBS_repeats | Stress Sweep | 0.5 | 500 | PBS | 0.9 | 153 | 0.85 | Phase Separation | 10 micron membrane filtration | Multi Wash | Repeated test of previous particles | 14.0957 | 17.8444 | 22.7401 | 105.321 | 23.9502 | 6.61754 | 1 | 1.26595 | 212.816 | 2500.01
2886 | 2019-07-02_05pctALG_PBS_Batch1_repeat_trial_stress_sweeps_diffVolFrac | 0.85volfrac_repeat | 2019-07-02 | 05pct_PBS_repeats | Stress Sweep | 0.5 | 500 | PBS | 0.9 | 153 | 0.85 | Phase Separation | 10 micron membrane filtration | Multi Wash | Repeated test of previous particles | 65.8701 | 14.379 | 67.4213 | 0.0610734 | 0.0411765 | 0.00383736 | 1 | 0.218292 | 5.22601 | 2500.03 | 22.999 | 5.22601
2887 | 2019-07-02_05pctALG_PBS_Batch1_repeat_trial_stress_sweeps_diffVolFrac | 0.85volfrac_repeat | 2019-07-02 | 05pct_PBS_repeats | Stress Sweep | 0.5 | 500 | PBS | 0.9 | 153 | 0.85 | Phase Separation | 10 micron membrane filtration | Multi Wash | Repeated test of previous particles | 65.3594 | 13.7523 | 66.7905 | 0.0805983 | 0.053832 | 0.00506414 | 1 | 0.21041 | 10.8108 | 2500.04 | 23.001 | 10.8108
2888 | 2019-07-02_05pctALG_PBS_Batch1_repeat_trial_stress_sweeps_diffVolFrac | 0.85volfrac_repeat | 2019-07-02 | 05pct_PBS_repeats | Stress Sweep | 0.5 | 500 | PBS | 0.9 | 153 | 0.85 | Phase Separation | 10 micron membrane filtration | Multi Wash | Repeated test of previous particles | 65.5445 | 13.5896 | 66.9385 | 0.10202 | 0.0682905 | 0.00641009 | 1 | 0.207333 | 16.4112 | 2500.04 | 23.003 | 16.4112
2889 | 2019-07-02_05pctALG_PBS_Batch1_repeat_trial_stress_sweeps_diffVolFrac | 0.85volfrac_repeat | 2019-07-02 | 05pct_PBS_repeats | Stress Sweep | 0.5 | 500 | PBS | 0.9 | 153 | 0.85 | Phase Separation | 10 micron membrane filtration | Multi Wash | Repeated test of previous particles | 65.5621 | 13.392 | 66.9158 | 0.129673 | 0.086772 | 0.00814761 | 1 | 0.204265 | 22.0272 | 2500.04 | 23.001 | 22.0272
2890 | 2019-07-02_05pctALG_PBS_Batch1_repeat_trial_stress_sweeps_diffVolFrac | 0.85volfrac_repeat | 2019-07-02 | 05pct_PBS_repeats | Stress Sweep | 0.5 | 500 | PBS | 0.9 | 153 | 0.85 | Phase Separation | 10 micron membrane filtration | Multi Wash | Repeated test of previous particles | 65.6433 | 13.2822 | 66.9736 | 0.163608 | 0.109574 | 0.0102798 | 1 | 0.202338 | 27.6588 | 2500.05 | 23.007 | 27.6588
2891 | 2019-07-02_05pctALG_PBS_Batch1_repeat_trial_stress_sweeps_diffVolFrac | 0.85volfrac_repeat | 2019-07-02 | 05pct_PBS_repeats | Stress Sweep | 0.5 | 500 | PBS | 0.9 | 153 | 0.85 | Phase Separation | 10 micron membrane filtration | Multi Wash | Repeated test of previous particles | 65.8185 | 13.0001 | 67.09 | 0.208084 | 0.139603 | 0.0130743 | 1 | 0.197514 | 33.2905 | 2500.01 | 23.007 | 33.2905
2892 | 2019-07-02_05pctALG_PBS_Batch1_repeat_trial_stress_sweeps_diffVolFrac | 0.85volfrac_repeat | 2019-07-02 | 05pct_PBS_repeats | Stress Sweep | 0.5 | 500 | PBS | 0.9 | 153 | 0.85 | Phase Separation | 10 micron membrane filtration | Multi Wash | Repeated test of previous particles | 65.4492 | 13.058 | 66.7392 | 0.264251 | 0.176359 | 0.0166034 | 1 | 0.199513 | 38.8753 | 2500.01 | 23.003 | 38.8753
2893 | 2019-07-02_05pctALG_PBS_Batch1_repeat_trial_stress_sweeps_diffVolFrac | 0.85volfrac_repeat | 2019-07-02 | 05pct_PBS_repeats | Stress Sweep | 0.5 | 500 | PBS | 0.9 | 153 | 0.85 | Phase Separation | 10 micron membrane filtration | Multi Wash | Repeated test of previous particles | 65.5807 | 12.8104 | 66.8202 | 0.336354 | 0.224752 | 0.0211337 | 1 | 0.195339 | 44.5069 | 2500.01 | 22.99 | 44.5069
2894 | 2019-07-02_05pctALG_PBS_Batch1_repeat_trial_stress_sweeps_diffVolFrac | 0.85volfrac_repeat | 2019-07-02 | 05pct_PBS_repeats | Stress Sweep | 0.5 | 500 | PBS | 0.9 | 153 | 0.85 | Phase Separation | 10 micron membrane filtration | Multi Wash | Repeated test of previous particles | 65.3494 | 12.8924 | 66.609 | 0.424202 | 0.282556 | 0.0266534 | 1 | 0.197284 | 50.1073 | 2500.02 | 22.995 | 50.1073
2895 | 2019-07-02_05pctALG_PBS_Batch1_repeat_trial_stress_sweeps_diffVolFrac | 0.85volfrac_repeat | 2019-07-02 | 05pct_PBS_repeats | Stress Sweep | 0.5 | 500 | PBS | 0.9 | 153 | 0.85 | Phase Separation | 10 micron membrane filtration | Multi Wash | Repeated test of previous particles | 65.3225 | 12.8125 | 66.5671 | 0.537299 | 0.357664 | 0.0337595 | 1 | 0.196142 | 55.7077 | 2500.02 | 22.998 | 55.7077
2896 | 2019-07-02_05pctALG_PBS_Batch1_repeat_trial_stress_sweeps_diffVolFrac | 0.85volfrac_repeat | 2019-07-02 | 05pct_PBS_repeats | Stress Sweep | 0.5 | 500 | PBS | 0.9 | 153 | 0.85 | Phase Separation | 10 micron membrane filtration | Multi Wash | Repeated test of previous particles | 64.9138 | 12.9154 | 66.1862 | 0.680947 | 0.450693 | 0.0427852 | 1 | 0.198962 | 61.3237 | 2500 | 23.005 | 61.3237
2897 | 2019-07-02_05pctALG_PBS_Batch1_repeat_trial_stress_sweeps_diffVolFrac | 0.85volfrac_repeat | 2019-07-02 | 05pct_PBS_repeats | Stress Sweep | 0.5 | 500 | PBS | 0.9 | 153 | 0.85 | Phase Separation | 10 micron membrane filtration | Multi Wash | Repeated test of previous particles | 64.7546 | 13.0085 | 66.0483 | 0.85686 | 0.565942 | 0.0538381 | 1 | 0.200889 | 66.9397 | 2500.01 | 23.005 | 66.9397
2898 | 2019-07-02_05pctALG_PBS_Batch1_repeat_trial_stress_sweeps_diffVolFrac | 0.85volfrac_repeat | 2019-07-02 | 05pct_PBS_repeats | Stress Sweep | 0.5 | 500 | PBS | 0.9 | 153 | 0.85 | Phase Separation | 10 micron membrane filtration | Multi Wash | Repeated test of previous particles | 64.3375 | 13.3184 | 65.7016 | 1.0714 | 0.703929 | 0.0673183 | 1 | 0.207008 | 72.5713 | 2500.01 | 22.995 | 72.5713
2899 | 2019-07-02_05pctALG_PBS_Batch1_repeat_trial_stress_sweeps_diffVolFrac | 0.85volfrac_repeat | 2019-07-02 | 05pct_PBS_repeats | Stress Sweep | 0.5 | 500 | PBS | 0.9 | 153 | 0.85 | Phase Separation | 10 micron membrane filtration | Multi Wash | Repeated test of previous particles | 64.0796 | 13.5013 | 65.4865 | 1.34355 | 0.879847 | 0.084418 | 1 | 0.210696 | 78.2341 | 2500.01 | 23.004 | 78.2341
2900 | 2019-07-02_05pctALG_PBS_Batch1_repeat_trial_stress_sweeps_diffVolFrac | 0.85volfrac_repeat | 2019-07-02 | 05pct_PBS_repeats | Stress Sweep | 0.5 | 500 | PBS | 0.9 | 153 | 0.85 | Phase Separation | 10 micron membrane filtration | Multi Wash | Repeated test of previous particles | 63.5546 | 13.9184 | 65.0608 | 1.67042 | 1.08679 | 0.104956 | 1 | 0.219 | 83.8502 | 2500.01 | 23.012 | 83.8502
2901 | 2019-07-02_05pctALG_PBS_Batch1_repeat_trial_stress_sweeps_diffVolFrac | 0.85volfrac_repeat | 2019-07-02 | 05pct_PBS_repeats | Stress Sweep | 0.5 | 500 | PBS | 0.9 | 153 | 0.85 | Phase Separation | 10 micron membrane filtration | Multi Wash | Repeated test of previous particles | 63.0374 | 14.3931 | 64.6597 | 2.06528 | 1.3354 | 0.129765 | 1 | 0.228327 | 89.435 | 2499.99 | 23.005 | 89.435
2902 | 2019-07-02_05pctALG_PBS_Batch1_repeat_trial_stress_sweeps_diffVolFrac | 0.85volfrac_repeat | 2019-07-02 | 05pct_PBS_repeats | Stress Sweep | 0.5 | 500 | PBS | 0.9 | 153 | 0.85 | Phase Separation | 10 micron membrane filtration | Multi Wash | Repeated test of previous particles | 62.4988 | 14.8504 | 64.2389 | 2.55439 | 1.64091 | 0.160497 | 1 | 0.237612 | 95.0666 | 2500.02 | 23.002 | 95.0666
2903 | 2019-07-02_05pctALG_PBS_Batch1_repeat_trial_stress_sweeps_diffVolFrac | 0.85volfrac_repeat | 2019-07-02 | 05pct_PBS_repeats | Stress Sweep | 0.5 | 500 | PBS | 0.9 | 153 | 0.85 | Phase Separation | 10 micron membrane filtration | Multi Wash | Repeated test of previous particles | 61.8925 | 15.3819 | 63.7752 | 3.1436 | 2.00484 | 0.197518 | 1 | 0.248526 | 100.667 | 2500 | 23 | 100.667
2904 | 2019-07-02_05pctALG_PBS_Batch1_repeat_trial_stress_sweeps_diffVolFrac | 0.85volfrac_repeat | 2019-07-02 | 05pct_PBS_repeats | Stress Sweep | 0.5 | 500 | PBS | 0.9 | 153 | 0.85 | Phase Separation | 10 micron membrane filtration | Multi Wash | Repeated test of previous particles | 61.213 | 15.8748 | 63.238 | 3.87505 | 2.4505 | 0.243476 | 1 | 0.259338 | 106.252 | 2500.01 | 22.997 | 106.252
2905 | 2019-07-02_05pctALG_PBS_Batch1_repeat_trial_stress_sweeps_diffVolFrac | 0.85volfrac_repeat | 2019-07-02 | 05pct_PBS_repeats | Stress Sweep | 0.5 | 500 | PBS | 0.9 | 153 | 0.85 | Phase Separation | 10 micron membrane filtration | Multi Wash | Repeated test of previous particles | 60.4686 | 16.4872 | 62.676 | 4.73772 | 2.96941 | 0.297679 | 1 | 0.272657 | 111.899 | 2500.01 | 22.999 | 111.899
2906 | 2019-07-02_05pctALG_PBS_Batch1_repeat_trial_stress_sweeps_diffVolFrac | 0.85volfrac_repeat | 2019-07-02 | 05pct_PBS_repeats | Stress Sweep | 0.5 | 500 | PBS | 0.9 | 153 | 0.85 | Phase Separation | 10 micron membrane filtration | Multi Wash | Repeated test of previous particles | 59.5664 | 16.9319 | 61.9261 | 5.84522 | 3.61972 | 0.367266 | 1 | 0.284253 | 117.484 | 2500.01 | 23.004 | 117.484
2907 | 2019-07-02_05pctALG_PBS_Batch1_repeat_trial_stress_sweeps_diffVolFrac | 0.85volfrac_repeat | 2019-07-02 | 05pct_PBS_repeats | Stress Sweep | 0.5 | 500 | PBS | 0.9 | 153 | 0.85 | Phase Separation | 10 micron membrane filtration | Multi Wash | Repeated test of previous particles | 58.6462 | 17.5325 | 61.2108 | 7.12971 | 4.36415 | 0.447973 | 1 | 0.298953 | 123.069 | 2500.02 | 22.993 | 123.069
2908 | 2019-07-02_05pctALG_PBS_Batch1_repeat_trial_stress_sweeps_diffVolFrac | 0.85volfrac_repeat | 2019-07-02 | 05pct_PBS_repeats | Stress Sweep | 0.5 | 500 | PBS | 0.9 | 153 | 0.85 | Phase Separation | 10 micron membrane filtration | Multi Wash | Repeated test of previous particles | 57.4608 | 17.9355 | 60.1949 | 8.77188 | 5.28022 | 0.551153 | 1 | 0.312134 | 128.685 | 2500.02 | 22.992 | 128.685
2909 | 2019-07-02_05pctALG_PBS_Batch1_repeat_trial_stress_sweeps_diffVolFrac | 0.85volfrac_repeat | 2019-07-02 | 05pct_PBS_repeats | Stress Sweep | 0.5 | 500 | PBS | 0.9 | 153 | 0.85 | Phase Separation | 10 micron membrane filtration | Multi Wash | Repeated test of previous particles | 56.2807 | 18.4527 | 59.2285 | 10.6893 | 6.33112 | 0.671629 | 1 | 0.32787 | 134.285 | 2500 | 22.992 | 134.285
2910 | 2019-07-02_05pctALG_PBS_Batch1_repeat_trial_stress_sweeps_diffVolFrac | 0.85volfrac_repeat | 2019-07-02 | 05pct_PBS_repeats | Stress Sweep | 0.5 | 500 | PBS | 0.9 | 153 | 0.85 | Phase Separation | 10 micron membrane filtration | Multi Wash | Repeated test of previous particles | 54.7281 | 18.7229 | 57.8421 | 13.1161 | 7.58661 | 0.824106 | 1 | 0.342108 | 139.885 | 2500.03 | 23.005 | 139.885
2911 | 2019-07-02_05pctALG_PBS_Batch1_repeat_trial_stress_sweeps_diffVolFrac | 0.85volfrac_repeat | 2019-07-02 | 05pct_PBS_repeats | Stress Sweep | 0.5 | 500 | PBS | 0.9 | 153 | 0.85 | Phase Separation | 10 micron membrane filtration | Multi Wash | Repeated test of previous particles | 53.1494 | 19.0452 | 56.4587 | 15.965 | 9.01363 | 1.00311 | 1 | 0.358333 | 145.517 | 2500.01 | 22.998 | 145.517
2912 | 2019-07-02_05pctALG_PBS_Batch1_repeat_trial_stress_sweeps_diffVolFrac | 0.85volfrac_repeat | 2019-07-02 | 05pct_PBS_repeats | Stress Sweep | 0.5 | 500 | PBS | 0.9 | 153 | 0.85 | Phase Separation | 10 micron membrane filtration | Multi Wash | Repeated test of previous particles | 51.2549 | 19.1611 | 54.7194 | 19.4402 | 10.6376 | 1.22146 | 1 | 0.37384 | 151.117 | 2500.01 | 22.999 | 151.117
2913 | 2019-07-02_05pctALG_PBS_Batch1_repeat_trial_stress_sweeps_diffVolFrac | 0.85volfrac_repeat | 2019-07-02 | 05pct_PBS_repeats | Stress Sweep | 0.5 | 500 | PBS | 0.9 | 153 | 0.85 | Phase Separation | 10 micron membrane filtration | Multi Wash | Repeated test of previous particles | 49.1454 | 19.1222 | 52.7345 | 23.5885 | 12.4393 | 1.48211 | 1 | 0.389095 | 156.733 | 2500.02 | 23.001 | 156.733
2914 | 2019-07-02_05pctALG_PBS_Batch1_repeat_trial_stress_sweeps_diffVolFrac | 0.85volfrac_repeat | 2019-07-02 | 05pct_PBS_repeats | Stress Sweep | 0.5 | 500 | PBS | 0.9 | 153 | 0.85 | Phase Separation | 10 micron membrane filtration | Multi Wash | Repeated test of previous particles | 46.7965 | 18.9192 | 50.4762 | 28.4596 | 14.3653 | 1.78817 | 1 | 0.404288 | 162.365 | 2500 | 23.007 | 162.365
2915 | 2019-07-02_05pctALG_PBS_Batch1_repeat_trial_stress_sweeps_diffVolFrac | 0.85volfrac_repeat | 2019-07-02 | 05pct_PBS_repeats | Stress Sweep | 0.5 | 500 | PBS | 0.9 | 153 | 0.85 | Phase Separation | 10 micron membrane filtration | Multi Wash | Repeated test of previous particles | 44.2179 | 18.5907 | 47.967 | 34.0444 | 16.3301 | 2.13907 | 1 | 0.420434 | 167.95 | 2500.03 | 22.997 | 167.95
2916 | 2019-07-02_05pctALG_PBS_Batch1_repeat_trial_stress_sweeps_diffVolFrac | 0.85volfrac_repeat | 2019-07-02 | 05pct_PBS_repeats | Stress Sweep | 0.5 | 500 | PBS | 0.9 | 153 | 0.85 | Phase Separation | 10 micron membrane filtration | Multi Wash | Repeated test of previous particles | 41.2848 | 18.2076 | 45.1215 | 40.1418 | 18.1126 | 2.52218 | 1 | 0.441023 | 173.582 | 2500.03 | 23.004 | 173.582
2917 | 2019-07-02_05pctALG_PBS_Batch1_repeat_trial_stress_sweeps_diffVolFrac | 0.85volfrac_repeat | 2019-07-02 | 05pct_PBS_repeats | Stress Sweep | 0.5 | 500 | PBS | 0.9 | 153 | 0.85 | Phase Separation | 10 micron membrane filtration | Multi Wash | Repeated test of previous particles | 37.9899 | 17.9367 | 42.0114 | 46.5061 | 19.5379 | 2.92206 | 1 | 0.472144 | 179.198 | 2500.01 | 22.99 | 179.198
2918 | 2019-07-02_05pctALG_PBS_Batch1_repeat_trial_stress_sweeps_diffVolFrac | 0.85volfrac_repeat | 2019-07-02 | 05pct_PBS_repeats | Stress Sweep | 0.5 | 500 | PBS | 0.9 | 153 | 0.85 | Phase Separation | 10 micron membrane filtration | Multi Wash | Repeated test of previous particles | 34.179 | 18.0048 | 38.6313 | 52.727 | 20.3691 | 3.31293 | 1 | 0.526779 | 184.829 | 2500.01 | 23 | 184.829
2919 | 2019-07-02_05pctALG_PBS_Batch1_repeat_trial_stress_sweeps_diffVolFrac | 0.85volfrac_repeat | 2019-07-02 | 05pct_PBS_repeats | Stress Sweep | 0.5 | 500 | PBS | 0.9 | 153 | 0.85 | Phase Separation | 10 micron membrane filtration | Multi Wash | Repeated test of previous particles | 30.0079 | 18.4168 | 35.2087 | 59.195 | 20.8418 | 3.71933 | 1 | 0.61373 | 190.461 | 2500.04 | 23.002 | 190.461
2920 | 2019-07-02_05pctALG_PBS_Batch1_repeat_trial_stress_sweeps_diffVolFrac | 0.85volfrac_repeat | 2019-07-02 | 05pct_PBS_repeats | Stress Sweep | 0.5 | 500 | PBS | 0.9 | 153 | 0.85 | Phase Separation | 10 micron membrane filtration | Multi Wash | Repeated test of previous particles | 25.8375 | 18.8248 | 31.9679 | 67.0452 | 21.4329 | 4.21257 | 1 | 0.728585 | 196.046 | 2500.04 | 22.998 | 196.046
2921 | 2019-07-02_05pctALG_PBS_Batch1_repeat_trial_stress_sweeps_diffVolFrac | 0.85volfrac_repeat | 2019-07-02 | 05pct_PBS_repeats | Stress Sweep | 0.5 | 500 | PBS | 0.9 | 153 | 0.85 | Phase Separation | 10 micron membrane filtration | Multi Wash | Repeated test of previous particles | 21.8772 | 18.6877 | 28.7723 | 77.3787 | 22.2636 | 4.86185 | 1 | 0.854207 | 201.677 | 2500 | 22.99 | 201.677
2922 | 2019-07-02_05pctALG_PBS_Batch1_repeat_trial_stress_sweeps_diffVolFrac | 0.85volfrac_repeat | 2019-07-02 | 05pct_PBS_repeats | Stress Sweep | 0.5 | 500 | PBS | 0.9 | 153 | 0.85 | Phase Separation | 10 micron membrane filtration | Multi Wash | Repeated test of previous particles | 17.8578 | 18.6001 | 25.785 | 89.5858 | 23.0997 | 5.62884 | 1 | 1.04157 | 207.278 | 2500.03 | 23 | 207.278
2923 | 2019-07-02_05pctALG_PBS_Batch1_repeat_trial_stress_sweeps_diffVolFrac | 0.85volfrac_repeat | 2019-07-02 | 05pct_PBS_repeats | Stress Sweep | 0.5 | 500 | PBS | 0.9 | 153 | 0.85 | Phase Separation | 10 micron membrane filtration | Multi Wash | Repeated test of previous particles | 14.2571 | 17.7751 | 22.7864 | 105.71 | 24.0875 | 6.64198 | 1 | 1.24675 | 212.831 | 2500.03 | 22.992 | 212.831
2924 | 2019-07-02_05pctALG_PBS_Batch1_repeat_trial_stress_sweeps_diffVolFrac | 0.85volfrac_repeat | 2019-07-02 | 05pct_PBS_repeats | Stress Sweep | 0.5 | 500 | PBS | 0.9 | 153 | 0.85 | Phase Separation | 10 micron membrane filtration | Multi Wash | Repeated test of previous particles | 11.3422 | 16.6036 | 20.1078 | 126.91 | 25.5188 | 7.97398 | 1 | 1.46387 | 218.416 | 2500.04 | 23.007 | 218.416
3155 | 2019_12_04_RheoTests_025pctALG_090VolFrac_RocheParticles | OscStress | 2019-12-04 | Diff_conc | Stress Sweep | 0.25 | 500 | PBS | 0.9 | 153 | 0.9 | Phase Separation | Jammed to ~ 0.90 via towel dehydration | Single Wash |  | 6.35759 | 0.734626 | 6.39989 | 0.0192204 | 0.00123008 | 0.00120765 | 1 | 0.115551 | 5.2413 | 2500.03 | 23 | 5.2413 | Followup
3156 | 2019_12_04_RheoTests_025pctALG_090VolFrac_RocheParticles | OscStress | 2019-12-04 | Diff_conc | Stress Sweep | 0.25 | 500 | PBS | 0.9 | 153 | 0.9 | Phase Separation | Jammed to ~ 0.90 via towel dehydration | Single Wash |  | 6.3884 | 0.629859 | 6.41937 | 0.0241558 | 0.00155065 | 0.00151775 | 1 | 0.0985941 | 10.9446 | 2500.03 | 22.99 | 10.9446 | Followup
3157 | 2019_12_04_RheoTests_025pctALG_090VolFrac_RocheParticles | OscStress | 2019-12-04 | Diff_conc | Stress Sweep | 0.25 | 500 | PBS | 0.9 | 153 | 0.9 | Phase Separation | Jammed to ~ 0.90 via towel dehydration | Single Wash |  | 4.5216 | 0.601624 | 4.56145 | 0.0294113 | 0.00134158 | 0.00184797 | 1 | 0.133055 | 16.4229 | 2500.03 | 23 | 16.4229 | Followup
3158 | 2019_12_04_RheoTests_025pctALG_090VolFrac_RocheParticles | OscStress | 2019-12-04 | Diff_conc | Stress Sweep | 0.25 | 500 | PBS | 0.9 | 153 | 0.9 | Phase Separation | Jammed to ~ 0.90 via towel dehydration | Single Wash |  | 6.04071 | 0.589246 | 6.06938 | 0.0380573 | 0.00230984 | 0.00239121 | 1 | 0.0975459 | 21.9073 | 2500.04 | 23.01 | 21.9073 | Followup
3159 | 2019_12_04_RheoTests_025pctALG_090VolFrac_RocheParticles | OscStress | 2019-12-04 | Diff_conc | Stress Sweep | 0.25 | 500 | PBS | 0.9 | 153 | 0.9 | Phase Separation | Jammed to ~ 0.90 via towel dehydration | Single Wash |  | 6.66619 | 0.769226 | 6.71043 | 0.0484135 | 0.00324875 | 0.00304191 | 1 | 0.115392 | 27.5516 | 2500.04 | 22.99 | 27.5516 | Followup
3160 | 2019_12_04_RheoTests_025pctALG_090VolFrac_RocheParticles | OscStress | 2019-12-04 | Diff_conc | Stress Sweep | 0.25 | 500 | PBS | 0.9 | 153 | 0.9 | Phase Separation | Jammed to ~ 0.90 via towel dehydration | Single Wash |  | 6.34804 | 0.475366 | 6.36582 | 0.0605755 | 0.00385613 | 0.00380607 | 1 | 0.0748839 | 33.1309 | 2500.04 | 23.01 | 33.1309 | Followup
3161 | 2019_12_04_RheoTests_025pctALG_090VolFrac_RocheParticles | OscStress | 2019-12-04 | Diff_conc | Stress Sweep | 0.25 | 500 | PBS | 0.9 | 153 | 0.9 | Phase Separation | Jammed to ~ 0.90 via towel dehydration | Single Wash |  | 6.09718 | 0.65107 | 6.13184 | 0.0758891 | 0.0046534 | 0.00476825 | 1 | 0.106782 | 38.7632 | 2500.04 | 23 | 38.7632 | Followup
3162 | 2019_12_04_RheoTests_025pctALG_090VolFrac_RocheParticles | OscStress | 2019-12-04 | Diff_conc | Stress Sweep | 0.25 | 500 | PBS | 0.9 | 153 | 0.9 | Phase Separation | Jammed to ~ 0.90 via towel dehydration | Single Wash |  | 6.07921 | 0.279377 | 6.08562 | 0.0956013 | 0.00581794 | 0.00600681 | 1 | 0.0459562 | 44.3985 | 2500.04 | 23.01 | 44.3985 | Followup
3163 | 2019_12_04_RheoTests_025pctALG_090VolFrac_RocheParticles | OscStress | 2019-12-04 | Diff_conc | Stress Sweep | 0.25 | 500 | PBS | 0.9 | 153 | 0.9 | Phase Separation | Jammed to ~ 0.90 via towel dehydration | Single Wash |  | 6.27518 | 0.567075 | 6.30075 | 0.120673 | 0.00760331 | 0.00758212 | 1 | 0.090368 | 50.0459 | 2500.03 | 22.99 | 50.0459 | Followup
3164 | 2019_12_04_RheoTests_025pctALG_090VolFrac_RocheParticles | OscStress | 2019-12-04 | Diff_conc | Stress Sweep | 0.25 | 500 | PBS | 0.9 | 153 | 0.9 | Phase Separation | Jammed to ~ 0.90 via towel dehydration | Single Wash |  | 6.07467 | 0.365691 | 6.08566 | 0.151417 | 0.00921474 | 0.00951383 | 1 | 0.0601993 | 55.6292 | 2500.04 | 23 | 55.6292 | Followup
3165 | 2019_12_04_RheoTests_025pctALG_090VolFrac_RocheParticles | OscStress | 2019-12-04 | Diff_conc | Stress Sweep | 0.25 | 500 | PBS | 0.9 | 153 | 0.9 | Phase Separation | Jammed to ~ 0.90 via towel dehydration | Single Wash |  | 6.5897 | 0.321978 | 6.59756 | 0.192464 | 0.012698 | 0.0120929 | 1 | 0.0488608 | 61.2645 | 2500.03 | 23 | 61.2645 | Followup
3166 | 2019_12_04_RheoTests_025pctALG_090VolFrac_RocheParticles | OscStress | 2019-12-04 | Diff_conc | Stress Sweep | 0.25 | 500 | PBS | 0.9 | 153 | 0.9 | Phase Separation | Jammed to ~ 0.90 via towel dehydration | Single Wash |  | 6.87529 | 0.506413 | 6.89391 | 0.243686 | 0.0167995 | 0.0153113 | 1 | 0.073657 | 66.8558 | 2500.04 | 23 | 66.8558 | Followup
3167 | 2019_12_04_RheoTests_025pctALG_090VolFrac_RocheParticles | OscStress | 2019-12-04 | Diff_conc | Stress Sweep | 0.25 | 500 | PBS | 0.9 | 153 | 0.9 | Phase Separation | Jammed to ~ 0.90 via towel dehydration | Single Wash |  | 6.0646 | 0.389573 | 6.0771 | 0.302014 | 0.0183537 | 0.0189761 | 1 | 0.0642372 | 72.4541 | 2500.02 | 23 | 72.4541 | Followup
3168 | 2019_12_04_RheoTests_025pctALG_090VolFrac_RocheParticles | OscStress | 2019-12-04 | Diff_conc | Stress Sweep | 0.25 | 500 | PBS | 0.9 | 153 | 0.9 | Phase Separation | Jammed to ~ 0.90 via towel dehydration | Single Wash |  | 6.68831 | 0.431502 | 6.70222 | 0.384879 | 0.0257954 | 0.0241827 | 1 | 0.0645158 | 78.0355 | 2500.03 | 23.01 | 78.0355 | Followup
3169 | 2019_12_04_RheoTests_025pctALG_090VolFrac_RocheParticles | OscStress | 2019-12-04 | Diff_conc | Stress Sweep | 0.25 | 500 | PBS | 0.9 | 153 | 0.9 | Phase Separation | Jammed to ~ 0.90 via towel dehydration | Single Wash |  | 6.50092 | 0.493744 | 6.51964 | 0.482791 | 0.0314763 | 0.0303346 | 1 | 0.0759499 | 83.6548 | 2500.03 | 23.01 | 83.6548 | Followup
3170 | 2019_12_04_RheoTests_025pctALG_090VolFrac_RocheParticles | OscStress | 2019-12-04 | Diff_conc | Stress Sweep | 0.25 | 500 | PBS | 0.9 | 153 | 0.9 | Phase Separation | Jammed to ~ 0.90 via towel dehydration | Single Wash |  | 6.28406 | 0.466667 | 6.30136 | 0.605172 | 0.0381341 | 0.0380241 | 1 | 0.0742621 | 89.3051 | 2500.03 | 22.99 | 89.3051 | Followup
3171 | 2019_12_04_RheoTests_025pctALG_090VolFrac_RocheParticles | OscStress | 2019-12-04 | Diff_conc | Stress Sweep | 0.25 | 500 | PBS | 0.9 | 153 | 0.9 | Phase Separation | Jammed to ~ 0.90 via towel dehydration | Single Wash |  | 6.58514 | 0.444165 | 6.6001 | 0.766366 | 0.0505809 | 0.0481522 | 1 | 0.0674496 | 94.9064 | 2500.04 | 23 | 94.9064 | Followup
3172 | 2019_12_04_RheoTests_025pctALG_090VolFrac_RocheParticles | OscStress | 2019-12-04 | Diff_conc | Stress Sweep | 0.25 | 500 | PBS | 0.9 | 153 | 0.9 | Phase Separation | Jammed to ~ 0.90 via towel dehydration | Single Wash |  | 6.2247 | 0.446559 | 6.2407 | 0.958188 | 0.0597977 | 0.0602048 | 1 | 0.0717398 | 100.485 | 2500.03 | 23 | 100.485 | Followup
3173 | 2019_12_04_RheoTests_025pctALG_090VolFrac_RocheParticles | OscStress | 2019-12-04 | Diff_conc | Stress Sweep | 0.25 | 500 | PBS | 0.9 | 153 | 0.9 | Phase Separation | Jammed to ~ 0.90 via towel dehydration | Single Wash |  | 6.3414 | 0.442825 | 6.35684 | 1.20891 | 0.0768484 | 0.075958 | 1 | 0.0698309 | 106.097 | 2500.03 | 23 | 106.097 | Followup
3174 | 2019_12_04_RheoTests_025pctALG_090VolFrac_RocheParticles | OscStress | 2019-12-04 | Diff_conc | Stress Sweep | 0.25 | 500 | PBS | 0.9 | 153 | 0.9 | Phase Separation | Jammed to ~ 0.90 via towel dehydration | Single Wash |  | 6.20363 | 0.483581 | 6.22245 | 1.51787 | 0.0944487 | 0.0953706 | 1 | 0.0779513 | 111.723 | 2500.04 | 23.01 | 111.723 | Followup
3175 | 2019_12_04_RheoTests_025pctALG_090VolFrac_RocheParticles | OscStress | 2019-12-04 | Diff_conc | Stress Sweep | 0.25 | 500 | PBS | 0.9 | 153 | 0.9 | Phase Separation | Jammed to ~ 0.90 via towel dehydration | Single Wash |  | 6.19209 | 0.524105 | 6.21423 | 1.91054 | 0.118726 | 0.120043 | 1 | 0.084641 | 117.338 | 2500.04 | 22.99 | 117.338 | Followup
3176 | 2019_12_04_RheoTests_025pctALG_090VolFrac_RocheParticles | OscStress | 2019-12-04 | Diff_conc | Stress Sweep | 0.25 | 500 | PBS | 0.9 | 153 | 0.9 | Phase Separation | Jammed to ~ 0.90 via towel dehydration | Single Wash |  | 6.15964 | 0.496084 | 6.17958 | 2.40373 | 0.148541 | 0.151031 | 1 | 0.0805379 | 122.996 | 2500.03 | 23 | 122.996 | Followup
3177 | 2019_12_04_RheoTests_025pctALG_090VolFrac_RocheParticles | OscStress | 2019-12-04 | Diff_conc | Stress Sweep | 0.25 | 500 | PBS | 0.9 | 153 | 0.9 | Phase Separation | Jammed to ~ 0.90 via towel dehydration | Single Wash |  | 5.83794 | 0.568255 | 5.86553 | 3.00747 | 0.176404 | 0.188965 | 1 | 0.0973384 | 128.586 | 2500.04 | 22.99 | 128.586 | Followup
3178 | 2019_12_04_RheoTests_025pctALG_090VolFrac_RocheParticles | OscStress | 2019-12-04 | Diff_conc | Stress Sweep | 0.25 | 500 | PBS | 0.9 | 153 | 0.9 | Phase Separation | Jammed to ~ 0.90 via towel dehydration | Single Wash |  | 5.9216 | 0.578138 | 5.94975 | 3.79227 | 0.225631 | 0.238275 | 1 | 0.097632 | 134.244 | 2500.03 | 22.99 | 134.244 | Followup
3179 | 2019_12_04_RheoTests_025pctALG_090VolFrac_RocheParticles | OscStress | 2019-12-04 | Diff_conc | Stress Sweep | 0.25 | 500 | PBS | 0.9 | 153 | 0.9 | Phase Separation | Jammed to ~ 0.90 via towel dehydration | Single Wash |  | 5.59209 | 0.581181 | 5.62221 | 4.74445 | 0.266743 | 0.298103 | 1 | 0.103929 | 139.844 | 2500.04 | 23 | 139.844 | Followup
3180 | 2019_12_04_RheoTests_025pctALG_090VolFrac_RocheParticles | OscStress | 2019-12-04 | Diff_conc | Stress Sweep | 0.25 | 500 | PBS | 0.9 | 153 | 0.9 | Phase Separation | Jammed to ~ 0.90 via towel dehydration | Single Wash |  | 5.36135 | 0.688389 | 5.40537 | 5.9468 | 0.321447 | 0.373649 | 1 | 0.128398 | 145.46 | 2500.04 | 23.01 | 145.46 | Followup
3181 | 2019_12_04_RheoTests_025pctALG_090VolFrac_RocheParticles | OscStress | 2019-12-04 | Diff_conc | Stress Sweep | 0.25 | 500 | PBS | 0.9 | 153 | 0.9 | Phase Separation | Jammed to ~ 0.90 via towel dehydration | Single Wash |  | 5.0105 | 0.664919 | 5.05443 | 7.43758 | 0.375927 | 0.467317 | 1 | 0.132705 | 151.055 | 2500.03 | 23.01 | 151.055 | Followup
3182 | 2019_12_04_RheoTests_025pctALG_090VolFrac_RocheParticles | OscStress | 2019-12-04 | Diff_conc | Stress Sweep | 0.25 | 500 | PBS | 0.9 | 153 | 0.9 | Phase Separation | Jammed to ~ 0.90 via towel dehydration | Single Wash |  | 4.79026 | 0.781428 | 4.85358 | 9.32472 | 0.452583 | 0.58589 | 1 | 0.163128 | 156.697 | 2500.03 | 23.01 | 156.697 | Followup
3183 | 2019_12_04_RheoTests_025pctALG_090VolFrac_RocheParticles | OscStress | 2019-12-04 | Diff_conc | Stress Sweep | 0.25 | 500 | PBS | 0.9 | 153 | 0.9 | Phase Separation | Jammed to ~ 0.90 via towel dehydration | Single Wash |  | 4.17167 | 0.833784 | 4.25418 | 11.6053 | 0.493712 | 0.729184 | 1 | 0.199868 | 162.317 | 2500.04 | 23 | 162.317 | Followup
3184 | 2019_12_04_RheoTests_025pctALG_090VolFrac_RocheParticles | OscStress | 2019-12-04 | Diff_conc | Stress Sweep | 0.25 | 500 | PBS | 0.9 | 153 | 0.9 | Phase Separation | Jammed to ~ 0.90 via towel dehydration | Single Wash |  | 3.71203 | 0.895145 | 3.81843 | 14.4876 | 0.5532 | 0.910283 | 1 | 0.241147 | 167.91 | 2500.03 | 23 | 167.91 | Followup
3185 | 2019_12_04_RheoTests_025pctALG_090VolFrac_RocheParticles | OscStress | 2019-12-04 | Diff_conc | Stress Sweep | 0.25 | 500 | PBS | 0.9 | 153 | 0.9 | Phase Separation | Jammed to ~ 0.90 via towel dehydration | Single Wash |  | 2.95415 | 0.981791 | 3.11302 | 17.9896 | 0.56002 | 1.13032 | 1 | 0.332343 | 173.518 | 2500.03 | 22.99 | 173.518 | Followup
3186 | 2019_12_04_RheoTests_025pctALG_090VolFrac_RocheParticles | OscStress | 2019-12-04 | Diff_conc | Stress Sweep | 0.25 | 500 | PBS | 0.9 | 153 | 0.9 | Phase Separation | Jammed to ~ 0.90 via towel dehydration | Single Wash |  | 1.93824 | 1.10314 | 2.23017 | 22.24 | 0.495991 | 1.39738 | 1 | 0.569144 | 179.142 | 2500.04 | 23 | 179.142 | Followup
3187 | 2019_12_04_RheoTests_025pctALG_090VolFrac_RocheParticles | OscStress | 2019-12-04 | Diff_conc | Stress Sweep | 0.25 | 500 | PBS | 0.9 | 153 | 0.9 | Phase Separation | Jammed to ~ 0.90 via towel dehydration | Single Wash |  | 1.38985 | 1.25279 | 1.87115 | 27.7284 | 0.518838 | 1.74222 | 1 | 0.901383 | 184.711 | 2500.04 | 23 | 184.711 | Followup
3188 | 2019_12_04_RheoTests_025pctALG_090VolFrac_RocheParticles | OscStress | 2019-12-04 | Diff_conc | Stress Sweep | 0.25 | 500 | PBS | 0.9 | 153 | 0.9 | Phase Separation | Jammed to ~ 0.90 via towel dehydration | Single Wash |  | 1.17517 | 1.40907 | 1.8348 | 34.7751 | 0.638055 | 2.18498 | 1 | 1.19903 | 190.348 | 2500.02 | 23 | 190.348 | Followup
3189 | 2019_12_04_RheoTests_050pctALG_090VolFrac_RocheParticles | OscStress | 2019-12-04 | Diff_conc | Stress Sweep | 0.5 | 600 | PBS | 0.9 | 153 | 0.9 | Phase Separation | Jammed to ~ 0.90 via towel dehydration | Single Wash |  | 95.8244 | -2.88073 | 95.8676 | 0.0268119 | 0.0257039 | 0.00168464 | 1 | -0.0300626 | 5.2443 | 2500.02 | 23 | 5.2443 | Followup
3190 | 2019_12_04_RheoTests_050pctALG_090VolFrac_RocheParticles | OscStress | 2019-12-04 | Diff_conc | Stress Sweep | 0.5 | 600 | PBS | 0.9 | 153 | 0.9 | Phase Separation | Jammed to ~ 0.90 via towel dehydration | Single Wash |  | 102.576 | 0.621324 | 102.578 | 0.0285889 | 0.029326 | 0.00179629 | 1 | 0.0060572 | 10.7566 | 2500.06 | 23 | 10.7566 | Followup
3191 | 2019_12_04_RheoTests_050pctALG_090VolFrac_RocheParticles | OscStress | 2019-12-04 | Diff_conc | Stress Sweep | 0.5 | 600 | PBS | 0.9 | 153 | 0.9 | Phase Separation | Jammed to ~ 0.90 via towel dehydration | Single Wash |  | 103.325 | -1.18226 | 103.332 | 0.0354468 | 0.036628 | 0.00222719 | 1 | -0.0114421 | 16.4999 | 2500.06 | 22.99 | 16.4999 | Followup
3192 | 2019_12_04_RheoTests_050pctALG_090VolFrac_RocheParticles | OscStress | 2019-12-04 | Diff_conc | Stress Sweep | 0.5 | 600 | PBS | 0.9 | 153 | 0.9 | Phase Separation | Jammed to ~ 0.90 via towel dehydration | Single Wash |  | 104.717 | -0.580652 | 104.718 | 0.0432437 | 0.045284 | 0.00271708 | 1 | -0.00554498 | 22.0753 | 2500.02 | 23 | 22.0753 | Followup
3193 | 2019_12_04_RheoTests_050pctALG_090VolFrac_RocheParticles | OscStress | 2019-12-04 | Diff_conc | Stress Sweep | 0.5 | 600 | PBS | 0.9 | 153 | 0.9 | Phase Separation | Jammed to ~ 0.90 via towel dehydration | Single Wash |  | 105.006 | -0.151657 | 105.007 | 0.0540234 | 0.0567281 | 0.00339439 | 1 | -0.00144426 | 27.6836 | 2500.06 | 23 | 27.6836 | Followup
3194 | 2019_12_04_RheoTests_050pctALG_090VolFrac_RocheParticles | OscStress | 2019-12-04 | Diff_conc | Stress Sweep | 0.5 | 600 | PBS | 0.9 | 153 | 0.9 | Phase Separation | Jammed to ~ 0.90 via towel dehydration | Single Wash |  | 104.175 | 1.13365 | 104.181 | 0.0692147 | 0.0721088 | 0.00434889 | 1 | 0.0108821 | 33.3219 | 2500.02 | 23.01 | 33.3219 | Followup
3195 | 2019_12_04_RheoTests_050pctALG_090VolFrac_RocheParticles | OscStress | 2019-12-04 | Diff_conc | Stress Sweep | 0.5 | 600 | PBS | 0.9 | 153 | 0.9 | Phase Separation | Jammed to ~ 0.90 via towel dehydration | Single Wash |  | 103.72 | 0.921816 | 103.724 | 0.0880205 | 0.0912985 | 0.00553049 | 1 | 0.00888754 | 38.9252 | 2500.02 | 23.01 | 38.9252 | Followup
3196 | 2019_12_04_RheoTests_050pctALG_090VolFrac_RocheParticles | OscStress | 2019-12-04 | Diff_conc | Stress Sweep | 0.5 | 600 | PBS | 0.9 | 153 | 0.9 | Phase Separation | Jammed to ~ 0.90 via towel dehydration | Single Wash |  | 104.059 | -2.28902 | 104.085 | 0.109991 | 0.114483 | 0.00691092 | 1 | -0.0219972 | 44.5395 | 2500.02 | 23 | 44.5395 | Followup
3197 | 2019_12_04_RheoTests_050pctALG_090VolFrac_RocheParticles | OscStress | 2019-12-04 | Diff_conc | Stress Sweep | 0.5 | 600 | PBS | 0.9 | 153 | 0.9 | Phase Separation | Jammed to ~ 0.90 via towel dehydration | Single Wash |  | 102.705 | 1.41616 | 102.715 | 0.142641 | 0.146514 | 0.00896242 | 1 | 0.0137887 | 50.1809 | 2500.02 | 22.99 | 50.1809 | Followup
3198 | 2019_12_04_RheoTests_050pctALG_090VolFrac_RocheParticles | OscStress | 2019-12-04 | Diff_conc | Stress Sweep | 0.5 | 600 | PBS | 0.9 | 153 | 0.9 | Phase Separation | Jammed to ~ 0.90 via towel dehydration | Single Wash |  | 102.313 | -0.463186 | 102.314 | 0.181379 | 0.185576 | 0.0113964 | 1 | -0.00452716 | 55.7992 | 2500.06 | 23.01 | 55.7992 | Followup
3199 | 2019_12_04_RheoTests_050pctALG_090VolFrac_RocheParticles | OscStress | 2019-12-04 | Diff_conc | Stress Sweep | 0.5 | 600 | PBS | 0.9 | 153 | 0.9 | Phase Separation | Jammed to ~ 0.90 via towel dehydration | Single Wash |  | 101.896 | -3.38875 | 101.952 | 0.229824 | 0.234311 | 0.0144402 | 1 | -0.0332569 | 61.3915 | 2500.02 | 23.01 | 61.3915 | Followup
3200 | 2019_12_04_RheoTests_050pctALG_090VolFrac_RocheParticles | OscStress | 2019-12-04 | Diff_conc | Stress Sweep | 0.5 | 600 | PBS | 0.9 | 153 | 0.9 | Phase Separation | Jammed to ~ 0.90 via towel dehydration | Single Wash |  | 101.066 | -3.51332 | 101.127 | 0.294946 | 0.298269 | 0.018532 | 1 | -0.0347627 | 67.0148 | 2500 | 23 | 67.0148 | Followup
3201 | 2019_12_04_RheoTests_050pctALG_090VolFrac_RocheParticles | OscStress | 2019-12-04 | Diff_conc | Stress Sweep | 0.5 | 600 | PBS | 0.9 | 153 | 0.9 | Phase Separation | Jammed to ~ 0.90 via towel dehydration | Single Wash |  | 99.1302 | -4.47273 | 99.231 | 0.38798 | 0.384997 | 0.0243775 | 1 | -0.0451198 | 72.6332 | 2500.02 | 23 | 72.6332 | Followup
3202 | 2019_12_04_RheoTests_050pctALG_090VolFrac_RocheParticles | OscStress | 2019-12-04 | Diff_conc | Stress Sweep | 0.5 | 600 | PBS | 0.9 | 153 | 0.9 | Phase Separation | Jammed to ~ 0.90 via towel dehydration | Single Wash |  | 96.8699 | -5.44285 | 97.0227 | 0.51538 | 0.500036 | 0.0323823 | 1 | -0.0561871 | 78.2455 | 2500.02 | 23 | 78.2455 | Followup
3203 | 2019_12_04_RheoTests_050pctALG_090VolFrac_RocheParticles | OscStress | 2019-12-04 | Diff_conc | Stress Sweep | 0.5 | 600 | PBS | 0.9 | 153 | 0.9 | Phase Separation | Jammed to ~ 0.90 via towel dehydration | Single Wash |  | 94.7473 | -4.71543 | 94.8645 | 0.68793 | 0.652601 | 0.0432239 | 1 | -0.0497685 | 83.8708 | 2500.02 | 22.99 | 83.8708 | Followup
3204 | 2019_12_04_RheoTests_050pctALG_090VolFrac_RocheParticles | OscStress | 2019-12-04 | Diff_conc | Stress Sweep | 0.5 | 600 | PBS | 0.9 | 153 | 0.9 | Phase Separation | Jammed to ~ 0.90 via towel dehydration | Single Wash |  | 92.0878 | -4.03623 | 92.1762 | 0.935642 | 0.862439 | 0.0587881 | 1 | -0.0438303 | 89.5201 | 2500 | 23 | 89.5201 | Followup
3205 | 2019_12_04_RheoTests_050pctALG_090VolFrac_RocheParticles | OscStress | 2019-12-04 | Diff_conc | Stress Sweep | 0.5 | 600 | PBS | 0.9 | 153 | 0.9 | Phase Separation | Jammed to ~ 0.90 via towel dehydration | Single Wash |  | 88.7543 | -3.02373 | 88.8058 | 1.31078 | 1.16405 | 0.0823588 | 1 | -0.0340685 | 95.1414 | 2500 | 23 | 95.1414 | Followup
3206 | 2019_12_04_RheoTests_050pctALG_090VolFrac_RocheParticles | OscStress | 2019-12-04 | Diff_conc | Stress Sweep | 0.5 | 600 | PBS | 0.9 | 153 | 0.9 | Phase Separation | Jammed to ~ 0.90 via towel dehydration | Single Wash |  | 85.8111 | -0.473206 | 85.8124 | 1.83653 | 1.57597 | 0.115393 | 1 | -0.0055145 | 100.809 | 2500.02 | 23 | 100.809 | Followup
3207 | 2019_12_04_RheoTests_050pctALG_090VolFrac_RocheParticles | OscStress | 2019-12-04 | Diff_conc | Stress Sweep | 0.5 | 600 | PBS | 0.9 | 153 | 0.9 | Phase Separation | Jammed to ~ 0.90 via towel dehydration | Single Wash |  | 81.4451 | 2.43606 | 81.4816 | 2.73564 | 2.22904 | 0.171885 | 1 | 0.0299104 | 106.393 | 2500.03 | 23 | 106.393 | Followup
3208 | 2019_12_04_RheoTests_050pctALG_090VolFrac_RocheParticles | OscStress | 2019-12-04 | Diff_conc | Stress Sweep | 0.5 | 600 | PBS | 0.9 | 153 | 0.9 | Phase Separation | Jammed to ~ 0.90 via towel dehydration | Single Wash |  | 78.0169 | 6.37999 | 78.2774 | 3.86557 | 3.02587 | 0.242881 | 1 | 0.081777 | 111.99 | 2500.03 | 22.99 | 111.99 | Followup
3209 | 2019_12_04_RheoTests_050pctALG_090VolFrac_RocheParticles | OscStress | 2019-12-04 | Diff_conc | Stress Sweep | 0.5 | 600 | PBS | 0.9 | 153 | 0.9 | Phase Separation | Jammed to ~ 0.90 via towel dehydration | Single Wash |  | 73.2926 | 10.2444 | 74.0051 | 5.54281 | 4.10196 | 0.348265 | 1 | 0.139773 | 117.611 | 2500.03 | 23 | 117.611 | Followup
3210 | 2019_12_04_RheoTests_050pctALG_090VolFrac_RocheParticles | OscStress | 2019-12-04 | Diff_conc | Stress Sweep | 0.5 | 600 | PBS | 0.9 | 153 | 0.9 | Phase Separation | Jammed to ~ 0.90 via towel dehydration | Single Wash |  | 68.1087 | 13.5377 | 69.4411 | 7.54577 | 5.23986 | 0.474114 | 1 | 0.198766 | 123.211 | 2500.03 | 23 | 123.211 | Followup
3211 | 2019_12_04_RheoTests_050pctALG_090VolFrac_RocheParticles | OscStress | 2019-12-04 | Diff_conc | Stress Sweep | 0.5 | 600 | PBS | 0.9 | 153 | 0.9 | Phase Separation | Jammed to ~ 0.90 via towel dehydration | Single Wash |  | 63.6773 | 15.9264 | 65.6388 | 9.40436 | 6.17291 | 0.590893 | 1 | 0.250111 | 128.842 | 2500.03 | 23.01 | 128.842 | Followup
3212 | 2019_12_04_RheoTests_050pctALG_090VolFrac_RocheParticles | OscStress | 2019-12-04 | Diff_conc | Stress Sweep | 0.5 | 600 | PBS | 0.9 | 153 | 0.9 | Phase Separation | Jammed to ~ 0.90 via towel dehydration | Single Wash |  | 59.609 | 17.6016 | 62.1534 | 11.2385 | 6.98511 | 0.706136 | 1 | 0.295284 | 134.465 | 2500.03 | 23.01 | 134.465 | Followup
3213 | 2019_12_04_RheoTests_050pctALG_090VolFrac_RocheParticles | OscStress | 2019-12-04 | Diff_conc | Stress Sweep | 0.5 | 600 | PBS | 0.9 | 153 | 0.9 | Phase Separation | Jammed to ~ 0.90 via towel dehydration | Single Wash |  | 55.5196 | 18.652 | 58.569 | 13.2133 | 7.73889 | 0.830216 | 1 | 0.335953 | 140.078 | 2500.03 | 23 | 140.078 | Followup
3214 | 2019_12_04_RheoTests_050pctALG_090VolFrac_RocheParticles | OscStress | 2019-12-04 | Diff_conc | Stress Sweep | 0.5 | 600 | PBS | 0.9 | 153 | 0.9 | Phase Separation | Jammed to ~ 0.90 via towel dehydration | Single Wash |  | 51.123 | 18.9357 | 54.5172 | 15.4691 | 8.43333 | 0.971954 | 1 | 0.370395 | 145.693 | 2500.03 | 23 | 145.693 | Followup
3215 | 2019_12_04_RheoTests_050pctALG_090VolFrac_RocheParticles | OscStress | 2019-12-04 | Diff_conc | Stress Sweep | 0.5 | 600 | PBS | 0.9 | 153 | 0.9 | Phase Separation | Jammed to ~ 0.90 via towel dehydration | Single Wash |  | 46.6077 | 18.5077 | 50.1479 | 18.0026 | 9.02794 | 1.13114 | 1 | 0.397096 | 151.34 | 2500.03 | 23 | 151.34 | Followup
3216 | 2019_12_04_RheoTests_050pctALG_090VolFrac_RocheParticles | OscStress | 2019-12-04 | Diff_conc | Stress Sweep | 0.5 | 600 | PBS | 0.9 | 153 | 0.9 | Phase Separation | Jammed to ~ 0.90 via towel dehydration | Single Wash |  | 42.1806 | 17.6695 | 45.732 | 20.7458 | 9.48746 | 1.3035 | 1 | 0.418901 | 156.971 | 2500.03 | 22.98 | 156.971 | Followup
3217 | 2019_12_04_RheoTests_050pctALG_090VolFrac_RocheParticles | OscStress | 2019-12-04 | Diff_conc | Stress Sweep | 0.5 | 600 | PBS | 0.9 | 153 | 0.9 | Phase Separation | Jammed to ~ 0.90 via towel dehydration | Single Wash |  | 37.8305 | 16.7554 | 41.375 | 23.6279 | 9.77604 | 1.48459 | 1 | 0.442907 | 162.593 | 2500.03 | 23 | 162.593 | Followup
3218 | 2019_12_04_RheoTests_050pctALG_090VolFrac_RocheParticles | OscStress | 2019-12-04 | Diff_conc | Stress Sweep | 0.5 | 600 | PBS | 0.9 | 153 | 0.9 | Phase Separation | Jammed to ~ 0.90 via towel dehydration | Single Wash |  | 33.4461 | 16.0441 | 37.0952 | 26.6211 | 9.87515 | 1.67265 | 1 | 0.4797 | 168.253 | 2500.03 | 23 | 168.253 | Followup
3219 | 2019_12_04_RheoTests_050pctALG_090VolFrac_RocheParticles | OscStress | 2019-12-04 | Diff_conc | Stress Sweep | 0.5 | 600 | PBS | 0.9 | 153 | 0.9 | Phase Separation | Jammed to ~ 0.90 via towel dehydration | Single Wash |  | 28.8062 | 15.7175 | 32.8152 | 29.6925 | 9.74364 | 1.86563 | 1 | 0.545629 | 173.856 | 2500.07 | 22.99 | 173.856 | Followup
3220 | 2019_12_04_RheoTests_050pctALG_090VolFrac_RocheParticles | OscStress | 2019-12-04 | Diff_conc | Stress Sweep | 0.5 | 600 | PBS | 0.9 | 153 | 0.9 | Phase Separation | Jammed to ~ 0.90 via towel dehydration | Single Wash |  | 23.7977 | 16.1762 | 28.7749 | 32.8155 | 9.44263 | 2.06186 | 1 | 0.679738 | 179.486 | 2500.03 | 22.99 | 179.486 | Followup
3221 | 2019_12_04_RheoTests_050pctALG_090VolFrac_RocheParticles | OscStress | 2019-12-04 | Diff_conc | Stress Sweep | 0.5 | 600 | PBS | 0.9 | 153 | 0.9 | Phase Separation | Jammed to ~ 0.90 via towel dehydration | Single Wash |  | 19.7605 | 15.5589 | 25.1507 | 37.8993 | 9.53194 | 2.38128 | 1 | 0.787372 | 185.074 | 2500.03 | 23 | 185.074 | Followup
3222 | 2019_12_04_RheoTests_050pctALG_090VolFrac_RocheParticles | OscStress | 2019-12-04 | Diff_conc | Stress Sweep | 0.5 | 600 | PBS | 0.9 | 153 | 0.9 | Phase Separation | Jammed to ~ 0.90 via towel dehydration | Single Wash |  | 16.3246 | 14.2847 | 21.692 | 44.7418 | 9.70541 | 2.81121 | 1 | 0.875042 | 190.705 | 2500.03 | 22.99 | 190.705 | Followup
3223 | 2019_12_04_RheoTests_050pctALG_090VolFrac_RocheParticles | OscStress | 2019-12-04 | Diff_conc | Stress Sweep | 0.5 | 600 | PBS | 0.9 | 153 | 0.9 | Phase Separation | Jammed to ~ 0.90 via towel dehydration | Single Wash |  | 12.0746 | 13.3757 | 18.0196 | 51.9246 | 9.35658 | 3.26252 | 1 | 1.10776 | 196.327 | 2500.03 | 23 | 196.327 | Followup
3224 | 2019_12_04_RheoTests_100pctALG_090VolFrac_RocheParticles | OscStress | 2019-12-04 | Diff_conc | Stress Sweep | 1 | 650 | PBS | 0.9 | 153 | 0.9 | Phase Separation | Jammed to ~ 0.90 via towel dehydration | Single Wash |  | 1106.89 | -149.78 | 1116.98 | 0.000946944 | 0.0105772 | 5.94982e-05 | 1 | -0.135316 | 5.2473 | 2500.01 | 23 | 5.2473 | Followup
3225 | 2019_12_04_RheoTests_100pctALG_090VolFrac_RocheParticles | OscStress | 2019-12-04 | Diff_conc | Stress Sweep | 1 | 650 | PBS | 0.9 | 153 | 0.9 | Phase Separation | Jammed to ~ 0.90 via towel dehydration | Single Wash |  | 1149.96 | 123.593 | 1156.58 | 0.00114667 | 0.0132622 | 7.20476e-05 | 1 | 0.107476 | 10.8386 | 2500.05 | 22.99 | 10.8386 | Followup
3226 | 2019_12_04_RheoTests_100pctALG_090VolFrac_RocheParticles | OscStress | 2019-12-04 | Diff_conc | Stress Sweep | 1 | 650 | PBS | 0.9 | 153 | 0.9 | Phase Separation | Jammed to ~ 0.90 via towel dehydration | Single Wash |  | 1138.67 | 60.2621 | 1140.27 | 0.0014683 | 0.0167425 | 9.22559e-05 | 1 | 0.0529232 | 16.4059 | 2500.01 | 23 | 16.4059 | Followup
3227 | 2019_12_04_RheoTests_100pctALG_090VolFrac_RocheParticles | OscStress | 2019-12-04 | Diff_conc | Stress Sweep | 1 | 650 | PBS | 0.9 | 153 | 0.9 | Phase Separation | Jammed to ~ 0.90 via towel dehydration | Single Wash |  | 1155.4 | 22.0597 | 1155.61 | 0.0018208 | 0.0210414 | 0.000114404 | 1 | 0.0190927 | 22.0403 | 2500.05 | 23 | 22.0403 | Followup
3228 | 2019_12_04_RheoTests_100pctALG_090VolFrac_RocheParticles | OscStress | 2019-12-04 | Diff_conc | Stress Sweep | 1 | 650 | PBS | 0.9 | 153 | 0.9 | Phase Separation | Jammed to ~ 0.90 via towel dehydration | Single Wash |  | 1147.98 | 117.655 | 1154 | 0.00229151 | 0.0264439 | 0.00014398 | 1 | 0.102489 | 27.6566 | 2500.01 | 23 | 27.6566 | Followup
3229 | 2019_12_04_RheoTests_100pctALG_090VolFrac_RocheParticles | OscStress | 2019-12-04 | Diff_conc | Stress Sweep | 1 | 650 | PBS | 0.9 | 153 | 0.9 | Phase Separation | Jammed to ~ 0.90 via towel dehydration | Single Wash |  | 1116.78 | -130.163 | 1124.34 | 0.00296457 | 0.0333318 | 0.000186269 | 1 | -0.116552 | 33.2419 | 2500.01 | 23 | 33.2419 | Followup
3230 | 2019_12_04_RheoTests_100pctALG_090VolFrac_RocheParticles | OscStress | 2019-12-04 | Diff_conc | Stress Sweep | 1 | 650 | PBS | 0.9 | 153 | 0.9 | Phase Separation | Jammed to ~ 0.90 via towel dehydration | Single Wash |  | 1103.56 | 198.464 | 1121.26 | 0.00374074 | 0.0419435 | 0.000235038 | 1 | 0.17984 | 38.8932 | 2500.05 | 23 | 38.8932 | Followup
3231 | 2019_12_04_RheoTests_100pctALG_090VolFrac_RocheParticles | OscStress | 2019-12-04 | Diff_conc | Stress Sweep | 1 | 650 | PBS | 0.9 | 153 | 0.9 | Phase Separation | Jammed to ~ 0.90 via towel dehydration | Single Wash |  | 1161.3 | 41.0126 | 1162.02 | 0.00454361 | 0.0527979 | 0.000285484 | 1 | 0.0353161 | 44.5185 | 2500.02 | 23 | 44.5185 | Followup
3232 | 2019_12_04_RheoTests_100pctALG_090VolFrac_RocheParticles | OscStress | 2019-12-04 | Diff_conc | Stress Sweep | 1 | 650 | PBS | 0.9 | 153 | 0.9 | Phase Separation | Jammed to ~ 0.90 via towel dehydration | Single Wash |  | 1147.98 | 99.0142 | 1152.24 | 0.00576411 | 0.0664165 | 0.00036217 | 1 | 0.0862507 | 50.1099 | 2500.02 | 23 | 50.1099 | Followup
3233 | 2019_12_04_RheoTests_100pctALG_090VolFrac_RocheParticles | OscStress | 2019-12-04 | Diff_conc | Stress Sweep | 1 | 650 | PBS | 0.9 | 153 | 0.9 | Phase Separation | Jammed to ~ 0.90 via towel dehydration | Single Wash |  | 1152.69 | 54.9914 | 1154.01 | 0.00724955 | 0.0836602 | 0.000455503 | 1 | 0.0477068 | 55.7262 | 2500.02 | 22.99 | 55.7262 | Followup
3234 | 2019_12_04_RheoTests_100pctALG_090VolFrac_RocheParticles | OscStress | 2019-12-04 | Diff_conc | Stress Sweep | 1 | 650 | PBS | 0.9 | 153 | 0.9 | Phase Separation | Jammed to ~ 0.90 via towel dehydration | Single Wash |  | 1141.25 | 105.487 | 1146.11 | 0.00918871 | 0.105313 | 0.000577344 | 1 | 0.0924315 | 61.3475 | 2500.02 | 23 | 61.3475 | Followup
3235 | 2019_12_04_RheoTests_100pctALG_090VolFrac_RocheParticles | OscStress | 2019-12-04 | Diff_conc | Stress Sweep | 1 | 650 | PBS | 0.9 | 153 | 0.9 | Phase Separation | Jammed to ~ 0.90 via towel dehydration | Single Wash |  | 1152.53 | 69.1694 | 1154.6 | 0.0114827 | 0.13258 | 0.000721482 | 1 | 0.0600154 | 66.9438 | 2500.06 | 23 | 66.9438 | Followup
3236 | 2019_12_04_RheoTests_100pctALG_090VolFrac_RocheParticles | OscStress | 2019-12-04 | Diff_conc | Stress Sweep | 1 | 650 | PBS | 0.9 | 153 | 0.9 | Phase Separation | Jammed to ~ 0.90 via towel dehydration | Single Wash |  | 1148.53 | 89.0898 | 1151.98 | 0.0144877 | 0.166895 | 0.000910287 | 1 | 0.0775685 | 72.5381 | 2500.02 | 23 | 72.5381 | Followup
3237 | 2019_12_04_RheoTests_100pctALG_090VolFrac_RocheParticles | OscStress | 2019-12-04 | Diff_conc | Stress Sweep | 1 | 650 | PBS | 0.9 | 153 | 0.9 | Phase Separation | Jammed to ~ 0.90 via towel dehydration | Single Wash |  | 1152 | 80.867 | 1154.84 | 0.0181965 | 0.21014 | 0.00114332 | 1 | 0.0701968 | 78.1695 | 2500.03 | 23 | 78.1695 | Followup
3238 | 2019_12_04_RheoTests_100pctALG_090VolFrac_RocheParticles | OscStress | 2019-12-04 | Diff_conc | Stress Sweep | 1 | 650 | PBS | 0.9 | 153 | 0.9 | Phase Separation | Jammed to ~ 0.90 via towel dehydration | Single Wash |  | 1152.22 | 66.4923 | 1154.14 | 0.0229241 | 0.264576 | 0.00144036 | 1 | 0.0577078 | 83.8068 | 2500.03 | 23 | 83.8068 | Followup
3239 | 2019_12_04_RheoTests_100pctALG_090VolFrac_RocheParticles | OscStress | 2019-12-04 | Diff_conc | Stress Sweep | 1 | 650 | PBS | 0.9 | 153 | 0.9 | Phase Separation | Jammed to ~ 0.90 via towel dehydration | Single Wash |  | 1155.29 | 68.3418 | 1157.3 | 0.0287714 | 0.332973 | 0.00180776 | 1 | 0.0591558 | 89.3041 | 2500.02 | 23 | 89.3041 | Followup
3240 | 2019_12_04_RheoTests_100pctALG_090VolFrac_RocheParticles | OscStress | 2019-12-04 | Diff_conc | Stress Sweep | 1 | 650 | PBS | 0.9 | 153 | 0.9 | Phase Separation | Jammed to ~ 0.90 via towel dehydration | Single Wash |  | 1150.84 | 78.5607 | 1153.52 | 0.036349 | 0.419294 | 0.00228388 | 1 | 0.0682635 | 95.0344 | 2500.03 | 23 | 95.0344 | Followup
3241 | 2019_12_04_RheoTests_100pctALG_090VolFrac_RocheParticles | OscStress | 2019-12-04 | Diff_conc | Stress Sweep | 1 | 650 | PBS | 0.9 | 153 | 0.9 | Phase Separation | Jammed to ~ 0.90 via towel dehydration | Single Wash |  | 1151.65 | 78.3716 | 1154.32 | 0.0457291 | 0.527859 | 0.00287325 | 1 | 0.0680515 | 100.658 | 2500.03 | 23 | 100.658 | Followup
3242 | 2019_12_04_RheoTests_100pctALG_090VolFrac_RocheParticles | OscStress | 2019-12-04 | Diff_conc | Stress Sweep | 1 | 650 | PBS | 0.9 | 153 | 0.9 | Phase Separation | Jammed to ~ 0.90 via towel dehydration | Single Wash |  | 1152.42 | 77.9162 | 1155.05 | 0.0575276 | 0.664473 | 0.00361457 | 1 | 0.067611 | 106.286 | 2500.03 | 23 | 106.286 | Followup
3243 | 2019_12_04_RheoTests_100pctALG_090VolFrac_RocheParticles | OscStress | 2019-12-04 | Diff_conc | Stress Sweep | 1 | 650 | PBS | 0.9 | 153 | 0.9 | Phase Separation | Jammed to ~ 0.90 via towel dehydration | Single Wash |  | 1153.55 | 77.6942 | 1156.16 | 0.0723482 | 0.836463 | 0.00454577 | 1 | 0.0673523 | 111.905 | 2500.03 | 23.01 | 111.905 | Followup
3244 | 2019_12_04_RheoTests_100pctALG_090VolFrac_RocheParticles | OscStress | 2019-12-04 | Diff_conc | Stress Sweep | 1 | 650 | PBS | 0.9 | 153 | 0.9 | Phase Separation | Jammed to ~ 0.90 via towel dehydration | Single Wash |  | 1152.85 | 75.8382 | 1155.34 | 0.0911549 | 1.05315 | 0.00572743 | 1 | 0.0657835 | 117.398 | 2500.03 | 23 | 117.398 | Followup
3245 | 2019_12_04_RheoTests_100pctALG_090VolFrac_RocheParticles | OscStress | 2019-12-04 | Diff_conc | Stress Sweep | 1 | 650 | PBS | 0.9 | 153 | 0.9 | Phase Separation | Jammed to ~ 0.90 via towel dehydration | Single Wash |  | 1151.55 | 82.8361 | 1154.53 | 0.114837 | 1.32583 | 0.00721545 | 1 | 0.0719344 | 122.903 | 2500.03 | 23 | 122.903 | Followup
3246 | 2019_12_04_RheoTests_100pctALG_090VolFrac_RocheParticles | OscStress | 2019-12-04 | Diff_conc | Stress Sweep | 1 | 650 | PBS | 0.9 | 153 | 0.9 | Phase Separation | Jammed to ~ 0.90 via towel dehydration | Single Wash |  | 1152.22 | 80.737 | 1155.05 | 0.144498 | 1.66903 | 0.00907909 | 1 | 0.0700705 | 128.481 | 2500.04 | 23 | 128.481 | Followup
3247 | 2019_12_04_RheoTests_100pctALG_090VolFrac_RocheParticles | OscStress | 2019-12-04 | Diff_conc | Stress Sweep | 1 | 650 | PBS | 0.9 | 153 | 0.9 | Phase Separation | Jammed to ~ 0.90 via towel dehydration | Single Wash |  | 1153.19 | 79.9813 | 1155.96 | 0.181766 | 2.10113 | 0.0114207 | 1 | 0.0693569 | 133.969 | 2500.04 | 23 | 133.969 | Followup
3248 | 2019_12_04_RheoTests_100pctALG_090VolFrac_RocheParticles | OscStress | 2019-12-04 | Diff_conc | Stress Sweep | 1 | 650 | PBS | 0.9 | 153 | 0.9 | Phase Separation | Jammed to ~ 0.90 via towel dehydration | Single Wash |  | 1153.63 | 78.9791 | 1156.33 | 0.228753 | 2.64514 | 0.014373 | 1 | 0.0684613 | 139.578 | 2500.02 | 23 | 139.578 | Followup
3249 | 2019_12_04_RheoTests_100pctALG_090VolFrac_RocheParticles | OscStress | 2019-12-04 | Diff_conc | Stress Sweep | 1 | 650 | PBS | 0.9 | 153 | 0.9 | Phase Separation | Jammed to ~ 0.90 via towel dehydration | Single Wash |  | 1153.92 | 78.093 | 1156.56 | 0.287923 | 3.32999 | 0.0180907 | 1 | 0.0676763 | 145.333 | 2500.04 | 23 | 145.333 | Followup
3250 | 2019_12_04_RheoTests_100pctALG_090VolFrac_RocheParticles | OscStress | 2019-12-04 | Diff_conc | Stress Sweep | 1 | 650 | PBS | 0.9 | 153 | 0.9 | Phase Separation | Jammed to ~ 0.90 via towel dehydration | Single Wash |  | 1154.78 | 79.5777 | 1157.52 | 0.362153 | 4.19198 | 0.0227548 | 1 | 0.0689117 | 150.925 | 2500.02 | 23 | 150.925 | Followup
3251 | 2019_12_04_RheoTests_100pctALG_090VolFrac_RocheParticles | OscStress | 2019-12-04 | Diff_conc | Stress Sweep | 1 | 650 | PBS | 0.9 | 153 | 0.9 | Phase Separation | Jammed to ~ 0.90 via towel dehydration | Single Wash |  | 1154.78 | 81.0351 | 1157.62 | 0.455881 | 5.27739 | 0.0286439 | 1 | 0.0701734 | 156.455 | 2500.02 | 23 | 156.455 | Followup
3252 | 2019_12_04_RheoTests_100pctALG_090VolFrac_RocheParticles | OscStress | 2019-12-04 | Diff_conc | Stress Sweep | 1 | 650 | PBS | 0.9 | 153 | 0.9 | Phase Separation | Jammed to ~ 0.90 via towel dehydration | Single Wash |  | 1154.48 | 81.4395 | 1157.34 | 0.574068 | 6.64395 | 0.0360698 | 1 | 0.0705424 | 162.177 | 2500.02 | 23 | 162.177 | Followup
3253 | 2019_12_04_RheoTests_100pctALG_090VolFrac_RocheParticles | OscStress | 2019-12-04 | Diff_conc | Stress Sweep | 1 | 650 | PBS | 0.9 | 153 | 0.9 | Phase Separation | Jammed to ~ 0.90 via towel dehydration | Single Wash |  | 1151.6 | 82.6303 | 1154.56 | 0.724542 | 8.36527 | 0.0455243 | 1 | 0.0717526 | 167.798 | 2500.02 | 23 | 167.798 | Followup
3254 | 2019_12_04_RheoTests_100pctALG_090VolFrac_RocheParticles | OscStress | 2019-12-04 | Diff_conc | Stress Sweep | 1 | 650 | PBS | 0.9 | 153 | 0.9 | Phase Separation | Jammed to ~ 0.90 via towel dehydration | Single Wash |  | 1146.99 | 84.9046 | 1150.13 | 0.91584 | 10.5333 | 0.0575439 | 1 | 0.0740239 | 173.423 | 2500.02 | 23.01 | 173.423 | Followup
3255 | 2019_12_04_RheoTests_100pctALG_090VolFrac_RocheParticles | OscStress | 2019-12-04 | Diff_conc | Stress Sweep | 1 | 650 | PBS | 0.9 | 153 | 0.9 | Phase Separation | Jammed to ~ 0.90 via towel dehydration | Single Wash |  | 1143.29 | 86.4751 | 1146.56 | 1.15674 | 13.2627 | 0.0726803 | 1 | 0.0756369 | 178.91 | 2500.02 | 23 | 178.91 | Followup
3256 | 2019_12_04_RheoTests_100pctALG_090VolFrac_RocheParticles | OscStress | 2019-12-04 | Diff_conc | Stress Sweep | 1 | 650 | PBS | 0.9 | 153 | 0.9 | Phase Separation | Jammed to ~ 0.90 via towel dehydration | Single Wash |  | 1137.65 | 90.5241 | 1141.24 | 1.46338 | 16.7007 | 0.0919468 | 1 | 0.0795713 | 184.646 | 2500.02 | 23.01 | 184.646 | Followup
3257 | 2019_12_04_RheoTests_100pctALG_090VolFrac_RocheParticles | OscStress | 2019-12-04 | Diff_conc | Stress Sweep | 1 | 650 | PBS | 0.9 | 153 | 0.9 | Phase Separation | Jammed to ~ 0.90 via towel dehydration | Single Wash |  | 1129.43 | 94.3055 | 1133.36 | 1.85575 | 21.0324 | 0.1166 | 1 | 0.0834983 | 190.227 | 2500.03 | 22.99 | 190.227 | Followup
3258 | 2019_12_04_RheoTests_100pctALG_090VolFrac_RocheParticles | OscStress | 2019-12-04 | Diff_conc | Stress Sweep | 1 | 650 | PBS | 0.9 | 153 | 0.9 | Phase Separation | Jammed to ~ 0.90 via towel dehydration | Single Wash |  | 1121.24 | 95.6283 | 1125.31 | 2.35386 | 26.4883 | 0.147897 | 1 | 0.0852878 | 195.861 | 2500.02 | 23 | 195.861 | Followup
3259 | 2019_12_04_RheoTests_100pctALG_090VolFrac_RocheParticles | OscStress | 2019-12-04 | Diff_conc | Stress Sweep | 1 | 650 | PBS | 0.9 | 153 | 0.9 | Phase Separation | Jammed to ~ 0.90 via towel dehydration | Single Wash |  | 1105.64 | 102.906 | 1110.42 | 3.00514 | 33.3698 | 0.188819 | 1 | 0.0930732 | 201.443 | 2500.03 | 23 | 201.443 | Followup
3260 | 2019_12_04_RheoTests_100pctALG_090VolFrac_RocheParticles | OscStress | 2019-12-04 | Diff_conc | Stress Sweep | 1 | 650 | PBS | 0.9 | 153 | 0.9 | Phase Separation | Jammed to ~ 0.90 via towel dehydration | Single Wash |  | 1086.1 | 108.153 | 1091.47 | 3.85251 | 42.0489 | 0.24206 | 1 | 0.0995796 | 207.111 | 2500.03 | 23 | 207.111 | Followup
3261 | 2019_12_04_RheoTests_100pctALG_090VolFrac_RocheParticles | OscStress | 2019-12-04 | Diff_conc | Stress Sweep | 1 | 650 | PBS | 0.9 | 153 | 0.9 | Phase Separation | Jammed to ~ 0.90 via towel dehydration | Single Wash |  | 1056.05 | 117.575 | 1062.57 | 4.98915 | 53.0134 | 0.313477 | 1 | 0.111335 | 212.587 | 2500.03 | 23.01 | 212.587 | Followup
3262 | 2019_12_04_RheoTests_100pctALG_090VolFrac_RocheParticles | OscStress | 2019-12-04 | Diff_conc | Stress Sweep | 1 | 650 | PBS | 0.9 | 153 | 0.9 | Phase Separation | Jammed to ~ 0.90 via towel dehydration | Single Wash |  | 1015.96 | 130.119 | 1024.25 | 6.52927 | 66.8763 | 0.410246 | 1 | 0.128075 | 218.308 | 2500.02 | 23 | 218.308 | Followup
3263 | 2019_12_04_RheoTests_100pctALG_090VolFrac_RocheParticles | OscStress | 2019-12-04 | Diff_conc | Stress Sweep | 1 | 650 | PBS | 0.9 | 153 | 0.9 | Phase Separation | Jammed to ~ 0.90 via towel dehydration | Single Wash |  | 963.858 | 146.809 | 974.974 | 8.65962 | 84.4291 | 0.5441 | 1 | 0.152314 | 223.932 | 2500.03 | 23 | 223.932 | Followup
3264 | 2019_12_04_RheoTests_100pctALG_090VolFrac_RocheParticles | OscStress | 2019-12-04 | Diff_conc | Stress Sweep | 1 | 650 | PBS | 0.9 | 153 | 0.9 | Phase Separation | Jammed to ~ 0.90 via towel dehydration | Single Wash |  | 889.37 | 169.949 | 905.463 | 11.7902 | 106.755 | 0.740798 | 1 | 0.191089 | 229.534 | 2500.01 | 23 | 229.534 | Followup
3265 | 2019_12_04_RheoTests_100pctALG_090VolFrac_RocheParticles | OscStress | 2019-12-04 | Diff_conc | Stress Sweep | 1 | 650 | PBS | 0.9 | 153 | 0.9 | Phase Separation | Jammed to ~ 0.90 via towel dehydration | Single Wash |  | 783.111 | 193.261 | 806.606 | 16.7851 | 135.39 | 1.05464 | 1 | 0.246786 | 235.07 | 2500.03 | 23 | 235.07 | Followup
3266 | 2019_12_04_RheoTests_100pctALG_090VolFrac_RocheParticles | OscStress | 2019-12-04 | Diff_conc | Stress Sweep | 1 | 650 | PBS | 0.9 | 153 | 0.9 | Phase Separation | Jammed to ~ 0.90 via towel dehydration | Single Wash |  | 623.476 | 203.185 | 655.749 | 26.3937 | 173.076 | 1.65837 | 1 | 0.32589 | 240.743 | 2500.02 | 23 | 240.743 | Followup
3267 | 2019_12_04_RheoTests_100pctALG_090VolFrac_RocheParticles | OscStress | 2019-12-04 | Diff_conc | Stress Sweep | 1 | 650 | PBS | 0.9 | 153 | 0.9 | Phase Separation | Jammed to ~ 0.90 via towel dehydration | Single Wash |  | 16.3191 | 120.696 | 121.795 | 155.895 | 189.872 | 9.7952 | 1 | 7.39602 | 246.347 | 2500.03 | 23 | 246.347 | Followup
3268 | 2019_12_04_RheoTests_100pctALG_090VolFrac_RocheParticles | OscStress | 2019-12-04 | Diff_conc | Stress Sweep | 1 | 650 | PBS | 0.9 | 153 | 0.9 | Phase Separation | Jammed to ~ 0.90 via towel dehydration | Single Wash |  | 4.67864 | 43.4085 | 43.6599 | 362.751 | 158.377 | 22.7923 | 1 | 9.27801 | 251.993 | 2500.03 | 23 | 251.993 | Followup
3269 | 2019_12_04_RheoTests_200pctALG_090VolFrac_RocheParticles | OscStress | 2019-12-04 | Diff_conc | Stress Sweep | 2 | 690 | PBS | 0.9 | 153 | 0.9 | Phase Separation | Jammed to ~ 0.90 via towel dehydration | Single Wash |  | 2269.49 | 183.029 | 2276.86 | 0.000452014 | 0.0102917 | 2.84009e-05 | 1 | 0.0806477 | 5.2503 | 2500.04 | 23 | 5.2503 | Followup
3270 | 2019_12_04_RheoTests_200pctALG_090VolFrac_RocheParticles | OscStress | 2019-12-04 | Diff_conc | Stress Sweep | 2 | 690 | PBS | 0.9 | 153 | 0.9 | Phase Separation | Jammed to ~ 0.90 via towel dehydration | Single Wash |  | 2271.42 | 291.469 | 2290.04 | 0.000564302 | 0.0129227 | 3.54561e-05 | 1 | 0.12832 | 10.9856 | 2500 | 23 | 10.9856 | Followup
3271 | 2019_12_04_RheoTests_200pctALG_090VolFrac_RocheParticles | OscStress | 2019-12-04 | Diff_conc | Stress Sweep | 2 | 690 | PBS | 0.9 | 153 | 0.9 | Phase Separation | Jammed to ~ 0.90 via towel dehydration | Single Wash |  | 2342.48 | 265.887 | 2357.52 | 0.000690815 | 0.0162861 | 4.34052e-05 | 1 | 0.113507 | 16.718 | 2500.03 | 23.01 | 16.718 | Followup
3272 | 2019_12_04_RheoTests_200pctALG_090VolFrac_RocheParticles | OscStress | 2019-12-04 | Diff_conc | Stress Sweep | 2 | 690 | PBS | 0.9 | 153 | 0.9 | Phase Separation | Jammed to ~ 0.90 via towel dehydration | Single Wash |  | 2329.4 | 191.821 | 2337.28 | 0.000876538 | 0.0204872 | 5.50745e-05 | 1 | 0.0823479 | 22.3663 | 2500.03 | 23 | 22.3663 | Followup
3273 | 2019_12_04_RheoTests_200pctALG_090VolFrac_RocheParticles | OscStress | 2019-12-04 | Diff_conc | Stress Sweep | 2 | 690 | PBS | 0.9 | 153 | 0.9 | Phase Separation | Jammed to ~ 0.90 via towel dehydration | Single Wash |  | 2319.69 | 181.979 | 2326.82 | 0.00110692 | 0.0257561 | 6.95501e-05 | 1 | 0.0784495 | 27.9466 | 2500.05 | 23.01 | 27.9466 | Followup
3274 | 2019_12_04_RheoTests_200pctALG_090VolFrac_RocheParticles | OscStress | 2019-12-04 | Diff_conc | Stress Sweep | 2 | 690 | PBS | 0.9 | 153 | 0.9 | Phase Separation | Jammed to ~ 0.90 via towel dehydration | Single Wash |  | 2324.77 | 98.1638 | 2326.84 | 0.00139345 | 0.0324234 | 8.75531e-05 | 1 | 0.0422252 | 33.5799 | 2500.05 | 23 | 33.5799 | Followup
3275 | 2019_12_04_RheoTests_200pctALG_090VolFrac_RocheParticles | OscStress | 2019-12-04 | Diff_conc | Stress Sweep | 2 | 690 | PBS | 0.9 | 153 | 0.9 | Phase Separation | Jammed to ~ 0.90 via towel dehydration | Single Wash |  | 2331.11 | 141.814 | 2335.42 | 0.00174753 | 0.0408121 | 0.0001098 | 1 | 0.0608353 | 39.2332 | 2500.02 | 23 | 39.2332 | Followup
3276 | 2019_12_04_RheoTests_200pctALG_090VolFrac_RocheParticles | OscStress | 2019-12-04 | Diff_conc | Stress Sweep | 2 | 690 | PBS | 0.9 | 153 | 0.9 | Phase Separation | Jammed to ~ 0.90 via towel dehydration | Single Wash |  | 2294.17 | 16.9374 | 2294.24 | 0.00224271 | 0.051453 | 0.000140913 | 1 | 0.00738277 | 44.8346 | 2499.98 | 23.01 | 44.8346 | Followup
3277 | 2019_12_04_RheoTests_200pctALG_090VolFrac_RocheParticles | OscStress | 2019-12-04 | Diff_conc | Stress Sweep | 2 | 690 | PBS | 0.9 | 153 | 0.9 | Phase Separation | Jammed to ~ 0.90 via towel dehydration | Single Wash |  | 2361.7 | 117.684 | 2364.63 | 0.00273424 | 0.0646547 | 0.000171797 | 1 | 0.0498301 | 50.4439 | 2499.99 | 22.99 | 50.4439 | Followup
3278 | 2019_12_04_RheoTests_200pctALG_090VolFrac_RocheParticles | OscStress | 2019-12-04 | Diff_conc | Stress Sweep | 2 | 690 | PBS | 0.9 | 153 | 0.9 | Phase Separation | Jammed to ~ 0.90 via towel dehydration | Single Wash |  | 2334.24 | -42.5992 | 2334.62 | 0.00348941 | 0.0814647 | 0.000219246 | 1 | -0.0182497 | 56.0652 | 2500.05 | 23.01 | 56.0652 | Followup
3279 | 2019_12_04_RheoTests_200pctALG_090VolFrac_RocheParticles | OscStress | 2019-12-04 | Diff_conc | Stress Sweep | 2 | 690 | PBS | 0.9 | 153 | 0.9 | Phase Separation | Jammed to ~ 0.90 via towel dehydration | Single Wash |  | 2324.81 | 86.8924 | 2326.43 | 0.00440752 | 0.102538 | 0.000276932 | 1 | 0.0373761 | 61.6835 | 2500.05 | 23 | 61.6835 | Followup
3280 | 2019_12_04_RheoTests_200pctALG_090VolFrac_RocheParticles | OscStress | 2019-12-04 | Diff_conc | Stress Sweep | 2 | 690 | PBS | 0.9 | 153 | 0.9 | Phase Separation | Jammed to ~ 0.90 via towel dehydration | Single Wash |  | 2353.95 | 92.5204 | 2355.76 | 0.0054792 | 0.129077 | 0.000344269 | 1 | 0.0393044 | 67.3028 | 2500.04 | 22.99 | 67.3028 | Followup
3281 | 2019_12_04_RheoTests_200pctALG_090VolFrac_RocheParticles | OscStress | 2019-12-04 | Diff_conc | Stress Sweep | 2 | 690 | PBS | 0.9 | 153 | 0.9 | Phase Separation | Jammed to ~ 0.90 via towel dehydration | Single Wash |  | 2323.02 | 173.054 | 2329.46 | 0.00697653 | 0.162516 | 0.000438348 | 1 | 0.0744952 | 72.9162 | 2500 | 23 | 72.9162 | Followup
3282 | 2019_12_04_RheoTests_200pctALG_090VolFrac_RocheParticles | OscStress | 2019-12-04 | Diff_conc | Stress Sweep | 2 | 690 | PBS | 0.9 | 153 | 0.9 | Phase Separation | Jammed to ~ 0.90 via towel dehydration | Single Wash |  | 2326.16 | 126.84 | 2329.61 | 0.00878485 | 0.204653 | 0.000551968 | 1 | 0.0545277 | 78.5345 | 2500.04 | 23 | 78.5345 | Followup
3283 | 2019_12_04_RheoTests_200pctALG_090VolFrac_RocheParticles | OscStress | 2019-12-04 | Diff_conc | Stress Sweep | 2 | 690 | PBS | 0.9 | 153 | 0.9 | Phase Separation | Jammed to ~ 0.90 via towel dehydration | Single Wash |  | 2313.8 | 198.679 | 2322.31 | 0.0110947 | 0.257653 | 0.000697098 | 1 | 0.085867 | 84.1418 | 2500.01 | 23 | 84.1418 | Followup
3284 | 2019_12_04_RheoTests_200pctALG_090VolFrac_RocheParticles | OscStress | 2019-12-04 | Diff_conc | Stress Sweep | 2 | 690 | PBS | 0.9 | 153 | 0.9 | Phase Separation | Jammed to ~ 0.90 via towel dehydration | Single Wash |  | 2320.69 | 193.583 | 2328.75 | 0.0139253 | 0.324287 | 0.000874955 | 1 | 0.083416 | 89.7621 | 2500.01 | 23 | 89.7621 | Followup
3285 | 2019_12_04_RheoTests_200pctALG_090VolFrac_RocheParticles | OscStress | 2019-12-04 | Diff_conc | Stress Sweep | 2 | 690 | PBS | 0.9 | 153 | 0.9 | Phase Separation | Jammed to ~ 0.90 via towel dehydration | Single Wash |  | 2319.72 | 168.317 | 2325.82 | 0.0175561 | 0.408323 | 0.00110308 | 1 | 0.0725592 | 95.3585 | 2500.01 | 23 | 95.3585 | Followup
3286 | 2019_12_04_RheoTests_200pctALG_090VolFrac_RocheParticles | OscStress | 2019-12-04 | Diff_conc | Stress Sweep | 2 | 690 | PBS | 0.9 | 153 | 0.9 | Phase Separation | Jammed to ~ 0.90 via towel dehydration | Single Wash |  | 2321.49 | 151.387 | 2326.42 | 0.0220969 | 0.514068 | 0.00138839 | 1 | 0.0652109 | 100.984 | 2500.02 | 23 | 100.984 | Followup
3287 | 2019_12_04_RheoTests_200pctALG_090VolFrac_RocheParticles | OscStress | 2019-12-04 | Diff_conc | Stress Sweep | 2 | 690 | PBS | 0.9 | 153 | 0.9 | Phase Separation | Jammed to ~ 0.90 via towel dehydration | Single Wash |  | 2322.33 | 152.295 | 2327.31 | 0.0278057 | 0.647126 | 0.00174708 | 1 | 0.0655785 | 106.606 | 2500 | 23 | 106.606 | Followup
3288 | 2019_12_04_RheoTests_200pctALG_090VolFrac_RocheParticles | OscStress | 2019-12-04 | Diff_conc | Stress Sweep | 2 | 690 | PBS | 0.9 | 153 | 0.9 | Phase Separation | Jammed to ~ 0.90 via towel dehydration | Single Wash |  | 2322.27 | 152.138 | 2327.25 | 0.0350056 | 0.814667 | 0.00219946 | 1 | 0.0655126 | 112.217 | 2500.01 | 23 | 112.217 | Followup
3289 | 2019_12_04_RheoTests_200pctALG_090VolFrac_RocheParticles | OscStress | 2019-12-04 | Diff_conc | Stress Sweep | 2 | 690 | PBS | 0.9 | 153 | 0.9 | Phase Separation | Jammed to ~ 0.90 via towel dehydration | Single Wash |  | 2323.38 | 154.227 | 2328.5 | 0.0440474 | 1.02564 | 0.00276758 | 1 | 0.0663803 | 117.856 | 2500.03 | 23 | 117.856 | Followup
3290 | 2019_12_04_RheoTests_200pctALG_090VolFrac_RocheParticles | OscStress | 2019-12-04 | Diff_conc | Stress Sweep | 2 | 690 | PBS | 0.9 | 153 | 0.9 | Phase Separation | Jammed to ~ 0.90 via towel dehydration | Single Wash |  | 2322.82 | 156.821 | 2328.11 | 0.0554608 | 1.29119 | 0.00348471 | 1 | 0.067513 | 123.454 | 2500.03 | 23 | 123.454 | Followup
3291 | 2019_12_04_RheoTests_200pctALG_090VolFrac_RocheParticles | OscStress | 2019-12-04 | Diff_conc | Stress Sweep | 2 | 690 | PBS | 0.9 | 153 | 0.9 | Phase Separation | Jammed to ~ 0.90 via towel dehydration | Single Wash |  | 2324.24 | 151.023 | 2329.15 | 0.0697868 | 1.62544 | 0.00438484 | 1 | 0.0649772 | 129.046 | 2500.04 | 23 | 129.046 | Followup
3292 | 2019_12_04_RheoTests_200pctALG_090VolFrac_RocheParticles | OscStress | 2019-12-04 | Diff_conc | Stress Sweep | 2 | 690 | PBS | 0.9 | 153 | 0.9 | Phase Separation | Jammed to ~ 0.90 via towel dehydration | Single Wash |  | 2325.82 | 149.595 | 2330.63 | 0.0878009 | 2.04631 | 0.00551669 | 1 | 0.0643194 | 134.667 | 2500.04 | 23 | 134.667 | Followup
3293 | 2019_12_04_RheoTests_200pctALG_090VolFrac_RocheParticles | OscStress | 2019-12-04 | Diff_conc | Stress Sweep | 2 | 690 | PBS | 0.9 | 153 | 0.9 | Phase Separation | Jammed to ~ 0.90 via towel dehydration | Single Wash |  | 2326.67 | 150.494 | 2331.54 | 0.110491 | 2.57613 | 0.00694233 | 1 | 0.064682 | 140.287 | 2500.04 | 22.99 | 140.287 | Followup
3294 | 2019_12_04_RheoTests_200pctALG_090VolFrac_RocheParticles | OscStress | 2019-12-04 | Diff_conc | Stress Sweep | 2 | 690 | PBS | 0.9 | 153 | 0.9 | Phase Separation | Jammed to ~ 0.90 via towel dehydration | Single Wash |  | 2327.92 | 151.877 | 2332.87 | 0.139017 | 3.24309 | 0.0087347 | 1 | 0.0652416 | 145.923 | 2500.03 | 23 | 145.923 | Followup
3295 | 2019_12_04_RheoTests_200pctALG_090VolFrac_RocheParticles | OscStress | 2019-12-04 | Diff_conc | Stress Sweep | 2 | 690 | PBS | 0.9 | 153 | 0.9 | Phase Separation | Jammed to ~ 0.90 via towel dehydration | Single Wash |  | 2325.74 | 155.529 | 2330.94 | 0.17516 | 4.08287 | 0.0110056 | 1 | 0.0668728 | 151.527 | 2500.03 | 23.01 | 151.527 | Followup
3296 | 2019_12_04_RheoTests_200pctALG_090VolFrac_RocheParticles | OscStress | 2019-12-04 | Diff_conc | Stress Sweep | 2 | 690 | PBS | 0.9 | 153 | 0.9 | Phase Separation | Jammed to ~ 0.90 via towel dehydration | Single Wash |  | 2327.75 | 152.706 | 2332.75 | 0.22034 | 5.13998 | 0.0138444 | 1 | 0.0656026 | 157.141 | 2500.03 | 22.99 | 157.141 | Followup
3297 | 2019_12_04_RheoTests_200pctALG_090VolFrac_RocheParticles | OscStress | 2019-12-04 | Diff_conc | Stress Sweep | 2 | 690 | PBS | 0.9 | 153 | 0.9 | Phase Separation | Jammed to ~ 0.90 via towel dehydration | Single Wash |  | 2327.53 | 156.402 | 2332.78 | 0.277388 | 6.47085 | 0.0174288 | 1 | 0.0671967 | 162.785 | 2500.02 | 23 | 162.785 | Followup
3298 | 2019_12_04_RheoTests_200pctALG_090VolFrac_RocheParticles | OscStress | 2019-12-04 | Diff_conc | Stress Sweep | 2 | 690 | PBS | 0.9 | 153 | 0.9 | Phase Separation | Jammed to ~ 0.90 via towel dehydration | Single Wash |  | 2325.51 | 156.138 | 2330.74 | 0.349524 | 8.1465 | 0.0219612 | 1 | 0.0671414 | 168.376 | 2500.02 | 23 | 168.376 | Followup
3299 | 2019_12_04_RheoTests_200pctALG_090VolFrac_RocheParticles | OscStress | 2019-12-04 | Diff_conc | Stress Sweep | 2 | 690 | PBS | 0.9 | 153 | 0.9 | Phase Separation | Jammed to ~ 0.90 via towel dehydration | Single Wash |  | 2323.94 | 155.803 | 2329.16 | 0.440331 | 10.256 | 0.0276668 | 1 | 0.0670427 | 173.974 | 2500.04 | 23.01 | 173.974 | Followup
3300 | 2019_12_04_RheoTests_200pctALG_090VolFrac_RocheParticles | OscStress | 2019-12-04 | Diff_conc | Stress Sweep | 2 | 690 | PBS | 0.9 | 153 | 0.9 | Phase Separation | Jammed to ~ 0.90 via towel dehydration | Single Wash |  | 2321.87 | 156.85 | 2327.16 | 0.554831 | 12.9118 | 0.0348611 | 1 | 0.0675533 | 179.592 | 2500.05 | 23 | 179.592 | Followup
3301 | 2019_12_04_RheoTests_200pctALG_090VolFrac_RocheParticles | OscStress | 2019-12-04 | Diff_conc | Stress Sweep | 2 | 690 | PBS | 0.9 | 153 | 0.9 | Phase Separation | Jammed to ~ 0.90 via towel dehydration | Single Wash |  | 2318.03 | 160.391 | 2323.57 | 0.699597 | 16.2557 | 0.043957 | 1 | 0.0691925 | 185.194 | 2500.03 | 23 | 185.194 | Followup
3302 | 2019_12_04_RheoTests_200pctALG_090VolFrac_RocheParticles | OscStress | 2019-12-04 | Diff_conc | Stress Sweep | 2 | 690 | PBS | 0.9 | 153 | 0.9 | Phase Separation | Jammed to ~ 0.90 via towel dehydration | Single Wash |  | 2313.39 | 159.691 | 2318.89 | 0.882562 | 20.4657 | 0.055453 | 1 | 0.0690292 | 190.818 | 2500.03 | 22.99 | 190.818 | Followup
3303 | 2019_12_04_RheoTests_200pctALG_090VolFrac_RocheParticles | OscStress | 2019-12-04 | Diff_conc | Stress Sweep | 2 | 690 | PBS | 0.9 | 153 | 0.9 | Phase Separation | Jammed to ~ 0.90 via towel dehydration | Single Wash |  | 2307.12 | 160.348 | 2312.69 | 1.11414 | 25.7665 | 0.0700034 | 1 | 0.0695012 | 196.453 | 2500.04 | 23 | 196.453 | Followup
3304 | 2019_12_04_RheoTests_200pctALG_090VolFrac_RocheParticles | OscStress | 2019-12-04 | Diff_conc | Stress Sweep | 2 | 690 | PBS | 0.9 | 153 | 0.9 | Phase Separation | Jammed to ~ 0.90 via towel dehydration | Single Wash |  | 2297.46 | 164.974 | 2303.37 | 1.40843 | 32.4414 | 0.0884942 | 1 | 0.0718071 | 202.084 | 2500.04 | 23 | 202.084 | Followup
3305 | 2019_12_04_RheoTests_200pctALG_090VolFrac_RocheParticles | OscStress | 2019-12-04 | Diff_conc | Stress Sweep | 2 | 690 | PBS | 0.9 | 153 | 0.9 | Phase Separation | Jammed to ~ 0.90 via towel dehydration | Single Wash |  | 2284.52 | 168.583 | 2290.73 | 1.78314 | 40.8469 | 0.112038 | 1 | 0.0737936 | 207.683 | 2500 | 23 | 207.683 | Followup
3306 | 2019_12_04_RheoTests_200pctALG_090VolFrac_RocheParticles | OscStress | 2019-12-04 | Diff_conc | Stress Sweep | 2 | 690 | PBS | 0.9 | 153 | 0.9 | Phase Separation | Jammed to ~ 0.90 via towel dehydration | Single Wash |  | 2268.39 | 173.162 | 2274.99 | 2.26077 | 51.4323 | 0.142048 | 1 | 0.076337 | 213.313 | 2500 | 22.99 | 213.313 | Followup
3307 | 2019_12_04_RheoTests_200pctALG_090VolFrac_RocheParticles | OscStress | 2019-12-04 | Diff_conc | Stress Sweep | 2 | 690 | PBS | 0.9 | 153 | 0.9 | Phase Separation | Jammed to ~ 0.90 via towel dehydration | Single Wash |  | 2250.09 | 177.026 | 2257.05 | 2.86935 | 64.7625 | 0.180287 | 1 | 0.078675 | 218.937 | 2500.03 | 23 | 218.937 | Followup
3308 | 2019_12_04_RheoTests_200pctALG_090VolFrac_RocheParticles | OscStress | 2019-12-04 | Diff_conc | Stress Sweep | 2 | 690 | PBS | 0.9 | 153 | 0.9 | Phase Separation | Jammed to ~ 0.90 via towel dehydration | Single Wash |  | 2217.13 | 187.614 | 2225.05 | 3.66559 | 81.5612 | 0.230316 | 1 | 0.0846203 | 224.497 | 2500.02 | 23 | 224.497 | Followup
3309 | 2019_12_04_RheoTests_200pctALG_090VolFrac_RocheParticles | OscStress | 2019-12-04 | Diff_conc | Stress Sweep | 2 | 690 | PBS | 0.9 | 153 | 0.9 | Phase Separation | Jammed to ~ 0.90 via towel dehydration | Single Wash |  | 2179.69 | 198.994 | 2188.76 | 4.69324 | 102.724 | 0.294885 | 1 | 0.0912946 | 230.095 | 2500.03 | 23 | 230.095 | Followup
3310 | 2019_12_04_RheoTests_200pctALG_090VolFrac_RocheParticles | OscStress | 2019-12-04 | Diff_conc | Stress Sweep | 2 | 690 | PBS | 0.9 | 153 | 0.9 | Phase Separation | Jammed to ~ 0.90 via towel dehydration | Single Wash |  | 2132.15 | 212.982 | 2142.76 | 6.03868 | 129.395 | 0.379421 | 1 | 0.0998908 | 235.766 | 2500.05 | 23 | 235.766 | Followup
3311 | 2019_12_04_RheoTests_200pctALG_090VolFrac_RocheParticles | OscStress | 2019-12-04 | Diff_conc | Stress Sweep | 2 | 690 | PBS | 0.9 | 153 | 0.9 | Phase Separation | Jammed to ~ 0.90 via towel dehydration | Single Wash |  | 2050.66 | 239.406 | 2064.59 | 7.89802 | 163.062 | 0.496247 | 1 | 0.116746 | 241.364 | 2500.03 | 23 | 241.364 | Followup
3312 | 2019_12_04_RheoTests_200pctALG_090VolFrac_RocheParticles | OscStress | 2019-12-04 | Diff_conc | Stress Sweep | 2 | 690 | PBS | 0.9 | 153 | 0.9 | Phase Separation | Jammed to ~ 0.90 via towel dehydration | Single Wash |  | 1937.85 | 270.661 | 1956.67 | 10.5073 | 205.592 | 0.66019 | 1 | 0.13967 | 246.957 | 2500.03 | 23 | 246.957 | Followup
3313 | 2019_12_04_RheoTests_200pctALG_090VolFrac_RocheParticles | OscStress | 2019-12-04 | Diff_conc | Stress Sweep | 2 | 690 | PBS | 0.9 | 153 | 0.9 | Phase Separation | Jammed to ~ 0.90 via towel dehydration | Single Wash |  | 1782.1 | 300.844 | 1807.31 | 14.355 | 259.439 | 0.90195 | 1 | 0.168814 | 252.569 | 2500.02 | 23 | 252.569 | Followup
3314 | 2019_12_04_RheoTests_200pctALG_090VolFrac_RocheParticles | OscStress | 2019-12-04 | Diff_conc | Stress Sweep | 2 | 690 | PBS | 0.9 | 153 | 0.9 | Phase Separation | Jammed to ~ 0.90 via towel dehydration | Single Wash |  | 1551.96 | 325.659 | 1585.76 | 20.6859 | 328.028 | 1.29973 | 1 | 0.209838 | 258.191 | 2500.08 | 23 | 258.191 | Followup
3315 | 2019_12_04_RheoTests_200pctALG_090VolFrac_RocheParticles | OscStress | 2019-12-04 | Diff_conc | Stress Sweep | 2 | 690 | PBS | 0.9 | 153 | 0.9 | Phase Separation | Jammed to ~ 0.90 via towel dehydration | Single Wash |  | 1124.1 | 331.849 | 1172.06 | 35.6661 | 418.028 | 2.24097 | 1 | 0.295213 | 263.803 | 2500.01 | 22.99 | 263.803 | Followup
3316 | 2019_12_04_RheoTests_200pctALG_090VolFrac_RocheParticles | OscStress | 2019-12-04 | Diff_conc | Stress Sweep | 2 | 690 | PBS | 0.9 | 153 | 0.9 | Phase Separation | Jammed to ~ 0.90 via towel dehydration | Single Wash |  | 2.52596 | 38.5068 | 38.5896 | 736.674 | 284.28 | 46.2866 | 1 | 15.2444 | 269.422 | 2500 | 23.01 | 269.422 | Followup
3317 | 2020_02_01_RheoTests_050pctALG_060VolFrac_cacl2 | OscStress | 2020-01-02 | No_reswelling | Stress Sweep | 0.5 | 250 | CaCl2 | 2 | 0 | 0.65 | Phase Separation | 10 micron membrane filtration | Single Wash |  | 1710.49 | 424.646 | 1762.42 | 0.000587907 | 0.0103614 | 3.69393e-05 | 1 | 0.24826 | 5.24161 | 2500.03 | 23.01 | 5.24161 | Followup
3318 | 2020_02_01_RheoTests_050pctALG_060VolFrac_cacl2 | OscStress | 2020-01-02 | No_reswelling | Stress Sweep | 0.5 | 250 | CaCl2 | 2 | 0 | 0.65 | Phase Separation | 10 micron membrane filtration | Single Wash |  | 1728.66 | 494.709 | 1798.06 | 0.000723069 | 0.0130012 | 4.54317e-05 | 1 | 0.28618 | 10.9668 | 2500 | 22.99 | 10.9668 | Followup
3319 | 2020_02_01_RheoTests_050pctALG_060VolFrac_cacl2 | OscStress | 2020-01-02 | No_reswelling | Stress Sweep | 0.5 | 250 | CaCl2 | 2 | 0 | 0.65 | Phase Separation | 10 micron membrane filtration | Single Wash |  | 1785.04 | 453.079 | 1841.65 | 0.000889872 | 0.0163883 | 5.59123e-05 | 1 | 0.25382 | 16.5672 | 2500 | 23 | 16.5672 | Followup
3320 | 2020_02_01_RheoTests_050pctALG_060VolFrac_cacl2 | OscStress | 2020-01-02 | No_reswelling | Stress Sweep | 0.5 | 250 | CaCl2 | 2 | 0 | 0.65 | Phase Separation | 10 micron membrane filtration | Single Wash |  | 1527.9 | 338.109 | 1564.86 | 0.00132482 | 0.0207316 | 8.32409e-05 | 1 | 0.22129 | 22.1676 | 2500.01 | 23 | 22.1676 | Followup
3321 | 2020_02_01_RheoTests_050pctALG_060VolFrac_cacl2 | OscStress | 2020-01-02 | No_reswelling | Stress Sweep | 0.5 | 250 | CaCl2 | 2 | 0 | 0.65 | Phase Separation | 10 micron membrane filtration | Single Wash |  | 1769.25 | 279.255 | 1791.15 | 0.00144861 | 0.0259468 | 9.10189e-05 | 1 | 0.157838 | 27.7992 | 2500.01 | 23 | 27.7992 | Followup
3322 | 2020_02_01_RheoTests_050pctALG_060VolFrac_cacl2 | OscStress | 2020-01-02 | No_reswelling | Stress Sweep | 0.5 | 250 | CaCl2 | 2 | 0 | 0.65 | Phase Separation | 10 micron membrane filtration | Single Wash |  | 1791.13 | 394.647 | 1834.09 | 0.00177873 | 0.0326235 | 0.000111761 | 1 | 0.220334 | 33.4309 | 2500.05 | 23 | 33.4309 | Followup
3323 | 2020_02_01_RheoTests_050pctALG_060VolFrac_cacl2 | OscStress | 2020-01-02 | No_reswelling | Stress Sweep | 0.5 | 250 | CaCl2 | 2 | 0 | 0.65 | Phase Separation | 10 micron membrane filtration | Single Wash |  | 1801.45 | 424.985 | 1850.91 | 0.00221797 | 0.0410526 | 0.000139359 | 1 | 0.235912 | 39.0313 | 2500.02 | 23.01 | 39.0313 | Followup
3324 | 2020_02_01_RheoTests_050pctALG_060VolFrac_cacl2 | OscStress | 2020-01-02 | No_reswelling | Stress Sweep | 0.5 | 250 | CaCl2 | 2 | 0 | 0.65 | Phase Separation | 10 micron membrane filtration | Single Wash |  | 1795.69 | 418.279 | 1843.77 | 0.00280606 | 0.0517371 | 0.00017631 | 1 | 0.232934 | 44.6629 | 2500.02 | 23.01 | 44.6629 | Followup
3325 | 2020_02_01_RheoTests_050pctALG_060VolFrac_cacl2 | OscStress | 2020-01-02 | No_reswelling | Stress Sweep | 0.5 | 250 | CaCl2 | 2 | 0 | 0.65 | Phase Separation | 10 micron membrane filtration | Single Wash |  | 1820.38 | 414.517 | 1866.98 | 0.00348377 | 0.0650413 | 0.000218892 | 1 | 0.227708 | 50.1385 | 2500.02 | 22.99 | 50.1385 | Followup
3326 | 2020_02_01_RheoTests_050pctALG_060VolFrac_cacl2 | OscStress | 2020-01-02 | No_reswelling | Stress Sweep | 0.5 | 250 | CaCl2 | 2 | 0 | 0.65 | Phase Separation | 10 micron membrane filtration | Single Wash |  | 1802.26 | 418.272 | 1850.16 | 0.00442897 | 0.0819431 | 0.00027828 | 1 | 0.232082 | 55.8793 | 2500.03 | 22.99 | 55.8793 | Followup
3327 | 2020_02_01_RheoTests_050pctALG_060VolFrac_cacl2 | OscStress | 2020-01-02 | No_reswelling | Stress Sweep | 0.5 | 250 | CaCl2 | 2 | 0 | 0.65 | Phase Separation | 10 micron membrane filtration | Single Wash |  | 1801.89 | 425.903 | 1851.54 | 0.00556978 | 0.103127 | 0.00034996 | 1 | 0.236364 | 61.5109 | 2500.01 | 23.01 | 61.5109 | Followup
3328 | 2020_02_01_RheoTests_050pctALG_060VolFrac_cacl2 | OscStress | 2020-01-02 | No_reswelling | Stress Sweep | 0.5 | 250 | CaCl2 | 2 | 0 | 0.65 | Phase Separation | 10 micron membrane filtration | Single Wash |  | 1810.98 | 412.695 | 1857.41 | 0.00699121 | 0.129855 | 0.000439271 | 1 | 0.227885 | 67.1269 | 2500.03 | 23 | 67.1269 | Followup
3329 | 2020_02_01_RheoTests_050pctALG_060VolFrac_cacl2 | OscStress | 2020-01-02 | No_reswelling | Stress Sweep | 0.5 | 250 | CaCl2 | 2 | 0 | 0.65 | Phase Separation | 10 micron membrane filtration | Single Wash |  | 1814.12 | 420.677 | 1862.26 | 0.00877639 | 0.163439 | 0.000551437 | 1 | 0.23189 | 72.7429 | 2500.03 | 23 | 72.7429 | Followup
3330 | 2020_02_01_RheoTests_050pctALG_060VolFrac_cacl2 | OscStress | 2020-01-02 | No_reswelling | Stress Sweep | 0.5 | 250 | CaCl2 | 2 | 0 | 0.65 | Phase Separation | 10 micron membrane filtration | Single Wash |  | 1814.63 | 419.238 | 1862.43 | 0.0110506 | 0.20581 | 0.000694333 | 1 | 0.231033 | 78.3121 | 2500.04 | 23 | 78.3121 | Followup
3331 | 2020_02_01_RheoTests_050pctALG_060VolFrac_cacl2 | OscStress | 2020-01-02 | No_reswelling | Stress Sweep | 0.5 | 250 | CaCl2 | 2 | 0 | 0.65 | Phase Separation | 10 micron membrane filtration | Single Wash |  | 1821.36 | 418.837 | 1868.89 | 0.0138626 | 0.259078 | 0.000871014 | 1 | 0.229959 | 83.9437 | 2500.04 | 22.99 | 83.9437 | Followup
3332 | 2020_02_01_RheoTests_050pctALG_060VolFrac_cacl2 | OscStress | 2020-01-02 | No_reswelling | Stress Sweep | 0.5 | 250 | CaCl2 | 2 | 0 | 0.65 | Phase Separation | 10 micron membrane filtration | Single Wash |  | 1827.29 | 418.518 | 1874.6 | 0.0173942 | 0.326073 | 0.00109291 | 1 | 0.229038 | 89.5598 | 2500.02 | 23.01 | 89.5598 | Followup
3333 | 2020_02_01_RheoTests_050pctALG_060VolFrac_cacl2 | OscStress | 2020-01-02 | No_reswelling | Stress Sweep | 0.5 | 250 | CaCl2 | 2 | 0 | 0.65 | Phase Separation | 10 micron membrane filtration | Single Wash |  | 1822.91 | 422.618 | 1871.26 | 0.0219404 | 0.410561 | 0.00137855 | 1 | 0.231837 | 95.1446 | 2500.02 | 23 | 95.1446 | Followup
3334 | 2020_02_01_RheoTests_050pctALG_060VolFrac_cacl2 | OscStress | 2020-01-02 | No_reswelling | Stress Sweep | 0.5 | 250 | CaCl2 | 2 | 0 | 0.65 | Phase Separation | 10 micron membrane filtration | Single Wash |  | 1825.33 | 420 | 1873.03 | 0.0275957 | 0.516876 | 0.00173389 | 1 | 0.230095 | 100.761 | 2500.03 | 22.99 | 100.761 | Followup
3335 | 2020_02_01_RheoTests_050pctALG_060VolFrac_cacl2 | OscStress | 2020-01-02 | No_reswelling | Stress Sweep | 0.5 | 250 | CaCl2 | 2 | 0 | 0.65 | Phase Separation | 10 micron membrane filtration | Single Wash |  | 1827.72 | 420.317 | 1875.42 | 0.034693 | 0.65064 | 0.00217982 | 1 | 0.229969 | 106.377 | 2500.03 | 23 | 106.377 | Followup
3336 | 2020_02_01_RheoTests_050pctALG_060VolFrac_cacl2 | OscStress | 2020-01-02 | No_reswelling | Stress Sweep | 0.5 | 250 | CaCl2 | 2 | 0 | 0.65 | Phase Separation | 10 micron membrane filtration | Single Wash |  | 1828.6 | 422.28 | 1876.72 | 0.0436436 | 0.81907 | 0.00274221 | 1 | 0.230931 | 111.977 | 2500.03 | 23.01 | 111.977 | Followup
3337 | 2020_02_01_RheoTests_050pctALG_060VolFrac_cacl2 | OscStress | 2020-01-02 | No_reswelling | Stress Sweep | 0.5 | 250 | CaCl2 | 2 | 0 | 0.65 | Phase Separation | 10 micron membrane filtration | Single Wash |  | 1829.72 | 421.313 | 1877.6 | 0.0549207 | 1.03119 | 0.00345077 | 1 | 0.230261 | 117.593 | 2500.02 | 23 | 117.593 | Followup
3338 | 2020_02_01_RheoTests_050pctALG_060VolFrac_cacl2 | OscStress | 2020-01-02 | No_reswelling | Stress Sweep | 0.5 | 250 | CaCl2 | 2 | 0 | 0.65 | Phase Separation | 10 micron membrane filtration | Single Wash |  | 1830.39 | 421.939 | 1878.4 | 0.0691097 | 1.29816 | 0.00434229 | 1 | 0.230518 | 123.209 | 2500.04 | 23.01 | 123.209 | Followup
3339 | 2020_02_01_RheoTests_050pctALG_060VolFrac_cacl2 | OscStress | 2020-01-02 | No_reswelling | Stress Sweep | 0.5 | 250 | CaCl2 | 2 | 0 | 0.65 | Phase Separation | 10 micron membrane filtration | Single Wash |  | 1829.13 | 421.742 | 1877.12 | 0.0870615 | 1.63425 | 0.00547024 | 1 | 0.23057 | 128.809 | 2500.02 | 22.99 | 128.809 | Followup
3340 | 2020_02_01_RheoTests_050pctALG_060VolFrac_cacl2 | OscStress | 2020-01-02 | No_reswelling | Stress Sweep | 0.5 | 250 | CaCl2 | 2 | 0 | 0.65 | Phase Separation | 10 micron membrane filtration | Single Wash |  | 1825.67 | 423.039 | 1874.04 | 0.109791 | 2.05752 | 0.00689836 | 1 | 0.231717 | 134.425 | 2500.03 | 23 | 134.425 | Followup
3341 | 2020_02_01_RheoTests_050pctALG_060VolFrac_cacl2 | OscStress | 2020-01-02 | No_reswelling | Stress Sweep | 0.5 | 250 | CaCl2 | 2 | 0 | 0.65 | Phase Separation | 10 micron membrane filtration | Single Wash |  | 1821.6 | 422.88 | 1870.04 | 0.138523 | 2.59044 | 0.00870368 | 1 | 0.232148 | 139.995 | 2500.01 | 23 | 139.995 | Followup
3342 | 2020_02_01_RheoTests_050pctALG_060VolFrac_cacl2 | OscStress | 2020-01-02 | No_reswelling | Stress Sweep | 0.5 | 250 | CaCl2 | 2 | 0 | 0.65 | Phase Separation | 10 micron membrane filtration | Single Wash |  | 1813 | 423.405 | 1861.79 | 0.175185 | 3.26157 | 0.0110072 | 1 | 0.233538 | 145.595 | 2500.03 | 23 | 145.595 | Followup
3343 | 2020_02_01_RheoTests_050pctALG_060VolFrac_cacl2 | OscStress | 2020-01-02 | No_reswelling | Stress Sweep | 0.5 | 250 | CaCl2 | 2 | 0 | 0.65 | Phase Separation | 10 micron membrane filtration | Single Wash |  | 1803.2 | 422.159 | 1851.96 | 0.22175 | 4.10672 | 0.013933 | 1 | 0.234117 | 151.149 | 2500.04 | 23 | 151.149 | Followup
3344 | 2020_02_01_RheoTests_050pctALG_060VolFrac_cacl2 | OscStress | 2020-01-02 | No_reswelling | Stress Sweep | 0.5 | 250 | CaCl2 | 2 | 0 | 0.65 | Phase Separation | 10 micron membrane filtration | Single Wash |  | 1788.27 | 421.842 | 1837.35 | 0.281457 | 5.17135 | 0.0176845 | 1 | 0.235894 | 156.843 | 2500.04 | 23 | 156.843 | Followup
3345 | 2020_02_01_RheoTests_050pctALG_060VolFrac_cacl2 | OscStress | 2020-01-02 | No_reswelling | Stress Sweep | 0.5 | 250 | CaCl2 | 2 | 0 | 0.65 | Phase Separation | 10 micron membrane filtration | Single Wash |  | 1770.21 | 420.615 | 1819.5 | 0.357918 | 6.5123 | 0.0224886 | 1 | 0.237607 | 162.443 | 2500.03 | 22.99 | 162.443 | Followup
3346 | 2020_02_01_RheoTests_050pctALG_060VolFrac_cacl2 | OscStress | 2020-01-02 | No_reswelling | Stress Sweep | 0.5 | 250 | CaCl2 | 2 | 0 | 0.65 | Phase Separation | 10 micron membrane filtration | Single Wash |  | 1745.57 | 418.868 | 1795.13 | 0.456902 | 8.20196 | 0.028708 | 1 | 0.23996 | 168.044 | 2500.02 | 23 | 168.044 | Followup
3347 | 2020_02_01_RheoTests_050pctALG_060VolFrac_cacl2 | OscStress | 2020-01-02 | No_reswelling | Stress Sweep | 0.5 | 250 | CaCl2 | 2 | 0 | 0.65 | Phase Separation | 10 micron membrane filtration | Single Wash |  | 1714.14 | 416.289 | 1763.96 | 0.585692 | 10.3314 | 0.0368001 | 1 | 0.242856 | 173.644 | 2500.03 | 23 | 173.644 | Followup
3348 | 2020_02_01_RheoTests_050pctALG_060VolFrac_cacl2 | OscStress | 2020-01-02 | No_reswelling | Stress Sweep | 0.5 | 250 | CaCl2 | 2 | 0 | 0.65 | Phase Separation | 10 micron membrane filtration | Single Wash |  | 1674.94 | 412.587 | 1725.01 | 0.754535 | 13.0158 | 0.0474088 | 1 | 0.24633 | 179.291 | 2500.03 | 23 | 179.291 | Followup
3349 | 2020_02_01_RheoTests_050pctALG_060VolFrac_cacl2 | OscStress | 2020-01-02 | No_reswelling | Stress Sweep | 0.5 | 250 | CaCl2 | 2 | 0 | 0.65 | Phase Separation | 10 micron membrane filtration | Single Wash |  | 1622.34 | 406.797 | 1672.57 | 0.980698 | 16.4028 | 0.0616191 | 1 | 0.250747 | 184.892 | 2500.03 | 23 | 184.892 | Followup
3350 | 2020_02_01_RheoTests_050pctALG_060VolFrac_cacl2 | OscStress | 2020-01-02 | No_reswelling | Stress Sweep | 0.5 | 250 | CaCl2 | 2 | 0 | 0.65 | Phase Separation | 10 micron membrane filtration | Single Wash |  | 1553.53 | 398.753 | 1603.89 | 1.28935 | 20.6797 | 0.0810121 | 1 | 0.256675 | 190.508 | 2500.04 | 23 | 190.508 | Followup
3351 | 2020_02_01_RheoTests_050pctALG_060VolFrac_cacl2 | OscStress | 2020-01-02 | No_reswelling | Stress Sweep | 0.5 | 250 | CaCl2 | 2 | 0 | 0.65 | Phase Separation | 10 micron membrane filtration | Single Wash |  | 1456.4 | 385.164 | 1506.47 | 1.73212 | 26.0938 | 0.108832 | 1 | 0.264463 | 196.155 | 2500 | 23 | 196.155 | Followup
3352 | 2020_02_01_RheoTests_050pctALG_060VolFrac_cacl2 | OscStress | 2020-01-02 | No_reswelling | Stress Sweep | 0.5 | 250 | CaCl2 | 2 | 0 | 0.65 | Phase Separation | 10 micron membrane filtration | Single Wash |  | 1328.27 | 364.232 | 1377.3 | 2.39357 | 32.9667 | 0.150392 | 1 | 0.274215 | 201.755 | 2500 | 23 | 201.755 | Followup
3353 | 2020_02_01_RheoTests_050pctALG_060VolFrac_cacl2 | OscStress | 2020-01-02 | No_reswelling | Stress Sweep | 0.5 | 250 | CaCl2 | 2 | 0 | 0.65 | Phase Separation | 10 micron membrane filtration | Single Wash |  | 1153.52 | 333.341 | 1200.72 | 3.47754 | 41.7555 | 0.2185 | 1 | 0.288976 | 207.324 | 2500 | 23 | 207.324 | Followup
3354 | 2020_02_01_RheoTests_050pctALG_060VolFrac_cacl2 | OscStress | 2020-01-02 | No_reswelling | Stress Sweep | 0.5 | 250 | CaCl2 | 2 | 0 | 0.65 | Phase Separation | 10 micron membrane filtration | Single Wash |  | 891.848 | 277.908 | 934.144 | 5.70438 | 53.2871 | 0.358417 | 1 | 0.311609 | 212.972 | 2500.05 | 23 | 212.972 | Followup
3355 | 2020_02_01_RheoTests_050pctALG_060VolFrac_cacl2 | OscStress | 2020-01-02 | No_reswelling | Stress Sweep | 0.5 | 250 | CaCl2 | 2 | 0 | 0.65 | Phase Separation | 10 micron membrane filtration | Single Wash |  | 612.187 | 214.337 | 648.624 | 10.6251 | 68.9169 | 0.667595 | 1 | 0.350117 | 218.603 | 2500.01 | 22.99 | 218.603 | Followup
3356 | 2020_02_01_RheoTests_050pctALG_060VolFrac_cacl2 | OscStress | 2020-01-02 | No_reswelling | Stress Sweep | 0.5 | 250 | CaCl2 | 2 | 0 | 0.65 | Phase Separation | 10 micron membrane filtration | Single Wash |  | 311.789 | 143.715 | 343.317 | 27.2672 | 93.6127 | 1.71325 | 1 | 0.460938 | 224.235 | 2500.01 | 23 | 224.235 | Followup
3357 | 2020_02_01_RheoTests_050pctALG_060VolFrac_cacl2 | OscStress | 2020-01-02 | No_reswelling | Stress Sweep | 0.5 | 250 | CaCl2 | 2 | 0 | 0.65 | Phase Separation | 10 micron membrane filtration | Single Wash |  | 225.152 | 155.976 | 273.901 | 43.7895 | 119.94 | 2.75138 | 1 | 0.69276 | 229.866 | 2500.01 | 23.01 | 229.866 | Followup
3358 | 2020_02_01_RheoTests_050pctALG_060VolFrac_cacl2 | OscStress | 2020-01-02 | No_reswelling | Stress Sweep | 0.5 | 250 | CaCl2 | 2 | 0 | 0.65 | Phase Separation | 10 micron membrane filtration | Single Wash |  | 155.515 | 165.53 | 227.124 | 65.5727 | 148.931 | 4.12005 | 1 | 1.0644 | 235.467 | 2500.01 | 23.01 | 235.467 | Followup
3359 | 2020_02_01_RheoTests_050pctALG_060VolFrac_cacl2 | OscStress | 2020-01-02 | No_reswelling | Stress Sweep | 0.5 | 250 | CaCl2 | 2 | 0 | 0.65 | Phase Separation | 10 micron membrane filtration | Single Wash |  | 98.8633 | 158.945 | 187.183 | 96.5674 | 180.758 | 6.06751 | 1 | 1.60773 | 241.067 | 2500.01 | 23 | 241.067 | Followup
3360 | 2020_02_04_RheoTests_200pctALG_PBS_065VolFrac | OscStress | 2021-02-04 | Diff_volfrac | Stress Sweep | 2 | 800 | PBS | 0.9 | 153 | 0.65 | Phase Separation | 10 micron membrane filtration | Multi Wash |  | 129.227 | 10.4442 | 129.648 | 0.0140329 | 0.0181934 | 0.000881714 | 1 | 0.0808203 | 5.19481 | 2500.03 | 23 | 5.19481 | Followup
3361 | 2020_02_04_RheoTests_200pctALG_PBS_065VolFrac | OscStress | 2021-02-04 | Diff_volfrac | Stress Sweep | 2 | 800 | PBS | 0.9 | 153 | 0.65 | Phase Separation | 10 micron membrane filtration | Multi Wash |  | 121.595 | 14.8994 | 122.505 | 0.0194347 | 0.0238084 | 0.00122112 | 1 | 0.122533 | 10.8576 | 2500.03 | 23 | 10.8576 | Followup
3362 | 2020_02_04_RheoTests_200pctALG_PBS_065VolFrac | OscStress | 2021-02-04 | Diff_volfrac | Stress Sweep | 2 | 800 | PBS | 0.9 | 153 | 0.65 | Phase Separation | 10 micron membrane filtration | Multi Wash |  | 120.625 | 14.3852 | 121.48 | 0.0249183 | 0.0302707 | 0.00156566 | 1 | 0.119256 | 16.4424 | 2500.01 | 22.99 | 16.4424 | Followup
3363 | 2020_02_04_RheoTests_200pctALG_PBS_065VolFrac | OscStress | 2021-02-04 | Diff_volfrac | Stress Sweep | 2 | 800 | PBS | 0.9 | 153 | 0.65 | Phase Separation | 10 micron membrane filtration | Multi Wash |  | 120.896 | 13.852 | 121.687 | 0.0312657 | 0.0380463 | 0.00196448 | 1 | 0.114578 | 22.074 | 2500.04 | 23 | 22.074 | Followup
3364 | 2020_02_04_RheoTests_200pctALG_PBS_065VolFrac | OscStress | 2021-02-04 | Diff_volfrac | Stress Sweep | 2 | 800 | PBS | 0.9 | 153 | 0.65 | Phase Separation | 10 micron membrane filtration | Multi Wash |  | 119.736 | 17.0772 | 120.948 | 0.0395085 | 0.0477847 | 0.00248239 | 1 | 0.142623 | 27.6432 | 2499.98 | 23 | 27.6432 | Followup
3365 | 2020_02_04_RheoTests_200pctALG_PBS_065VolFrac | OscStress | 2021-02-04 | Diff_volfrac | Stress Sweep | 2 | 800 | PBS | 0.9 | 153 | 0.65 | Phase Separation | 10 micron membrane filtration | Multi Wash |  | 120.079 | 13.6535 | 120.853 | 0.050132 | 0.060586 | 0.00314989 | 1 | 0.113704 | 33.2281 | 2500.03 | 23 | 33.2281 | Followup
3366 | 2020_02_04_RheoTests_200pctALG_PBS_065VolFrac | OscStress | 2021-02-04 | Diff_volfrac | Stress Sweep | 2 | 800 | PBS | 0.9 | 153 | 0.65 | Phase Separation | 10 micron membrane filtration | Multi Wash |  | 120.255 | 15.0365 | 121.191 | 0.0626262 | 0.0758976 | 0.00393492 | 1 | 0.125039 | 38.8285 | 2500.03 | 22.99 | 38.8285 | Followup
3367 | 2020_02_04_RheoTests_200pctALG_PBS_065VolFrac | OscStress | 2021-02-04 | Diff_volfrac | Stress Sweep | 2 | 800 | PBS | 0.9 | 153 | 0.65 | Phase Separation | 10 micron membrane filtration | Multi Wash |  | 120.402 | 11.2885 | 120.93 | 0.0797224 | 0.0964082 | 0.00500911 | 1 | 0.0937572 | 44.4913 | 2500.03 | 23 | 44.4913 | Followup
3368 | 2020_02_04_RheoTests_200pctALG_PBS_065VolFrac | OscStress | 2021-02-04 | Diff_volfrac | Stress Sweep | 2 | 800 | PBS | 0.9 | 153 | 0.65 | Phase Separation | 10 micron membrane filtration | Multi Wash |  | 119.855 | 16.2969 | 120.958 | 0.0993581 | 0.120182 | 0.00624285 | 1 | 0.135971 | 50.0761 | 2500.03 | 23 | 50.0761 | Followup
3369 | 2020_02_04_RheoTests_200pctALG_PBS_065VolFrac | OscStress | 2021-02-04 | Diff_volfrac | Stress Sweep | 2 | 800 | PBS | 0.9 | 153 | 0.65 | Phase Separation | 10 micron membrane filtration | Multi Wash |  | 119.498 | 13.9449 | 120.309 | 0.126978 | 0.152766 | 0.00797826 | 1 | 0.116696 | 55.6921 | 2500.04 | 23 | 55.6921 | Followup
3370 | 2020_02_04_RheoTests_200pctALG_PBS_065VolFrac | OscStress | 2021-02-04 | Diff_volfrac | Stress Sweep | 2 | 800 | PBS | 0.9 | 153 | 0.65 | Phase Separation | 10 micron membrane filtration | Multi Wash |  | 119.243 | 14.1887 | 120.084 | 0.160307 | 0.192504 | 0.0100724 | 1 | 0.11899 | 61.3081 | 2500.04 | 23.01 | 61.3081 | Followup
3371 | 2020_02_04_RheoTests_200pctALG_PBS_065VolFrac | OscStress | 2021-02-04 | Diff_volfrac | Stress Sweep | 2 | 800 | PBS | 0.9 | 153 | 0.65 | Phase Separation | 10 micron membrane filtration | Multi Wash |  | 118.939 | 12.3275 | 119.576 | 0.204151 | 0.244116 | 0.0128272 | 1 | 0.103645 | 66.9397 | 2500.05 | 23 | 66.9397 | Followup
3372 | 2020_02_04_RheoTests_200pctALG_PBS_065VolFrac | OscStress | 2021-02-04 | Diff_volfrac | Stress Sweep | 2 | 800 | PBS | 0.9 | 153 | 0.65 | Phase Separation | 10 micron membrane filtration | Multi Wash |  | 118.189 | 13.2936 | 118.934 | 0.259203 | 0.308282 | 0.0162862 | 1 | 0.112477 | 72.5713 | 2500.05 | 23 | 72.5713 | Followup
3373 | 2020_02_04_RheoTests_200pctALG_PBS_065VolFrac | OscStress | 2021-02-04 | Diff_volfrac | Stress Sweep | 2 | 800 | PBS | 0.9 | 153 | 0.65 | Phase Separation | 10 micron membrane filtration | Multi Wash |  | 117.124 | 13.6486 | 117.916 | 0.331597 | 0.391007 | 0.0208348 | 1 | 0.116531 | 78.1249 | 2500.02 | 23 | 78.1249 | Followup
3374 | 2020_02_04_RheoTests_200pctALG_PBS_065VolFrac | OscStress | 2021-02-04 | Diff_volfrac | Stress Sweep | 2 | 800 | PBS | 0.9 | 153 | 0.65 | Phase Separation | 10 micron membrane filtration | Multi Wash |  | 115.27 | 13.2213 | 116.025 | 0.431102 | 0.500188 | 0.0270869 | 1 | 0.114699 | 83.8043 | 2500.06 | 23.01 | 83.8043 | Followup
3375 | 2020_02_04_RheoTests_200pctALG_PBS_065VolFrac | OscStress | 2021-02-04 | Diff_volfrac | Stress Sweep | 2 | 800 | PBS | 0.9 | 153 | 0.65 | Phase Separation | 10 micron membrane filtration | Multi Wash |  | 112.965 | 14.6697 | 113.913 | 0.560703 | 0.638714 | 0.03523 | 1 | 0.129862 | 89.4476 | 2500.02 | 23 | 89.4476 | Followup
3376 | 2020_02_04_RheoTests_200pctALG_PBS_065VolFrac | OscStress | 2021-02-04 | Diff_volfrac | Stress Sweep | 2 | 800 | PBS | 0.9 | 153 | 0.65 | Phase Separation | 10 micron membrane filtration | Multi Wash |  | 109.724 | 15.8502 | 110.863 | 0.742587 | 0.823253 | 0.0466581 | 1 | 0.144455 | 95.0636 | 2500.03 | 23 | 95.0636 | Followup
3377 | 2020_02_04_RheoTests_200pctALG_PBS_065VolFrac | OscStress | 2021-02-04 | Diff_volfrac | Stress Sweep | 2 | 800 | PBS | 0.9 | 153 | 0.65 | Phase Separation | 10 micron membrane filtration | Multi Wash |  | 105.642 | 18.1402 | 107.188 | 0.992271 | 1.0636 | 0.0623462 | 1 | 0.171713 | 100.664 | 2500.03 | 23.01 | 100.664 | Followup
3378 | 2020_02_04_RheoTests_200pctALG_PBS_065VolFrac | OscStress | 2021-02-04 | Diff_volfrac | Stress Sweep | 2 | 800 | PBS | 0.9 | 153 | 0.65 | Phase Separation | 10 micron membrane filtration | Multi Wash |  | 100.446 | 20.2774 | 102.472 | 1.35398 | 1.38745 | 0.0850731 | 1 | 0.201874 | 106.28 | 2500.04 | 23 | 106.28 | Followup
3379 | 2020_02_04_RheoTests_200pctALG_PBS_065VolFrac | OscStress | 2021-02-04 | Diff_volfrac | Stress Sweep | 2 | 800 | PBS | 0.9 | 153 | 0.65 | Phase Separation | 10 micron membrane filtration | Multi Wash |  | 94.1988 | 22.6941 | 96.894 | 1.87664 | 1.81835 | 0.117913 | 1 | 0.240917 | 111.834 | 2500.04 | 23 | 111.834 | Followup
3380 | 2020_02_04_RheoTests_200pctALG_PBS_065VolFrac | OscStress | 2021-02-04 | Diff_volfrac | Stress Sweep | 2 | 800 | PBS | 0.9 | 153 | 0.65 | Phase Separation | 10 micron membrane filtration | Multi Wash |  | 87.1548 | 24.9984 | 90.6691 | 2.62685 | 2.38174 | 0.16505 | 1 | 0.286828 | 117.496 | 2500.04 | 23.01 | 117.496 | Followup
3381 | 2020_02_04_RheoTests_200pctALG_PBS_065VolFrac | OscStress | 2021-02-04 | Diff_volfrac | Stress Sweep | 2 | 800 | PBS | 0.9 | 153 | 0.65 | Phase Separation | 10 micron membrane filtration | Multi Wash |  | 79.2531 | 26.4488 | 83.5499 | 3.73758 | 3.12275 | 0.234839 | 1 | 0.333725 | 123.128 | 2500.05 | 23 | 123.128 | Followup
3382 | 2020_02_04_RheoTests_200pctALG_PBS_065VolFrac | OscStress | 2021-02-04 | Diff_volfrac | Stress Sweep | 2 | 800 | PBS | 0.9 | 153 | 0.65 | Phase Separation | 10 micron membrane filtration | Multi Wash |  | 71.421 | 27.0187 | 76.3608 | 5.27637 | 4.02908 | 0.331524 | 1 | 0.378302 | 128.697 | 2500.01 | 22.99 | 128.697 | Followup
3383 | 2020_02_04_RheoTests_200pctALG_PBS_065VolFrac | OscStress | 2021-02-04 | Diff_volfrac | Stress Sweep | 2 | 800 | PBS | 0.9 | 153 | 0.65 | Phase Separation | 10 micron membrane filtration | Multi Wash |  | 63.6375 | 26.5188 | 68.9419 | 7.35703 | 5.07207 | 0.462256 | 1 | 0.416716 | 134.329 | 2500.01 | 23 | 134.329 | Followup
3384 | 2020_02_04_RheoTests_200pctALG_PBS_065VolFrac | OscStress | 2021-02-04 | Diff_volfrac | Stress Sweep | 2 | 800 | PBS | 0.9 | 153 | 0.65 | Phase Separation | 10 micron membrane filtration | Multi Wash |  | 56.2276 | 25.1433 | 61.5932 | 9.90109 | 6.0984 | 0.622104 | 1 | 0.44717 | 139.898 | 2500.02 | 23 | 139.898 | Followup
3385 | 2020_02_04_RheoTests_200pctALG_PBS_065VolFrac | OscStress | 2021-02-04 | Diff_volfrac | Stress Sweep | 2 | 800 | PBS | 0.9 | 153 | 0.65 | Phase Separation | 10 micron membrane filtration | Multi Wash |  | 49.6339 | 23.2316 | 54.8017 | 12.651 | 6.93298 | 0.794888 | 1 | 0.468059 | 145.53 | 2500.02 | 23.01 | 145.53 | Followup
3386 | 2020_02_04_RheoTests_200pctALG_PBS_065VolFrac | OscStress | 2021-02-04 | Diff_volfrac | Stress Sweep | 2 | 800 | PBS | 0.9 | 153 | 0.65 | Phase Separation | 10 micron membrane filtration | Multi Wash |  | 43.6518 | 20.912 | 48.4024 | 15.4455 | 7.47597 | 0.970467 | 1 | 0.479063 | 151.13 | 2500.02 | 23 | 151.13 | Followup
3387 | 2020_02_04_RheoTests_200pctALG_PBS_065VolFrac | OscStress | 2021-02-04 | Diff_volfrac | Stress Sweep | 2 | 800 | PBS | 0.9 | 153 | 0.65 | Phase Separation | 10 micron membrane filtration | Multi Wash |  | 38.2635 | 18.802 | 42.6334 | 18.0654 | 7.70192 | 1.13509 | 1 | 0.491382 | 156.762 | 2500.03 | 22.99 | 156.762 | Followup
3388 | 2020_02_04_RheoTests_200pctALG_PBS_065VolFrac | OscStress | 2021-02-04 | Diff_volfrac | Stress Sweep | 2 | 800 | PBS | 0.9 | 153 | 0.65 | Phase Separation | 10 micron membrane filtration | Multi Wash |  | 33.38 | 17.1862 | 37.5445 | 20.6549 | 7.75478 | 1.29778 | 1 | 0.514865 | 162.409 | 2500.03 | 23 | 162.409 | Followup
3389 | 2020_02_04_RheoTests_200pctALG_PBS_065VolFrac | OscStress | 2021-02-04 | Diff_volfrac | Stress Sweep | 2 | 800 | PBS | 0.9 | 153 | 0.65 | Phase Separation | 10 micron membrane filtration | Multi Wash |  | 28.5321 | 16.0284 | 32.726 | 23.3017 | 7.62572 | 1.46409 | 1 | 0.561768 | 167.978 | 2500.04 | 23.01 | 167.978 | Followup
3390 | 2020_02_04_RheoTests_200pctALG_PBS_065VolFrac | OscStress | 2021-02-04 | Diff_volfrac | Stress Sweep | 2 | 800 | PBS | 0.9 | 153 | 0.65 | Phase Separation | 10 micron membrane filtration | Multi Wash |  | 23.804 | 15.3552 | 28.3269 | 26.2885 | 7.44672 | 1.65175 | 1 | 0.645068 | 173.594 | 2500.02 | 23 | 173.594 | Followup
3391 | 2020_02_04_RheoTests_200pctALG_PBS_065VolFrac | OscStress | 2021-02-04 | Diff_volfrac | Stress Sweep | 2 | 800 | PBS | 0.9 | 153 | 0.65 | Phase Separation | 10 micron membrane filtration | Multi Wash |  | 19.9042 | 14.4063 | 24.5707 | 30.4901 | 7.49163 | 1.91575 | 1 | 0.723784 | 179.195 | 2500.03 | 23 | 179.195 | Followup
3392 | 2020_02_04_RheoTests_200pctALG_PBS_065VolFrac | OscStress | 2021-02-04 | Diff_volfrac | Stress Sweep | 2 | 800 | PBS | 0.9 | 153 | 0.65 | Phase Separation | 10 micron membrane filtration | Multi Wash |  | 16.4303 | 12.7892 | 20.8211 | 35.973 | 7.48998 | 2.26025 | 1 | 0.778394 | 184.795 | 2500.03 | 22.99 | 184.795 | Followup
3393 | 2020_02_04_RheoTests_200pctALG_PBS_065VolFrac | OscStress | 2021-02-04 | Diff_volfrac | Stress Sweep | 2 | 800 | PBS | 0.9 | 153 | 0.65 | Phase Separation | 10 micron membrane filtration | Multi Wash |  | 12.8901 | 11.4387 | 17.2337 | 42.3577 | 7.29977 | 2.66141 | 1 | 0.887407 | 190.395 | 2500.03 | 23 | 190.395 | Followup
3394 | 2020_02_04_RheoTests_200pctALG_PBS_065VolFrac | OscStress | 2021-02-04 | Diff_volfrac | Stress Sweep | 2 | 800 | PBS | 0.9 | 153 | 0.65 | Phase Separation | 10 micron membrane filtration | Multi Wash |  | 9.75845 | 10.4008 | 14.262 | 50.3199 | 7.17662 | 3.16169 | 1 | 1.06583 | 196.011 | 2500.04 | 23 | 196.011 | Followup
3395 | 2020_02_04_RheoTests_200pctALG_PBS_075VolFrac | OscStress | 2021-02-04 | Diff_volfrac | Stress Sweep | 2 | 800 | PBS | 0.9 | 153 | 0.75 | Phase Separation | 10 micron membrane filtration | Multi Wash |  | 213.054 | 20.3447 | 214.023 | 0.00643435 | 0.013771 | 0.000404282 | 1 | 0.0954911 | 5.21041 | 2500 | 23 | 5.21041 | Followup
3396 | 2020_02_04_RheoTests_200pctALG_PBS_075VolFrac | OscStress | 2021-02-04 | Diff_volfrac | Stress Sweep | 2 | 800 | PBS | 0.9 | 153 | 0.75 | Phase Separation | 10 micron membrane filtration | Multi Wash |  | 221.647 | 11.0285 | 221.921 | 0.00770462 | 0.0170982 | 0.000484095 | 1 | 0.0497572 | 10.8888 | 2500.02 | 23 | 10.8888 | Followup
3397 | 2020_02_04_RheoTests_200pctALG_PBS_075VolFrac | OscStress | 2021-02-04 | Diff_volfrac | Stress Sweep | 2 | 800 | PBS | 0.9 | 153 | 0.75 | Phase Separation | 10 micron membrane filtration | Multi Wash |  | 222.231 | 11.7651 | 222.542 | 0.00967908 | 0.0215401 | 0.000608155 | 1 | 0.052941 | 16.5204 | 2500.01 | 23.01 | 16.5204 | Followup
3398 | 2020_02_04_RheoTests_200pctALG_PBS_075VolFrac | OscStress | 2021-02-04 | Diff_volfrac | Stress Sweep | 2 | 800 | PBS | 0.9 | 153 | 0.75 | Phase Separation | 10 micron membrane filtration | Multi Wash |  | 221.731 | 3.04795 | 221.752 | 0.0122393 | 0.027141 | 0.000769021 | 1 | 0.0137462 | 22.074 | 2500.01 | 23 | 22.074 | Followup
3399 | 2020_02_04_RheoTests_200pctALG_PBS_075VolFrac | OscStress | 2021-02-04 | Diff_volfrac | Stress Sweep | 2 | 800 | PBS | 0.9 | 153 | 0.75 | Phase Separation | 10 micron membrane filtration | Multi Wash |  | 218.033 | 8.12724 | 218.184 | 0.015724 | 0.0343074 | 0.000987971 | 1 | 0.0372753 | 27.69 | 2500.06 | 23 | 27.69 | Followup
3400 | 2020_02_04_RheoTests_200pctALG_PBS_075VolFrac | OscStress | 2021-02-04 | Diff_volfrac | Stress Sweep | 2 | 800 | PBS | 0.9 | 153 | 0.75 | Phase Separation | 10 micron membrane filtration | Multi Wash |  | 220.167 | 13.1527 | 220.559 | 0.0194923 | 0.0429919 | 0.00122473 | 1 | 0.0597397 | 33.3061 | 2500.02 | 22.99 | 33.3061 | Followup
3401 | 2020_02_04_RheoTests_200pctALG_PBS_075VolFrac | OscStress | 2021-02-04 | Diff_volfrac | Stress Sweep | 2 | 800 | PBS | 0.9 | 153 | 0.75 | Phase Separation | 10 micron membrane filtration | Multi Wash |  | 218.591 | 7.82873 | 218.731 | 0.0248327 | 0.0543169 | 0.00156029 | 1 | 0.0358145 | 38.8909 | 2500.02 | 23 | 38.8909 | Followup
3402 | 2020_02_04_RheoTests_200pctALG_PBS_075VolFrac | OscStress | 2021-02-04 | Diff_volfrac | Stress Sweep | 2 | 800 | PBS | 0.9 | 153 | 0.75 | Phase Separation | 10 micron membrane filtration | Multi Wash |  | 219.899 | 9.34695 | 220.098 | 0.0310226 | 0.0682801 | 0.00194921 | 1 | 0.0425056 | 44.5069 | 2500.03 | 22.99 | 44.5069 | Followup
3403 | 2020_02_04_RheoTests_200pctALG_PBS_075VolFrac | OscStress | 2021-02-04 | Diff_volfrac | Stress Sweep | 2 | 800 | PBS | 0.9 | 153 | 0.75 | Phase Separation | 10 micron membrane filtration | Multi Wash |  | 220.044 | 9.05199 | 220.23 | 0.0389834 | 0.085853 | 0.0024494 | 1 | 0.0411372 | 50.1541 | 2500.03 | 23 | 50.1541 | Followup
3404 | 2020_02_04_RheoTests_200pctALG_PBS_075VolFrac | OscStress | 2021-02-04 | Diff_volfrac | Stress Sweep | 2 | 800 | PBS | 0.9 | 153 | 0.75 | Phase Separation | 10 micron membrane filtration | Multi Wash |  | 220.804 | 9.60285 | 221.013 | 0.0488619 | 0.107991 | 0.00307008 | 1 | 0.0434904 | 55.7389 | 2500 | 23 | 55.7389 | Followup
3405 | 2020_02_04_RheoTests_200pctALG_PBS_075VolFrac | OscStress | 2021-02-04 | Diff_volfrac | Stress Sweep | 2 | 800 | PBS | 0.9 | 153 | 0.75 | Phase Separation | 10 micron membrane filtration | Multi Wash |  | 216.406 | 7.13897 | 216.523 | 0.0632574 | 0.136967 | 0.00397458 | 1 | 0.0329888 | 61.3393 | 2500.04 | 22.99 | 61.3393 | Followup
3406 | 2020_02_04_RheoTests_200pctALG_PBS_075VolFrac | OscStress | 2021-02-04 | Diff_volfrac | Stress Sweep | 2 | 800 | PBS | 0.9 | 153 | 0.75 | Phase Separation | 10 micron membrane filtration | Multi Wash |  | 219.409 | 9.39758 | 219.61 | 0.0781144 | 0.171547 | 0.00490808 | 1 | 0.0428314 | 66.9397 | 2500.04 | 23 | 66.9397 | Followup
3407 | 2020_02_04_RheoTests_200pctALG_PBS_075VolFrac | OscStress | 2021-02-04 | Diff_volfrac | Stress Sweep | 2 | 800 | PBS | 0.9 | 153 | 0.75 | Phase Separation | 10 micron membrane filtration | Multi Wash |  | 216.898 | 7.1287 | 217.015 | 0.0999564 | 0.21692 | 0.00628045 | 1 | 0.0328666 | 72.5401 | 2500.01 | 23 | 72.5401 | Followup
3408 | 2020_02_04_RheoTests_200pctALG_PBS_075VolFrac | OscStress | 2021-02-04 | Diff_volfrac | Stress Sweep | 2 | 800 | PBS | 0.9 | 153 | 0.75 | Phase Separation | 10 micron membrane filtration | Multi Wash |  | 217.447 | 8.74671 | 217.623 | 0.125371 | 0.272835 | 0.00787727 | 1 | 0.0402245 | 78.2029 | 2500.01 | 23 | 78.2029 | Followup
3409 | 2020_02_04_RheoTests_200pctALG_PBS_075VolFrac | OscStress | 2021-02-04 | Diff_volfrac | Stress Sweep | 2 | 800 | PBS | 0.9 | 153 | 0.75 | Phase Separation | 10 micron membrane filtration | Multi Wash |  | 214.68 | 7.38502 | 214.807 | 0.160698 | 0.34519 | 0.0100969 | 1 | 0.0344002 | 83.7721 | 2500.05 | 23 | 83.7721 | Followup
3410 | 2020_02_04_RheoTests_200pctALG_PBS_075VolFrac | OscStress | 2021-02-04 | Diff_volfrac | Stress Sweep | 2 | 800 | PBS | 0.9 | 153 | 0.75 | Phase Separation | 10 micron membrane filtration | Multi Wash |  | 213.862 | 7.84471 | 214.006 | 0.203302 | 0.435079 | 0.0127738 | 1 | 0.0366811 | 89.4038 | 2500.02 | 22.99 | 89.4038 | Followup
3411 | 2020_02_04_RheoTests_200pctALG_PBS_075VolFrac | OscStress | 2021-02-04 | Diff_volfrac | Stress Sweep | 2 | 800 | PBS | 0.9 | 153 | 0.75 | Phase Separation | 10 micron membrane filtration | Multi Wash |  | 212.142 | 7.73863 | 212.283 | 0.25884 | 0.549472 | 0.0162634 | 1 | 0.0364786 | 94.973 | 2500.02 | 23 | 94.973 | Followup
3412 | 2020_02_04_RheoTests_200pctALG_PBS_075VolFrac | OscStress | 2021-02-04 | Diff_volfrac | Stress Sweep | 2 | 800 | PBS | 0.9 | 153 | 0.75 | Phase Separation | 10 micron membrane filtration | Multi Wash |  | 208.957 | 10.0991 | 209.201 | 0.33244 | 0.695467 | 0.0208878 | 1 | 0.0483309 | 100.605 | 2500.02 | 22.99 | 100.605 | Followup
3413 | 2020_02_04_RheoTests_200pctALG_PBS_075VolFrac | OscStress | 2021-02-04 | Diff_volfrac | Stress Sweep | 2 | 800 | PBS | 0.9 | 153 | 0.75 | Phase Separation | 10 micron membrane filtration | Multi Wash |  | 208.289 | 8.66297 | 208.469 | 0.420606 | 0.876834 | 0.0264275 | 1 | 0.0415911 | 106.236 | 2500.03 | 23 | 106.236 | Followup
3414 | 2020_02_04_RheoTests_200pctALG_PBS_075VolFrac | OscStress | 2021-02-04 | Diff_volfrac | Stress Sweep | 2 | 800 | PBS | 0.9 | 153 | 0.75 | Phase Separation | 10 micron membrane filtration | Multi Wash |  | 204.187 | 11.6582 | 204.52 | 0.543575 | 1.11172 | 0.0341538 | 1 | 0.0570955 | 111.852 | 2500.03 | 23 | 111.852 | Followup
3415 | 2020_02_04_RheoTests_200pctALG_PBS_075VolFrac | OscStress | 2021-02-04 | Diff_volfrac | Stress Sweep | 2 | 800 | PBS | 0.9 | 153 | 0.75 | Phase Separation | 10 micron membrane filtration | Multi Wash |  | 201.345 | 11.9458 | 201.699 | 0.697771 | 1.4074 | 0.0438422 | 1 | 0.05933 | 117.499 | 2500.04 | 23 | 117.499 | Followup
3416 | 2020_02_04_RheoTests_200pctALG_PBS_075VolFrac | OscStress | 2021-02-04 | Diff_volfrac | Stress Sweep | 2 | 800 | PBS | 0.9 | 153 | 0.75 | Phase Separation | 10 micron membrane filtration | Multi Wash |  | 196.542 | 15.7823 | 197.175 | 0.906242 | 1.78688 | 0.0569409 | 1 | 0.0802996 | 123.131 | 2500.04 | 23 | 123.131 | Followup
3417 | 2020_02_04_RheoTests_200pctALG_PBS_075VolFrac | OscStress | 2021-02-04 | Diff_volfrac | Stress Sweep | 2 | 800 | PBS | 0.9 | 153 | 0.75 | Phase Separation | 10 micron membrane filtration | Multi Wash |  | 191.753 | 19.1003 | 192.702 | 1.17749 | 2.26905 | 0.0739842 | 1 | 0.0996088 | 128.716 | 2500.04 | 23 | 128.716 | Followup
3418 | 2020_02_04_RheoTests_200pctALG_PBS_075VolFrac | OscStress | 2021-02-04 | Diff_volfrac | Stress Sweep | 2 | 800 | PBS | 0.9 | 153 | 0.75 | Phase Separation | 10 micron membrane filtration | Multi Wash |  | 186.035 | 24.0045 | 187.577 | 1.53764 | 2.88426 | 0.0966127 | 1 | 0.129032 | 134.347 | 2500 | 23 | 134.347 | Followup
3419 | 2020_02_04_RheoTests_200pctALG_PBS_075VolFrac | OscStress | 2021-02-04 | Diff_volfrac | Stress Sweep | 2 | 800 | PBS | 0.9 | 153 | 0.75 | Phase Separation | 10 micron membrane filtration | Multi Wash |  | 179.6 | 28.3895 | 181.83 | 2.01961 | 3.67225 | 0.126896 | 1 | 0.158071 | 139.948 | 2500.01 | 22.99 | 139.948 | Followup
3420 | 2020_02_04_RheoTests_200pctALG_PBS_075VolFrac | OscStress | 2021-02-04 | Diff_volfrac | Stress Sweep | 2 | 800 | PBS | 0.9 | 153 | 0.75 | Phase Separation | 10 micron membrane filtration | Multi Wash |  | 172.109 | 33.2108 | 175.284 | 2.67169 | 4.68305 | 0.167867 | 1 | 0.192963 | 145.533 | 2500.01 | 23.01 | 145.533 | Followup
3421 | 2020_02_04_RheoTests_200pctALG_PBS_075VolFrac | OscStress | 2021-02-04 | Diff_volfrac | Stress Sweep | 2 | 800 | PBS | 0.9 | 153 | 0.75 | Phase Separation | 10 micron membrane filtration | Multi Wash |  | 163.684 | 37.5549 | 167.937 | 3.56431 | 5.98579 | 0.223952 | 1 | 0.229435 | 151.195 | 2500.02 | 23 | 151.195 | Followup
3422 | 2020_02_04_RheoTests_200pctALG_PBS_075VolFrac | OscStress | 2021-02-04 | Diff_volfrac | Stress Sweep | 2 | 800 | PBS | 0.9 | 153 | 0.75 | Phase Separation | 10 micron membrane filtration | Multi Wash |  | 154.084 | 41.1696 | 159.489 | 4.81519 | 7.67968 | 0.302547 | 1 | 0.26719 | 156.78 | 2500 | 23 | 156.78 | Followup
3423 | 2020_02_04_RheoTests_200pctALG_PBS_075VolFrac | OscStress | 2021-02-04 | Diff_volfrac | Stress Sweep | 2 | 800 | PBS | 0.9 | 153 | 0.75 | Phase Separation | 10 micron membrane filtration | Multi Wash |  | 143.308 | 43.6411 | 149.806 | 6.61398 | 9.90813 | 0.415569 | 1 | 0.304526 | 162.427 | 2500.02 | 23.01 | 162.427 | Followup
3424 | 2020_02_04_RheoTests_200pctALG_PBS_075VolFrac | OscStress | 2021-02-04 | Diff_volfrac | Stress Sweep | 2 | 800 | PBS | 0.9 | 153 | 0.75 | Phase Separation | 10 micron membrane filtration | Multi Wash |  | 130.813 | 44.5201 | 138.182 | 9.35085 | 12.9212 | 0.587531 | 1 | 0.340333 | 168.059 | 2500.01 | 23 | 168.059 | Followup
3425 | 2020_02_04_RheoTests_200pctALG_PBS_075VolFrac | OscStress | 2021-02-04 | Diff_volfrac | Stress Sweep | 2 | 800 | PBS | 0.9 | 153 | 0.75 | Phase Separation | 10 micron membrane filtration | Multi Wash |  | 115.329 | 43.1175 | 123.126 | 14.0108 | 17.2509 | 0.880326 | 1 | 0.373865 | 173.644 | 2500.03 | 23 | 173.644 | Followup
3426 | 2020_02_04_RheoTests_200pctALG_PBS_075VolFrac | OscStress | 2021-02-04 | Diff_volfrac | Stress Sweep | 2 | 800 | PBS | 0.9 | 153 | 0.75 | Phase Separation | 10 micron membrane filtration | Multi Wash |  | 90.7212 | 38.3648 | 98.4997 | 25.0965 | 24.72 | 1.57686 | 1 | 0.422887 | 179.26 | 2500.03 | 23 | 179.26 | Followup
3427 | 2020_02_04_RheoTests_200pctALG_PBS_075VolFrac | OscStress | 2021-02-04 | Diff_volfrac | Stress Sweep | 2 | 800 | PBS | 0.9 | 153 | 0.75 | Phase Separation | 10 micron membrane filtration | Multi Wash |  | 39.6569 | 27.364 | 48.1815 | 47.5188 | 22.8953 | 2.98569 | 1 | 0.690018 | 184.86 | 2500.04 | 23 | 184.86 | Followup
3428 | 2020_02_04_RheoTests_200pctALG_PBS_075VolFrac | OscStress | 2021-02-04 | Diff_volfrac | Stress Sweep | 2 | 800 | PBS | 0.9 | 153 | 0.75 | Phase Separation | 10 micron membrane filtration | Multi Wash |  | 29.3713 | 24.6804 | 38.364 | 52.1004 | 19.9878 | 3.27356 | 1 | 0.840291 | 190.523 | 2500 | 23.01 | 190.523 | Followup
3429 | 2020_02_04_RheoTests_200pctALG_PBS_075VolFrac | OscStress | 2021-02-04 | Diff_volfrac | Stress Sweep | 2 | 800 | PBS | 0.9 | 153 | 0.75 | Phase Separation | 10 micron membrane filtration | Multi Wash |  | 22.4803 | 23.4807 | 32.507 | 58.269 | 18.9415 | 3.66115 | 1 | 1.0445 | 196.092 | 2500.04 | 22.99 | 196.092 | Followup
3430 | 2020_02_04_RheoTests_200pctALG_PBS_075VolFrac | OscStress | 2021-02-04 | Diff_volfrac | Stress Sweep | 2 | 800 | PBS | 0.9 | 153 | 0.75 | Phase Separation | 10 micron membrane filtration | Multi Wash |  | 17.3053 | 21.6272 | 27.6986 | 67.8171 | 18.7844 | 4.26107 | 1 | 1.24974 | 201.693 | 2499.96 | 23 | 201.693 | Followup
3431 | 2020_02_04_RheoTests_200pctALG_PBS_075VolFrac | OscStress | 2021-02-04 | Diff_volfrac | Stress Sweep | 2 | 800 | PBS | 0.9 | 153 | 0.75 | Phase Separation | 10 micron membrane filtration | Multi Wash |  | 11.2829 | 20.7086 | 23.5828 | 77.0662 | 18.1744 | 4.84221 | 1 | 1.83539 | 207.402 | 2500.04 | 23 | 207.402 | Followup
3432 | 2020_02_04_RheoTests_200pctALG_PBS_075VolFrac | OscStress | 2021-02-04 | Diff_volfrac | Stress Sweep | 2 | 800 | PBS | 0.9 | 153 | 0.75 | Phase Separation | 10 micron membrane filtration | Multi Wash |  | 7.70168 | 18.3002 | 19.8548 | 92.6613 | 18.3977 | 5.82208 | 1 | 2.37613 | 212.972 | 2500.06 | 23 | 212.972 | Followup
3433 | 2020_02_04_RheoTests_200pctALG_PBS_075VolFrac | OscStress | 2021-02-04 | Diff_volfrac | Stress Sweep | 2 | 800 | PBS | 0.9 | 153 | 0.75 | Phase Separation | 10 micron membrane filtration | Multi Wash |  | 5.75136 | 16.2467 | 17.2346 | 114.133 | 19.6703 | 7.17117 | 1 | 2.82484 | 218.556 | 2500.03 | 23 | 218.556 | Followup
3434 | 2020_02_04_RheoTests_200pctALG_PBS_075VolFrac | OscStress | 2021-02-04 | Diff_volfrac | Stress Sweep | 2 | 800 | PBS | 0.9 | 153 | 0.75 | Phase Separation | 10 micron membrane filtration | Multi Wash |  | 4.22513 | 14.2668 | 14.8793 | 141.331 | 21.029 | 8.88006 | 1 | 3.37666 | 224.172 | 2500.04 | 23 | 224.172 | Followup
3435 | 2020_02_04_RheoTests_200pctALG_PBS_075VolFrac | OscStress | 2021-02-04 | Diff_volfrac | Stress Sweep | 2 | 800 | PBS | 0.9 | 153 | 0.75 | Phase Separation | 10 micron membrane filtration | Multi Wash |  | 3.01741 | 12.7583 | 13.1102 | 175.4 | 22.9954 | 11.0207 | 1 | 4.22822 | 229.804 | 2500.04 | 23 | 229.804 | Followup
3436 | 2020_02_04_RheoTests_200pctALG_PBS_075VolFrac | OscStress | 2021-02-04 | Diff_volfrac | Stress Sweep | 2 | 800 | PBS | 0.9 | 153 | 0.75 | Phase Separation | 10 micron membrane filtration | Multi Wash |  | 2.08511 | 10.9569 | 11.1535 | 218.765 | 24.4 | 13.7454 | 1 | 5.25483 | 235.389 | 2500.02 | 23 | 235.389 | Followup
3437 | 2020_02_04_RheoTests_200pctALG_PBS_075VolFrac | OscStress | 2021-02-04 | Diff_volfrac | Stress Sweep | 2 | 800 | PBS | 0.9 | 153 | 0.75 | Phase Separation | 10 micron membrane filtration | Multi Wash |  | 1.48984 | 9.48303 | 9.59935 | 273.88 | 26.2907 | 17.2084 | 1 | 6.36513 | 241.02 | 2500.01 | 23 | 241.02 | Followup
3438 | 2020_02_04_RheoTests_200pctALG_PBS_075VolFrac | OscStress | 2021-02-04 | Diff_volfrac | Stress Sweep | 2 | 800 | PBS | 0.9 | 153 | 0.75 | Phase Separation | 10 micron membrane filtration | Multi Wash |  | 1.11986 | 8.18836 | 8.26458 | 343.808 | 28.4143 | 21.6021 | 1 | 7.31193 | 246.621 | 2500.03 | 23 | 246.621 | Followup
3439 | 2020_02_04_RheoTests_200pctALG_PBS_075VolFrac | OscStress | 2021-02-04 | Diff_volfrac | Stress Sweep | 2 | 800 | PBS | 0.9 | 153 | 0.75 | Phase Separation | 10 micron membrane filtration | Multi Wash |  | 0.905737 | 7.03142 | 7.08952 | 432.395 | 30.6547 | 27.1682 | 1 | 7.7632 | 252.174 | 2500.03 | 22.99 | 252.174 | Followup
3440 | 2020_02_04_RheoTests_200pctALG_PBS_075VolFrac | OscStress | 2021-02-04 | Diff_volfrac | Stress Sweep | 2 | 800 | PBS | 0.9 | 153 | 0.75 | Phase Separation | 10 micron membrane filtration | Multi Wash |  | 0.604593 | 6.07818 | 6.10818 | 542.583 | 33.1419 | 34.0915 | 1 | 10.0533 | 257.79 | 2500.01 | 23 | 257.79 | Followup
3441 | 2020_02_04_RheoTests_200pctALG_PBS_085VolFrac | OscStress | 2021-02-04 | Diff_volfrac | Stress Sweep | 2 | 800 | PBS | 0.9 | 153 | 0.85 | Phase Separation | 10 micron membrane filtration | Multi Wash |  | 280.377 | 1.58603 | 280.382 | 0.00452055 | 0.0126748 | 0.000284035 | 1 | 0.00565677 | 5.24161 | 2500.01 | 22.99 | 5.24161 | Followup
3442 | 2020_02_04_RheoTests_200pctALG_PBS_085VolFrac | OscStress | 2021-02-04 | Diff_volfrac | Stress Sweep | 2 | 800 | PBS | 0.9 | 153 | 0.85 | Phase Separation | 10 micron membrane filtration | Multi Wash |  | 307.163 | -11.2608 | 307.37 | 0.00506115 | 0.0155564 | 0.000318001 | 1 | -0.0366607 | 10.9824 | 2500.03 | 22.99 | 10.9824 | Followup
3443 | 2020_02_04_RheoTests_200pctALG_PBS_085VolFrac | OscStress | 2021-02-04 | Diff_volfrac | Stress Sweep | 2 | 800 | PBS | 0.9 | 153 | 0.85 | Phase Separation | 10 micron membrane filtration | Multi Wash |  | 285.6 | -16.191 | 286.058 | 0.00697863 | 0.019963 | 0.00043848 | 1 | -0.0566911 | 16.6608 | 2500.06 | 23 | 16.6608 | Followup
3444 | 2020_02_04_RheoTests_200pctALG_PBS_085VolFrac | OscStress | 2021-02-04 | Diff_volfrac | Stress Sweep | 2 | 800 | PBS | 0.9 | 153 | 0.85 | Phase Separation | 10 micron membrane filtration | Multi Wash |  | 284.238 | -25.362 | 285.367 | 0.00879634 | 0.0251019 | 0.000552691 | 1 | -0.0892282 | 22.1988 | 2500.04 | 23 | 22.1988 | Followup
3445 | 2020_02_04_RheoTests_200pctALG_PBS_085VolFrac | OscStress | 2021-02-04 | Diff_volfrac | Stress Sweep | 2 | 800 | PBS | 0.9 | 153 | 0.85 | Phase Separation | 10 micron membrane filtration | Multi Wash |  | 284.699 | -11.1052 | 284.916 | 0.0110905 | 0.0315985 | 0.000696836 | 1 | -0.0390066 | 27.8772 | 2500.08 | 23 | 27.8772 | Followup
3446 | 2020_02_04_RheoTests_200pctALG_PBS_085VolFrac | OscStress | 2021-02-04 | Diff_volfrac | Stress Sweep | 2 | 800 | PBS | 0.9 | 153 | 0.85 | Phase Separation | 10 micron membrane filtration | Multi Wash |  | 283.016 | -9.53794 | 283.177 | 0.0140693 | 0.0398411 | 0.000884002 | 1 | -0.0337011 | 33.4465 | 2500 | 23.01 | 33.4465 | Followup
3447 | 2020_02_04_RheoTests_200pctALG_PBS_085VolFrac | OscStress | 2021-02-04 | Diff_volfrac | Stress Sweep | 2 | 800 | PBS | 0.9 | 153 | 0.85 | Phase Separation | 10 micron membrane filtration | Multi Wash |  | 284.468 | -12.5148 | 284.743 | 0.0175868 | 0.0500771 | 0.00110501 | 1 | -0.0439938 | 39.0781 | 2500.01 | 23 | 39.0781 | Followup
3448 | 2020_02_04_RheoTests_200pctALG_PBS_085VolFrac | OscStress | 2021-02-04 | Diff_volfrac | Stress Sweep | 2 | 800 | PBS | 0.9 | 153 | 0.85 | Phase Separation | 10 micron membrane filtration | Multi Wash |  | 283.327 | -16.1958 | 283.789 | 0.02225 | 0.0631431 | 0.00139801 | 1 | -0.0571629 | 44.6941 | 2500.01 | 23 | 44.6941 | Followup
3449 | 2020_02_04_RheoTests_200pctALG_PBS_085VolFrac | OscStress | 2021-02-04 | Diff_volfrac | Stress Sweep | 2 | 800 | PBS | 0.9 | 153 | 0.85 | Phase Separation | 10 micron membrane filtration | Multi Wash |  | 282.48 | -17.781 | 283.039 | 0.028072 | 0.0794547 | 0.00176382 | 1 | -0.0629461 | 50.2945 | 2500.01 | 23 | 50.2945 | Followup
3450 | 2020_02_04_RheoTests_200pctALG_PBS_085VolFrac | OscStress | 2021-02-04 | Diff_volfrac | Stress Sweep | 2 | 800 | PBS | 0.9 | 153 | 0.85 | Phase Separation | 10 micron membrane filtration | Multi Wash |  | 283.868 | -16.868 | 284.369 | 0.0351522 | 0.0999619 | 0.00220868 | 1 | -0.0594218 | 55.9885 | 2500.03 | 22.99 | 55.9885 | Followup
3451 | 2020_02_04_RheoTests_200pctALG_PBS_085VolFrac | OscStress | 2021-02-04 | Diff_volfrac | Stress Sweep | 2 | 800 | PBS | 0.9 | 153 | 0.85 | Phase Separation | 10 micron membrane filtration | Multi Wash |  | 282.01 | -10.8496 | 282.219 | 0.0446816 | 0.1261 | 0.00280743 | 1 | -0.0384725 | 61.4641 | 2500.03 | 23.01 | 61.4641 | Followup
3452 | 2020_02_04_RheoTests_200pctALG_PBS_085VolFrac | OscStress | 2021-02-04 | Diff_volfrac | Stress Sweep | 2 | 800 | PBS | 0.9 | 153 | 0.85 | Phase Separation | 10 micron membrane filtration | Multi Wash |  | 281.601 | -13.1659 | 281.908 | 0.0563365 | 0.158817 | 0.00353973 | 1 | -0.0467537 | 67.1737 | 2500.05 | 22.99 | 67.1737 | Followup
3453 | 2020_02_04_RheoTests_200pctALG_PBS_085VolFrac | OscStress | 2021-02-04 | Diff_volfrac | Stress Sweep | 2 | 800 | PBS | 0.9 | 153 | 0.85 | Phase Separation | 10 micron membrane filtration | Multi Wash |  | 281.18 | -10.3949 | 281.372 | 0.0710943 | 0.200039 | 0.00446699 | 1 | -0.0369689 | 72.7741 | 2500.06 | 23 | 72.7741 | Followup
3454 | 2020_02_04_RheoTests_200pctALG_PBS_085VolFrac | OscStress | 2021-02-04 | Diff_volfrac | Stress Sweep | 2 | 800 | PBS | 0.9 | 153 | 0.85 | Phase Separation | 10 micron membrane filtration | Multi Wash |  | 281.033 | -6.83419 | 281.116 | 0.0896382 | 0.251987 | 0.00563213 | 1 | -0.0243181 | 78.2497 | 2500.02 | 23 | 78.2497 | Followup
3455 | 2020_02_04_RheoTests_200pctALG_PBS_085VolFrac | OscStress | 2021-02-04 | Diff_volfrac | Stress Sweep | 2 | 800 | PBS | 0.9 | 153 | 0.85 | Phase Separation | 10 micron membrane filtration | Multi Wash |  | 279.477 | -7.99717 | 279.591 | 0.113623 | 0.317681 | 0.00713916 | 1 | -0.0286148 | 83.9437 | 2499.98 | 23 | 83.9437 | Followup
3456 | 2020_02_04_RheoTests_200pctALG_PBS_085VolFrac | OscStress | 2021-02-04 | Diff_volfrac | Stress Sweep | 2 | 800 | PBS | 0.9 | 153 | 0.85 | Phase Separation | 10 micron membrane filtration | Multi Wash |  | 278.303 | -9.83125 | 278.477 | 0.143734 | 0.400266 | 0.00903109 | 1 | -0.0353257 | 89.5754 | 2500.04 | 23.01 | 89.5754 | Followup
3457 | 2020_02_04_RheoTests_200pctALG_PBS_085VolFrac | OscStress | 2021-02-04 | Diff_volfrac | Stress Sweep | 2 | 800 | PBS | 0.9 | 153 | 0.85 | Phase Separation | 10 micron membrane filtration | Multi Wash |  | 277.187 | -14.0512 | 277.543 | 0.181703 | 0.504304 | 0.0114167 | 1 | -0.0506921 | 95.2382 | 2500.03 | 23.01 | 95.2382 | Followup
3458 | 2020_02_04_RheoTests_200pctALG_PBS_085VolFrac | OscStress | 2021-02-04 | Diff_volfrac | Stress Sweep | 2 | 800 | PBS | 0.9 | 153 | 0.85 | Phase Separation | 10 micron membrane filtration | Multi Wash |  | 275.888 | -5.19027 | 275.936 | 0.230529 | 0.636114 | 0.0144846 | 1 | -0.018813 | 100.87 | 2499.99 | 23 | 100.87 | Followup
3459 | 2020_02_04_RheoTests_200pctALG_PBS_085VolFrac | OscStress | 2021-02-04 | Diff_volfrac | Stress Sweep | 2 | 800 | PBS | 0.9 | 153 | 0.85 | Phase Separation | 10 micron membrane filtration | Multi Wash |  | 274.558 | -3.58119 | 274.581 | 0.292031 | 0.801862 | 0.0183488 | 1 | -0.0130435 | 106.47 | 2500.03 | 23 | 106.47 | Followup
3460 | 2020_02_04_RheoTests_200pctALG_PBS_085VolFrac | OscStress | 2021-02-04 | Diff_volfrac | Stress Sweep | 2 | 800 | PBS | 0.9 | 153 | 0.85 | Phase Separation | 10 micron membrane filtration | Multi Wash |  | 272.309 | -2.97794 | 272.325 | 0.371522 | 1.01175 | 0.0233434 | 1 | -0.0109359 | 112.086 | 2500.05 | 22.99 | 112.086 | Followup
3461 | 2020_02_04_RheoTests_200pctALG_PBS_085VolFrac | OscStress | 2021-02-04 | Diff_volfrac | Stress Sweep | 2 | 800 | PBS | 0.9 | 153 | 0.85 | Phase Separation | 10 micron membrane filtration | Multi Wash |  | 270.066 | 0.0227359 | 270.066 | 0.47274 | 1.27671 | 0.0297032 | 1 | 8.41862e-05 | 117.733 | 2499.99 | 23 | 117.733 | Followup
3462 | 2020_02_04_RheoTests_200pctALG_PBS_085VolFrac | OscStress | 2021-02-04 | Diff_volfrac | Stress Sweep | 2 | 800 | PBS | 0.9 | 153 | 0.85 | Phase Separation | 10 micron membrane filtration | Multi Wash |  | 267.66 | 6.85061 | 267.748 | 0.601653 | 1.61091 | 0.037803 | 1 | 0.0255944 | 123.365 | 2500.03 | 23 | 123.365 | Followup
3463 | 2020_02_04_RheoTests_200pctALG_PBS_085VolFrac | OscStress | 2021-02-04 | Diff_volfrac | Stress Sweep | 2 | 800 | PBS | 0.9 | 153 | 0.85 | Phase Separation | 10 micron membrane filtration | Multi Wash |  | 265.429 | 13.3564 | 265.765 | 0.764381 | 2.03145 | 0.0480275 | 1 | 0.0503201 | 128.919 | 2500.03 | 22.99 | 128.919 | Followup
3464 | 2020_02_04_RheoTests_200pctALG_PBS_085VolFrac | OscStress | 2021-02-04 | Diff_volfrac | Stress Sweep | 2 | 800 | PBS | 0.9 | 153 | 0.85 | Phase Separation | 10 micron membrane filtration | Multi Wash |  | 261.565 | 19.1489 | 262.265 | 0.978313 | 2.56577 | 0.0614692 | 1 | 0.0732088 | 134.581 | 2500.04 | 23 | 134.581 | Followup
3465 | 2020_02_04_RheoTests_200pctALG_PBS_085VolFrac | OscStress | 2021-02-04 | Diff_volfrac | Stress Sweep | 2 | 800 | PBS | 0.9 | 153 | 0.85 | Phase Separation | 10 micron membrane filtration | Multi Wash |  | 257.767 | 25.4028 | 259.016 | 1.25052 | 3.23906 | 0.0785728 | 1 | 0.0985496 | 140.229 | 2500.04 | 23.01 | 140.229 | Followup
3466 | 2020_02_04_RheoTests_200pctALG_PBS_085VolFrac | OscStress | 2021-02-04 | Diff_volfrac | Stress Sweep | 2 | 800 | PBS | 0.9 | 153 | 0.85 | Phase Separation | 10 micron membrane filtration | Multi Wash |  | 253.753 | 31.1988 | 255.664 | 1.59936 | 4.08898 | 0.100491 | 1 | 0.12295 | 145.813 | 2500 | 22.99 | 145.813 | Followup
3467 | 2020_02_04_RheoTests_200pctALG_PBS_085VolFrac | OscStress | 2021-02-04 | Diff_volfrac | Stress Sweep | 2 | 800 | PBS | 0.9 | 153 | 0.85 | Phase Separation | 10 micron membrane filtration | Multi Wash |  | 248.689 | 35.8772 | 251.264 | 2.05697 | 5.16844 | 0.129244 | 1 | 0.144265 | 151.398 | 2500 | 23 | 151.398 | Followup
3468 | 2020_02_04_RheoTests_200pctALG_PBS_085VolFrac | OscStress | 2021-02-04 | Diff_volfrac | Stress Sweep | 2 | 800 | PBS | 0.9 | 153 | 0.85 | Phase Separation | 10 micron membrane filtration | Multi Wash |  | 241.816 | 41.2041 | 245.302 | 2.66751 | 6.54344 | 0.167604 | 1 | 0.170394 | 157.03 | 2500.04 | 23 | 157.03 | Followup
3469 | 2020_02_04_RheoTests_200pctALG_PBS_085VolFrac | OscStress | 2021-02-04 | Diff_volfrac | Stress Sweep | 2 | 800 | PBS | 0.9 | 153 | 0.85 | Phase Separation | 10 micron membrane filtration | Multi Wash |  | 234.831 | 45.567 | 239.212 | 3.46442 | 8.2873 | 0.217676 | 1 | 0.194041 | 162.615 | 2500 | 23.01 | 162.615 | Followup
3470 | 2020_02_04_RheoTests_200pctALG_PBS_085VolFrac | OscStress | 2021-02-04 | Diff_volfrac | Stress Sweep | 2 | 800 | PBS | 0.9 | 153 | 0.85 | Phase Separation | 10 micron membrane filtration | Multi Wash |  | 225.969 | 50.4005 | 231.522 | 4.54179 | 10.5152 | 0.285369 | 1 | 0.223041 | 168.215 | 2500.01 | 23 | 168.215 | Followup
3471 | 2020_02_04_RheoTests_200pctALG_PBS_085VolFrac | OscStress | 2021-02-04 | Diff_volfrac | Stress Sweep | 2 | 800 | PBS | 0.9 | 153 | 0.85 | Phase Separation | 10 micron membrane filtration | Multi Wash |  | 215.507 | 54.8159 | 222.369 | 6.0129 | 13.3708 | 0.377802 | 1 | 0.254358 | 173.831 | 2500.05 | 23 | 173.831 | Followup
3472 | 2020_02_04_RheoTests_200pctALG_PBS_085VolFrac | OscStress | 2021-02-04 | Diff_volfrac | Stress Sweep | 2 | 800 | PBS | 0.9 | 153 | 0.85 | Phase Separation | 10 micron membrane filtration | Multi Wash |  | 203.724 | 58.1812 | 211.869 | 8.04632 | 17.0477 | 0.505565 | 1 | 0.285588 | 179.463 | 2500.01 | 22.99 | 179.463 | Followup
3473 | 2020_02_04_RheoTests_200pctALG_PBS_085VolFrac | OscStress | 2021-02-04 | Diff_volfrac | Stress Sweep | 2 | 800 | PBS | 0.9 | 153 | 0.85 | Phase Separation | 10 micron membrane filtration | Multi Wash |  | 190.047 | 60.3459 | 199.398 | 10.9495 | 21.833 | 0.687975 | 1 | 0.317531 | 185.079 | 2500.05 | 23 | 185.079 | Followup
3474 | 2020_02_04_RheoTests_200pctALG_PBS_085VolFrac | OscStress | 2021-02-04 | Diff_volfrac | Stress Sweep | 2 | 800 | PBS | 0.9 | 153 | 0.85 | Phase Separation | 10 micron membrane filtration | Multi Wash |  | 173.752 | 60.7078 | 184.053 | 15.3143 | 28.1864 | 0.962229 | 1 | 0.349393 | 190.71 | 2500.05 | 23.01 | 190.71 | Followup
3475 | 2020_02_04_RheoTests_200pctALG_PBS_085VolFrac | OscStress | 2021-02-04 | Diff_volfrac | Stress Sweep | 2 | 800 | PBS | 0.9 | 153 | 0.85 | Phase Separation | 10 micron membrane filtration | Multi Wash |  | 153.025 | 58.5524 | 163.845 | 22.5845 | 37.0035 | 1.41903 | 1 | 0.382633 | 196.311 | 2500.02 | 23 | 196.311 | Followup
3476 | 2020_02_04_RheoTests_200pctALG_PBS_085VolFrac | OscStress | 2021-02-04 | Diff_volfrac | Stress Sweep | 2 | 800 | PBS | 0.9 | 153 | 0.85 | Phase Separation | 10 micron membrane filtration | Multi Wash |  | 97.3749 | 54.8403 | 111.756 | 46.991 | 52.5151 | 2.95253 | 1 | 0.563187 | 201.927 | 2500.01 | 23 | 201.927 | Followup
3477 | 2020_02_04_RheoTests_200pctALG_PBS_085VolFrac | OscStress | 2021-02-04 | Diff_volfrac | Stress Sweep | 2 | 800 | PBS | 0.9 | 153 | 0.85 | Phase Separation | 10 micron membrane filtration | Multi Wash |  | 28.4902 | 35.1295 | 45.2302 | 85.9288 | 38.8658 | 5.39907 | 1 | 1.23304 | 207.543 | 2500.05 | 22.99 | 207.543 | Followup
3478 | 2020_02_04_RheoTests_200pctALG_PBS_085VolFrac | OscStress | 2021-02-04 | Diff_volfrac | Stress Sweep | 2 | 800 | PBS | 0.9 | 153 | 0.85 | Phase Separation | 10 micron membrane filtration | Multi Wash |  | 18.8395 | 30.7088 | 36.0271 | 99.6849 | 35.9136 | 6.26339 | 1 | 1.63003 | 213.193 | 2500.05 | 23 | 213.193 | Followup
3479 | 2020_02_04_RheoTests_200pctALG_PBS_085VolFrac | OscStress | 2021-02-04 | Diff_volfrac | Stress Sweep | 2 | 800 | PBS | 0.9 | 153 | 0.85 | Phase Separation | 10 micron membrane filtration | Multi Wash |  | 12.6801 | 26.6639 | 29.5254 | 118.776 | 35.0692 | 7.46294 | 1 | 2.10281 | 218.837 | 2500.01 | 22.99 | 218.837 | Followup
3480 | 2020_02_04_RheoTests_200pctALG_PBS_095VolFrac | OscStress | 2021-02-04 | Diff_volfrac | Stress Sweep | 2 | 800 | PBS | 0.9 | 153 | 0.95 | Phase Separation | 10 micron membrane filtration | Multi Wash |  | 323.328 | 17.5709 | 323.805 | 0.00377894 | 0.0122364 | 0.000237438 | 1 | 0.0543439 | 5.24161 | 2500.02 | 23 | 5.24161 | Followup
3481 | 2020_02_04_RheoTests_200pctALG_PBS_095VolFrac | OscStress | 2021-02-04 | Diff_volfrac | Stress Sweep | 2 | 800 | PBS | 0.9 | 153 | 0.95 | Phase Separation | 10 micron membrane filtration | Multi Wash |  | 328.446 | 11.2342 | 328.638 | 0.00466261 | 0.0153231 | 0.00029296 | 1 | 0.0342042 | 10.9824 | 2500.02 | 22.99 | 10.9824 | Followup
3482 | 2020_02_04_RheoTests_200pctALG_PBS_095VolFrac | OscStress | 2021-02-04 | Diff_volfrac | Stress Sweep | 2 | 800 | PBS | 0.9 | 153 | 0.95 | Phase Separation | 10 micron membrane filtration | Multi Wash |  | 327.521 | 2.29489 | 327.529 | 0.00590544 | 0.019342 | 0.00037105 | 1 | 0.00700685 | 16.5828 | 2500.02 | 23 | 16.5828 | Followup
3483 | 2020_02_04_RheoTests_200pctALG_PBS_095VolFrac | OscStress | 2021-02-04 | Diff_volfrac | Stress Sweep | 2 | 800 | PBS | 0.9 | 153 | 0.95 | Phase Separation | 10 micron membrane filtration | Multi Wash |  | 323.011 | 3.48765 | 323.029 | 0.00755281 | 0.0243978 | 0.000474557 | 1 | 0.0107973 | 22.152 | 2500.02 | 23 | 22.152 | Followup
3484 | 2020_02_04_RheoTests_200pctALG_PBS_095VolFrac | OscStress | 2021-02-04 | Diff_volfrac | Stress Sweep | 2 | 800 | PBS | 0.9 | 153 | 0.95 | Phase Separation | 10 micron membrane filtration | Multi Wash |  | 323.563 | 1.20899 | 323.565 | 0.00947507 | 0.030658 | 0.000595336 | 1 | 0.00373649 | 27.7836 | 2500.02 | 23 | 27.7836 | Followup
3485 | 2020_02_04_RheoTests_200pctALG_PBS_095VolFrac | OscStress | 2021-02-04 | Diff_volfrac | Stress Sweep | 2 | 800 | PBS | 0.9 | 153 | 0.95 | Phase Separation | 10 micron membrane filtration | Multi Wash |  | 324.36 | 3.13684 | 324.375 | 0.0118906 | 0.0385701 | 0.000747107 | 1 | 0.00967085 | 33.3841 | 2500.03 | 22.99 | 33.3841 | Followup
3486 | 2020_02_04_RheoTests_200pctALG_PBS_095VolFrac | OscStress | 2021-02-04 | Diff_volfrac | Stress Sweep | 2 | 800 | PBS | 0.9 | 153 | 0.95 | Phase Separation | 10 micron membrane filtration | Multi Wash |  | 324.323 | 2.35063 | 324.332 | 0.0149713 | 0.0485568 | 0.000940676 | 1 | 0.00724779 | 39.0001 | 2500.03 | 23 | 39.0001 | Followup
3487 | 2020_02_04_RheoTests_200pctALG_PBS_095VolFrac | OscStress | 2021-02-04 | Diff_volfrac | Stress Sweep | 2 | 800 | PBS | 0.9 | 153 | 0.95 | Phase Separation | 10 micron membrane filtration | Multi Wash |  | 324.403 | 3.03539 | 324.417 | 0.0188591 | 0.061182 | 0.00118495 | 1 | 0.00935685 | 44.5225 | 2500.03 | 23 | 44.5225 | Followup
3488 | 2020_02_04_RheoTests_200pctALG_PBS_095VolFrac | OscStress | 2021-02-04 | Diff_volfrac | Stress Sweep | 2 | 800 | PBS | 0.9 | 153 | 0.95 | Phase Separation | 10 micron membrane filtration | Multi Wash |  | 324.724 | 3.80147 | 324.746 | 0.0236877 | 0.0769248 | 0.00148834 | 1 | 0.0117068 | 50.2945 | 2500.05 | 23 | 50.2945 | Followup
3489 | 2020_02_04_RheoTests_200pctALG_PBS_095VolFrac | OscStress | 2021-02-04 | Diff_volfrac | Stress Sweep | 2 | 800 | PBS | 0.9 | 153 | 0.95 | Phase Separation | 10 micron membrane filtration | Multi Wash |  | 323.423 | 1.09366 | 323.425 | 0.0299849 | 0.0969787 | 0.00188401 | 1 | 0.00338152 | 55.8949 | 2500.03 | 23 | 55.8949 | Followup
3490 | 2020_02_04_RheoTests_200pctALG_PBS_095VolFrac | OscStress | 2021-02-04 | Diff_volfrac | Stress Sweep | 2 | 800 | PBS | 0.9 | 153 | 0.95 | Phase Separation | 10 micron membrane filtration | Multi Wash |  | 324.022 | 3.47847 | 324.04 | 0.0376505 | 0.122003 | 0.00236565 | 1 | 0.0107353 | 61.5265 | 2500.03 | 23 | 61.5265 | Followup
3491 | 2020_02_04_RheoTests_200pctALG_PBS_095VolFrac | OscStress | 2021-02-04 | Diff_volfrac | Stress Sweep | 2 | 800 | PBS | 0.9 | 153 | 0.95 | Phase Separation | 10 micron membrane filtration | Multi Wash |  | 322.31 | 1.10903 | 322.312 | 0.0477221 | 0.153814 | 0.00299847 | 1 | 0.00344089 | 67.1269 | 2500.03 | 23 | 67.1269 | Followup
3492 | 2020_02_04_RheoTests_200pctALG_PBS_095VolFrac | OscStress | 2021-02-04 | Diff_volfrac | Stress Sweep | 2 | 800 | PBS | 0.9 | 153 | 0.95 | Phase Separation | 10 micron membrane filtration | Multi Wash |  | 321.891 | 0.308814 | 321.891 | 0.060167 | 0.193672 | 0.00378041 | 1 | 0.000959375 | 72.6961 | 2500.03 | 23 | 72.6961 | Followup
3493 | 2020_02_04_RheoTests_200pctALG_PBS_095VolFrac | OscStress | 2021-02-04 | Diff_volfrac | Stress Sweep | 2 | 800 | PBS | 0.9 | 153 | 0.95 | Phase Separation | 10 micron membrane filtration | Multi Wash |  | 321.83 | 2.69545 | 321.841 | 0.0757782 | 0.243886 | 0.00476128 | 1 | 0.00837539 | 78.3901 | 2500.03 | 22.99 | 78.3901 | Followup
3494 | 2020_02_04_RheoTests_200pctALG_PBS_095VolFrac | OscStress | 2021-02-04 | Diff_volfrac | Stress Sweep | 2 | 800 | PBS | 0.9 | 153 | 0.95 | Phase Separation | 10 micron membrane filtration | Multi Wash |  | 320.792 | 1.6372 | 320.796 | 0.0957817 | 0.307264 | 0.00601814 | 1 | 0.00510361 | 83.8813 | 2500.03 | 23 | 83.8813 | Followup
3495 | 2020_02_04_RheoTests_200pctALG_PBS_095VolFrac | OscStress | 2021-02-04 | Diff_volfrac | Stress Sweep | 2 | 800 | PBS | 0.9 | 153 | 0.95 | Phase Separation | 10 micron membrane filtration | Multi Wash |  | 318.738 | 0.729411 | 318.739 | 0.121514 | 0.387314 | 0.00763498 | 1 | 0.00228843 | 89.591 | 2500.03 | 22.99 | 89.591 | Followup
3496 | 2020_02_04_RheoTests_200pctALG_PBS_095VolFrac | OscStress | 2021-02-04 | Diff_volfrac | Stress Sweep | 2 | 800 | PBS | 0.9 | 153 | 0.95 | Phase Separation | 10 micron membrane filtration | Multi Wash |  | 317.553 | 0.498735 | 317.553 | 0.153696 | 0.488065 | 0.00965698 | 1 | 0.00157056 | 95.0822 | 2500.04 | 22.99 | 95.0822 | Followup
3497 | 2020_02_04_RheoTests_200pctALG_PBS_095VolFrac | OscStress | 2021-02-04 | Diff_volfrac | Stress Sweep | 2 | 800 | PBS | 0.9 | 153 | 0.95 | Phase Separation | 10 micron membrane filtration | Multi Wash |  | 316.172 | 1.05758 | 316.174 | 0.194534 | 0.615065 | 0.0122229 | 1 | 0.00334495 | 100.823 | 2500.06 | 22.99 | 100.823 | Followup
3498 | 2020_02_04_RheoTests_200pctALG_PBS_095VolFrac | OscStress | 2021-02-04 | Diff_volfrac | Stress Sweep | 2 | 800 | PBS | 0.9 | 153 | 0.95 | Phase Separation | 10 micron membrane filtration | Multi Wash |  | 315.331 | 2.18306 | 315.339 | 0.245683 | 0.774733 | 0.0154367 | 1 | 0.00692305 | 106.455 | 2500.04 | 23 | 106.455 | Followup
3499 | 2020_02_04_RheoTests_200pctALG_PBS_095VolFrac | OscStress | 2021-02-04 | Diff_volfrac | Stress Sweep | 2 | 800 | PBS | 0.9 | 153 | 0.95 | Phase Separation | 10 micron membrane filtration | Multi Wash |  | 312.489 | 2.62527 | 312.5 | 0.312746 | 0.977332 | 0.0196504 | 1 | 0.00840116 | 112.008 | 2500.04 | 22.99 | 112.008 | Followup
3500 | 2020_02_04_RheoTests_200pctALG_PBS_095VolFrac | OscStress | 2021-02-04 | Diff_volfrac | Stress Sweep | 2 | 800 | PBS | 0.9 | 153 | 0.95 | Phase Separation | 10 micron membrane filtration | Multi Wash |  | 310.9 | 3.90474 | 310.924 | 0.396197 | 1.23187 | 0.0248938 | 1 | 0.0125595 | 117.593 | 2500.04 | 23 | 117.593 | Followup
3501 | 2020_02_04_RheoTests_200pctALG_PBS_095VolFrac | OscStress | 2021-02-04 | Diff_volfrac | Stress Sweep | 2 | 800 | PBS | 0.9 | 153 | 0.95 | Phase Separation | 10 micron membrane filtration | Multi Wash |  | 307.903 | 5.0079 | 307.944 | 0.504726 | 1.55427 | 0.0317129 | 1 | 0.0162645 | 123.24 | 2500.04 | 23 | 123.24 | Followup
3502 | 2020_02_04_RheoTests_200pctALG_PBS_095VolFrac | OscStress | 2021-02-04 | Diff_volfrac | Stress Sweep | 2 | 800 | PBS | 0.9 | 153 | 0.95 | Phase Separation | 10 micron membrane filtration | Multi Wash |  | 305.375 | 7.21116 | 305.46 | 0.641748 | 1.96029 | 0.0403222 | 1 | 0.0236141 | 128.732 | 2500.05 | 23 | 128.732 | Followup
3503 | 2020_02_04_RheoTests_200pctALG_PBS_095VolFrac | OscStress | 2021-02-04 | Diff_volfrac | Stress Sweep | 2 | 800 | PBS | 0.9 | 153 | 0.95 | Phase Separation | 10 micron membrane filtration | Multi Wash |  | 301.514 | 10.0006 | 301.679 | 0.820415 | 2.47502 | 0.0515482 | 1 | 0.033168 | 134.348 | 2500 | 23 | 134.348 | Followup
3504 | 2020_02_04_RheoTests_200pctALG_PBS_095VolFrac | OscStress | 2021-02-04 | Diff_volfrac | Stress Sweep | 2 | 800 | PBS | 0.9 | 153 | 0.95 | Phase Separation | 10 micron membrane filtration | Multi Wash |  | 298.304 | 13.64 | 298.615 | 1.04586 | 3.1231 | 0.0657133 | 1 | 0.0457252 | 139.964 | 2500.01 | 23 | 139.964 | Followup
3505 | 2020_02_04_RheoTests_200pctALG_PBS_095VolFrac | OscStress | 2021-02-04 | Diff_volfrac | Stress Sweep | 2 | 800 | PBS | 0.9 | 153 | 0.95 | Phase Separation | 10 micron membrane filtration | Multi Wash |  | 293.451 | 18.2712 | 294.02 | 1.34195 | 3.94561 | 0.0843175 | 1 | 0.062263 | 145.69 | 2500 | 23 | 145.69 | Followup
3506 | 2020_02_04_RheoTests_200pctALG_PBS_095VolFrac | OscStress | 2021-02-04 | Diff_volfrac | Stress Sweep | 2 | 800 | PBS | 0.9 | 153 | 0.95 | Phase Separation | 10 micron membrane filtration | Multi Wash |  | 287.952 | 23.7848 | 288.933 | 1.72587 | 4.9866 | 0.108439 | 1 | 0.0825998 | 151.321 | 2500.01 | 23 | 151.321 | Followup
3507 | 2020_02_04_RheoTests_200pctALG_PBS_095VolFrac | OscStress | 2021-02-04 | Diff_volfrac | Stress Sweep | 2 | 800 | PBS | 0.9 | 153 | 0.95 | Phase Separation | 10 micron membrane filtration | Multi Wash |  | 282.072 | 30.2307 | 283.687 | 2.22162 | 6.30244 | 0.139588 | 1 | 0.107174 | 156.922 | 2500.05 | 23 | 156.922 | Followup
3508 | 2020_02_04_RheoTests_200pctALG_PBS_095VolFrac | OscStress | 2021-02-04 | Diff_volfrac | Stress Sweep | 2 | 800 | PBS | 0.9 | 153 | 0.95 | Phase Separation | 10 micron membrane filtration | Multi Wash |  | 275.663 | 36.7413 | 278.1 | 2.86483 | 7.96709 | 0.180002 | 1 | 0.133283 | 162.538 | 2500.01 | 23 | 162.538 | Followup
3509 | 2020_02_04_RheoTests_200pctALG_PBS_095VolFrac | OscStress | 2021-02-04 | Diff_volfrac | Stress Sweep | 2 | 800 | PBS | 0.9 | 153 | 0.95 | Phase Separation | 10 micron membrane filtration | Multi Wash |  | 268.193 | 42.861 | 271.596 | 3.71138 | 10.08 | 0.233193 | 1 | 0.159814 | 168.169 | 2500.05 | 23 | 168.169 | Followup
3510 | 2020_02_04_RheoTests_200pctALG_PBS_095VolFrac | OscStress | 2021-02-04 | Diff_volfrac | Stress Sweep | 2 | 800 | PBS | 0.9 | 153 | 0.95 | Phase Separation | 10 micron membrane filtration | Multi Wash |  | 260.194 | 49.3076 | 264.825 | 4.81615 | 12.7544 | 0.302608 | 1 | 0.189503 | 173.739 | 2500.05 | 23 | 173.739 | Followup
3511 | 2020_02_04_RheoTests_200pctALG_PBS_095VolFrac | OscStress | 2021-02-04 | Diff_volfrac | Stress Sweep | 2 | 800 | PBS | 0.9 | 153 | 0.95 | Phase Separation | 10 micron membrane filtration | Multi Wash |  | 250.595 | 55.0085 | 256.561 | 6.30027 | 16.1641 | 0.395858 | 1 | 0.219512 | 179.386 | 2500.05 | 23 | 179.386 | Followup
3512 | 2020_02_04_RheoTests_200pctALG_PBS_095VolFrac | OscStress | 2021-02-04 | Diff_volfrac | Stress Sweep | 2 | 800 | PBS | 0.9 | 153 | 0.95 | Phase Separation | 10 micron membrane filtration | Multi Wash |  | 239.878 | 60.1349 | 247.301 | 8.29369 | 20.5104 | 0.521108 | 1 | 0.250689 | 185.002 | 2500.01 | 23 | 185.002 | Followup
3513 | 2020_02_04_RheoTests_200pctALG_PBS_095VolFrac | OscStress | 2021-02-04 | Diff_volfrac | Stress Sweep | 2 | 800 | PBS | 0.9 | 153 | 0.95 | Phase Separation | 10 micron membrane filtration | Multi Wash |  | 227.572 | 64.2637 | 236.472 | 11.0304 | 26.0839 | 0.693063 | 1 | 0.282389 | 190.618 | 2500.05 | 23 | 190.618 | Followup
3514 | 2020_02_04_RheoTests_200pctALG_PBS_095VolFrac | OscStress | 2021-02-04 | Diff_volfrac | Stress Sweep | 2 | 800 | PBS | 0.9 | 153 | 0.95 | Phase Separation | 10 micron membrane filtration | Multi Wash |  | 213.55 | 67.0113 | 223.817 | 14.8695 | 33.2805 | 0.934279 | 1 | 0.313797 | 196.249 | 2500.06 | 23 | 196.249 | Followup
3515 | 2020_02_04_RheoTests_200pctALG_PBS_095VolFrac | OscStress | 2021-02-04 | Diff_volfrac | Stress Sweep | 2 | 800 | PBS | 0.9 | 153 | 0.95 | Phase Separation | 10 micron membrane filtration | Multi Wash |  | 197.349 | 67.9468 | 208.719 | 20.4538 | 42.6909 | 1.28515 | 1 | 0.344297 | 201.787 | 2500.02 | 23.01 | 201.787 | Followup
3516 | 2020_02_04_RheoTests_200pctALG_PBS_095VolFrac | OscStress | 2021-02-04 | Diff_volfrac | Stress Sweep | 2 | 800 | PBS | 0.9 | 153 | 0.95 | Phase Separation | 10 micron membrane filtration | Multi Wash |  | 176.705 | 66.6878 | 188.87 | 29.3271 | 55.3901 | 1.84268 | 1 | 0.377397 | 207.466 | 2500.02 | 23 | 207.466 | Followup
3517 | 2020_02_04_RheoTests_200pctALG_PBS_095VolFrac | OscStress | 2021-02-04 | Diff_volfrac | Stress Sweep | 2 | 800 | PBS | 0.9 | 153 | 0.95 | Phase Separation | 10 micron membrane filtration | Multi Wash |  | 130.382 | 65.7289 | 146.012 | 51.4273 | 75.0902 | 3.23127 | 1 | 0.504128 | 213.082 | 2500.02 | 23 | 213.082 | Followup
3518 | 2020_02_04_RheoTests_200pctALG_PBS_095VolFrac | OscStress | 2021-02-04 | Diff_volfrac | Stress Sweep | 2 | 800 | PBS | 0.9 | 153 | 0.95 | Phase Separation | 10 micron membrane filtration | Multi Wash |  | 29.6428 | 50.2436 | 58.3362 | 108.648 | 63.3809 | 6.82653 | 1 | 1.69497 | 218.651 | 2500.02 | 23 | 218.651 | Followup
3519 | 2020_02_04_RheoTests_200pctALG_PBS_095VolFrac | OscStress | 2021-02-04 | Diff_volfrac | Stress Sweep | 2 | 800 | PBS | 0.9 | 153 | 0.95 | Phase Separation | 10 micron membrane filtration | Multi Wash |  | 16.4774 | 40.337 | 43.5727 | 136.078 | 59.2929 | 8.55003 | 1 | 2.44802 | 224.283 | 2500.03 | 23 | 224.283 | Followup
3520 | 2019_11_24_RheoTests_090VolFrac_LewisParticles_025_050_100_200 | 2pct_090_OscStress | 2019-11-24 | Diff_conc_lewis | Stress Sweep | 2 | 690 | PBS | 0.9 | 153 | 0.9 | Phase Separation | 10 micron membrane filtration | Multi Wash |  | 1023.51 | 84.2558 | 1026.97 | 0.00103524 | 0.0106316 | 6.50461e-05 | 1 | 0.0823206 | 5.2593 | 2499.98 | 22.99 | 5.2593 | Followup
3521 | 2019_11_24_RheoTests_090VolFrac_LewisParticles_025_050_100_200 | 2pct_090_OscStress | 2019-11-24 | Diff_conc_lewis | Stress Sweep | 2 | 690 | PBS | 0.9 | 153 | 0.9 | Phase Separation | 10 micron membrane filtration | Multi Wash |  | 1053.05 | 53.5915 | 1054.41 | 0.00126461 | 0.0133342 | 7.94578e-05 | 1 | 0.0508917 | 11.4267 | 2500.03 | 23 | 11.4267 | Followup
3522 | 2019_11_24_RheoTests_090VolFrac_LewisParticles_025_050_100_200 | 2pct_090_OscStress | 2019-11-24 | Diff_conc_lewis | Stress Sweep | 2 | 690 | PBS | 0.9 | 153 | 0.9 | Phase Separation | 10 micron membrane filtration | Multi Wash |  | 1033.81 | 74.6188 | 1036.5 | 0.00162393 | 0.0168321 | 0.000102034 | 1 | 0.0721781 | 16.79 | 2500.03 | 23 | 16.79 | Followup
3523 | 2019_11_24_RheoTests_090VolFrac_LewisParticles_025_050_100_200 | 2pct_090_OscStress | 2019-11-24 | Diff_conc_lewis | Stress Sweep | 2 | 690 | PBS | 0.9 | 153 | 0.9 | Phase Separation | 10 micron membrane filtration | Multi Wash |  | 1013.4 | 49.7928 | 1014.63 | 0.00208913 | 0.0211968 | 0.000131264 | 1 | 0.0491342 | 22.5303 | 2500.03 | 23 | 22.5303 | Followup
3524 | 2019_11_24_RheoTests_090VolFrac_LewisParticles_025_050_100_200 | 2pct_090_OscStress | 2019-11-24 | Diff_conc_lewis | Stress Sweep | 2 | 690 | PBS | 0.9 | 153 | 0.9 | Phase Separation | 10 micron membrane filtration | Multi Wash |  | 1034.81 | 29.3074 | 1035.23 | 0.00257085 | 0.0266141 | 0.000161531 | 1 | 0.0283215 | 28.1296 | 2500 | 23.01 | 28.1296 | Followup
3525 | 2019_11_24_RheoTests_090VolFrac_LewisParticles_025_050_100_200 | 2pct_090_OscStress | 2019-11-24 | Diff_conc_lewis | Stress Sweep | 2 | 690 | PBS | 0.9 | 153 | 0.9 | Phase Separation | 10 micron membrane filtration | Multi Wash |  | 1034.9 | -10.5714 | 1034.95 | 0.00323714 | 0.0335029 | 0.000203395 | 1 | -0.0102149 | 33.7629 | 2500.04 | 23 | 33.7629 | Followup
3526 | 2019_11_24_RheoTests_090VolFrac_LewisParticles_025_050_100_200 | 2pct_090_OscStress | 2019-11-24 | Diff_conc_lewis | Stress Sweep | 2 | 690 | PBS | 0.9 | 153 | 0.9 | Phase Separation | 10 micron membrane filtration | Multi Wash |  | 1032.93 | 36.4542 | 1033.57 | 0.00408078 | 0.0421777 | 0.000256403 | 1 | 0.0352922 | 39.3593 | 2500.08 | 23.01 | 39.3593 | Followup
3527 | 2019_11_24_RheoTests_090VolFrac_LewisParticles_025_050_100_200 | 2pct_090_OscStress | 2019-11-24 | Diff_conc_lewis | Stress Sweep | 2 | 690 | PBS | 0.9 | 153 | 0.9 | Phase Separation | 10 micron membrane filtration | Multi Wash |  | 1036.39 | 17.2583 | 1036.53 | 0.00512673 | 0.0531401 | 0.000322122 | 1 | 0.0166524 | 44.9686 | 2500.04 | 23.01 | 44.9686 | Followup
3528 | 2019_11_24_RheoTests_090VolFrac_LewisParticles_025_050_100_200 | 2pct_090_OscStress | 2019-11-24 | Diff_conc_lewis | Stress Sweep | 2 | 690 | PBS | 0.9 | 153 | 0.9 | Phase Separation | 10 micron membrane filtration | Multi Wash |  | 1032.66 | 43.2026 | 1033.56 | 0.00646669 | 0.0668371 | 0.000406314 | 1 | 0.0418364 | 50.6049 | 2500 | 22.99 | 50.6049 | Followup
3529 | 2019_11_24_RheoTests_090VolFrac_LewisParticles_025_050_100_200 | 2pct_090_OscStress | 2019-11-24 | Diff_conc_lewis | Stress Sweep | 2 | 690 | PBS | 0.9 | 153 | 0.9 | Phase Separation | 10 micron membrane filtration | Multi Wash |  | 1033.46 | 33.0694 | 1033.99 | 0.00814166 | 0.0841841 | 0.000511556 | 1 | 0.0319986 | 56.2192 | 2500.01 | 23 | 56.2192 | Followup
3530 | 2019_11_24_RheoTests_090VolFrac_LewisParticles_025_050_100_200 | 2pct_090_OscStress | 2019-11-24 | Diff_conc_lewis | Stress Sweep | 2 | 690 | PBS | 0.9 | 153 | 0.9 | Phase Separation | 10 micron membrane filtration | Multi Wash |  | 1031.63 | 28.9192 | 1032.04 | 0.0102677 | 0.105966 | 0.000645137 | 1 | 0.0280325 | 61.8275 | 2500.01 | 23 | 61.8275 | Followup
3531 | 2019_11_24_RheoTests_090VolFrac_LewisParticles_025_050_100_200 | 2pct_090_OscStress | 2019-11-24 | Diff_conc_lewis | Stress Sweep | 2 | 690 | PBS | 0.9 | 153 | 0.9 | Phase Separation | 10 micron membrane filtration | Multi Wash |  | 1027.32 | 30.1595 | 1027.76 | 0.0129863 | 0.133468 | 0.000815955 | 1 | 0.0293575 | 67.4669 | 2500.01 | 23.01 | 67.4669 | Followup
3532 | 2019_11_24_RheoTests_090VolFrac_LewisParticles_025_050_100_200 | 2pct_090_OscStress | 2019-11-24 | Diff_conc_lewis | Stress Sweep | 2 | 690 | PBS | 0.9 | 153 | 0.9 | Phase Separation | 10 micron membrane filtration | Multi Wash |  | 1026.85 | 23.089 | 1027.11 | 0.0163579 | 0.168014 | 0.0010278 | 1 | 0.0224852 | 73.0642 | 2500.01 | 23 | 73.0642 | Followup
3533 | 2019_11_24_RheoTests_090VolFrac_LewisParticles_025_050_100_200 | 2pct_090_OscStress | 2019-11-24 | Diff_conc_lewis | Stress Sweep | 2 | 690 | PBS | 0.9 | 153 | 0.9 | Phase Separation | 10 micron membrane filtration | Multi Wash |  | 1028.35 | 25.1377 | 1028.66 | 0.0205657 | 0.21155 | 0.00129218 | 1 | 0.0244447 | 78.6675 | 2500.02 | 23 | 78.6675 | Followup
3534 | 2019_11_24_RheoTests_090VolFrac_LewisParticles_025_050_100_200 | 2pct_090_OscStress | 2019-11-24 | Diff_conc_lewis | Stress Sweep | 2 | 690 | PBS | 0.9 | 153 | 0.9 | Phase Separation | 10 micron membrane filtration | Multi Wash |  | 1027.43 | 24.7041 | 1027.73 | 0.0259159 | 0.266345 | 0.00162834 | 1 | 0.0240445 | 84.2948 | 2500.02 | 22.99 | 84.2948 | Followup
3535 | 2019_11_24_RheoTests_090VolFrac_LewisParticles_025_050_100_200 | 2pct_090_OscStress | 2019-11-24 | Diff_conc_lewis | Stress Sweep | 2 | 690 | PBS | 0.9 | 153 | 0.9 | Phase Separation | 10 micron membrane filtration | Multi Wash |  | 1027.28 | 28.665 | 1027.68 | 0.0326218 | 0.335247 | 0.00204969 | 1 | 0.0279039 | 89.9201 | 2500.02 | 22.99 | 89.9201 | Followup
3536 | 2019_11_24_RheoTests_090VolFrac_LewisParticles_025_050_100_200 | 2pct_090_OscStress | 2019-11-24 | Diff_conc_lewis | Stress Sweep | 2 | 690 | PBS | 0.9 | 153 | 0.9 | Phase Separation | 10 micron membrane filtration | Multi Wash |  | 1024.26 | 22.0704 | 1024.5 | 0.0412088 | 0.422184 | 0.00258922 | 1 | 0.0215476 | 95.5295 | 2500.02 | 23 | 95.5295 | Followup
3537 | 2019_11_24_RheoTests_090VolFrac_LewisParticles_025_050_100_200 | 2pct_090_OscStress | 2019-11-24 | Diff_conc_lewis | Stress Sweep | 2 | 690 | PBS | 0.9 | 153 | 0.9 | Phase Separation | 10 micron membrane filtration | Multi Wash |  | 1022.17 | 23.872 | 1022.45 | 0.0519905 | 0.531578 | 0.00326666 | 1 | 0.0233541 | 101.108 | 2500.03 | 23 | 101.108 | Followup
3538 | 2019_11_24_RheoTests_090VolFrac_LewisParticles_025_050_100_200 | 2pct_090_OscStress | 2019-11-24 | Diff_conc_lewis | Stress Sweep | 2 | 690 | PBS | 0.9 | 153 | 0.9 | Phase Separation | 10 micron membrane filtration | Multi Wash |  | 1023.47 | 25.6368 | 1023.79 | 0.0653573 | 0.66912 | 0.00410652 | 1 | 0.0250489 | 106.743 | 2499.99 | 23 | 106.743 | Followup
3539 | 2019_11_24_RheoTests_090VolFrac_LewisParticles_025_050_100_200 | 2pct_090_OscStress | 2019-11-24 | Diff_conc_lewis | Stress Sweep | 2 | 690 | PBS | 0.9 | 153 | 0.9 | Phase Separation | 10 micron membrane filtration | Multi Wash |  | 1020.71 | 23.1681 | 1020.97 | 0.0825194 | 0.842499 | 0.00518485 | 1 | 0.022698 | 112.36 | 2499.99 | 23 | 112.36 | Followup
3540 | 2019_11_24_RheoTests_090VolFrac_LewisParticles_025_050_100_200 | 2pct_090_OscStress | 2019-11-24 | Diff_conc_lewis | Stress Sweep | 2 | 690 | PBS | 0.9 | 153 | 0.9 | Phase Separation | 10 micron membrane filtration | Multi Wash |  | 1021.95 | 26.0537 | 1022.29 | 0.103749 | 1.06061 | 0.00651874 | 1 | 0.025494 | 117.974 | 2500.03 | 22.99 | 117.974 | Followup
3541 | 2019_11_24_RheoTests_090VolFrac_LewisParticles_025_050_100_200 | 2pct_090_OscStress | 2019-11-24 | Diff_conc_lewis | Stress Sweep | 2 | 690 | PBS | 0.9 | 153 | 0.9 | Phase Separation | 10 micron membrane filtration | Multi Wash |  | 1018.59 | 23.5547 | 1018.87 | 0.131076 | 1.33549 | 0.00823574 | 1 | 0.0231247 | 123.558 | 2500 | 23.01 | 123.558 | Followup
3542 | 2019_11_24_RheoTests_090VolFrac_LewisParticles_025_050_100_200 | 2pct_090_OscStress | 2019-11-24 | Diff_conc_lewis | Stress Sweep | 2 | 690 | PBS | 0.9 | 153 | 0.9 | Phase Separation | 10 micron membrane filtration | Multi Wash |  | 1019.87 | 27.9978 | 1020.26 | 0.164768 | 1.68106 | 0.0103527 | 1 | 0.0274522 | 129.219 | 2500.04 | 23.01 | 129.219 | Followup
3543 | 2019_11_24_RheoTests_090VolFrac_LewisParticles_025_050_100_200 | 2pct_090_OscStress | 2019-11-24 | Diff_conc_lewis | Stress Sweep | 2 | 690 | PBS | 0.9 | 153 | 0.9 | Phase Separation | 10 micron membrane filtration | Multi Wash |  | 1015.95 | 24.652 | 1016.25 | 0.208303 | 2.11689 | 0.0130881 | 1 | 0.0242649 | 134.829 | 2500.04 | 23 | 134.829 | Followup
3544 | 2019_11_24_RheoTests_090VolFrac_LewisParticles_025_050_100_200 | 2pct_090_OscStress | 2019-11-24 | Diff_conc_lewis | Stress Sweep | 2 | 690 | PBS | 0.9 | 153 | 0.9 | Phase Separation | 10 micron membrane filtration | Multi Wash |  | 1012.67 | 27.4586 | 1013.04 | 0.26312 | 2.66551 | 0.0165323 | 1 | 0.0271151 | 140.431 | 2500 | 23 | 140.431 | Followup
3545 | 2019_11_24_RheoTests_090VolFrac_LewisParticles_025_050_100_200 | 2pct_090_OscStress | 2019-11-24 | Diff_conc_lewis | Stress Sweep | 2 | 690 | PBS | 0.9 | 153 | 0.9 | Phase Separation | 10 micron membrane filtration | Multi Wash |  | 1010.74 | 28.0203 | 1011.13 | 0.331909 | 3.35605 | 0.0208545 | 1 | 0.0277224 | 146.005 | 2500.01 | 23 | 146.005 | Followup
3546 | 2019_11_24_RheoTests_090VolFrac_LewisParticles_025_050_100_200 | 2pct_090_OscStress | 2019-11-24 | Diff_conc_lewis | Stress Sweep | 2 | 690 | PBS | 0.9 | 153 | 0.9 | Phase Separation | 10 micron membrane filtration | Multi Wash |  | 1006.7 | 31.1423 | 1007.18 | 0.419586 | 4.226 | 0.0263634 | 1 | 0.030935 | 151.626 | 2500.01 | 23 | 151.626 | Followup
3547 | 2019_11_24_RheoTests_090VolFrac_LewisParticles_025_050_100_200 | 2pct_090_OscStress | 2019-11-24 | Diff_conc_lewis | Stress Sweep | 2 | 690 | PBS | 0.9 | 153 | 0.9 | Phase Separation | 10 micron membrane filtration | Multi Wash |  | 1003.14 | 32.5659 | 1003.67 | 0.530194 | 5.32139 | 0.0333131 | 1 | 0.032464 | 157.253 | 2500.01 | 23 | 157.253 | Followup
3548 | 2019_11_24_RheoTests_090VolFrac_LewisParticles_025_050_100_200 | 2pct_090_OscStress | 2019-11-24 | Diff_conc_lewis | Stress Sweep | 2 | 690 | PBS | 0.9 | 153 | 0.9 | Phase Separation | 10 micron membrane filtration | Multi Wash |  | 996.295 | 36.851 | 996.977 | 0.672225 | 6.70193 | 0.0422372 | 1 | 0.036988 | 162.867 | 2500.01 | 23 | 162.867 | Followup
3549 | 2019_11_24_RheoTests_090VolFrac_LewisParticles_025_050_100_200 | 2pct_090_OscStress | 2019-11-24 | Diff_conc_lewis | Stress Sweep | 2 | 690 | PBS | 0.9 | 153 | 0.9 | Phase Separation | 10 micron membrane filtration | Multi Wash |  | 987.403 | 43.7557 | 988.372 | 0.854096 | 8.44165 | 0.0536644 | 1 | 0.0443139 | 168.5 | 2500.02 | 23 | 168.5 | Followup
3550 | 2019_11_24_RheoTests_090VolFrac_LewisParticles_025_050_100_200 | 2pct_090_OscStress | 2019-11-24 | Diff_conc_lewis | Stress Sweep | 2 | 690 | PBS | 0.9 | 153 | 0.9 | Phase Separation | 10 micron membrane filtration | Multi Wash |  | 976.76 | 52.2799 | 978.158 | 1.08715 | 10.6341 | 0.0683077 | 1 | 0.0535238 | 174.096 | 2500 | 22.99 | 174.096 | Followup
3551 | 2019_11_24_RheoTests_090VolFrac_LewisParticles_025_050_100_200 | 2pct_090_OscStress | 2019-11-24 | Diff_conc_lewis | Stress Sweep | 2 | 690 | PBS | 0.9 | 153 | 0.9 | Phase Separation | 10 micron membrane filtration | Multi Wash |  | 962.257 | 64.8066 | 964.437 | 1.38929 | 13.3988 | 0.0872914 | 1 | 0.0673486 | 179.728 | 2500.02 | 23 | 179.728 | Followup
3552 | 2019_11_24_RheoTests_090VolFrac_LewisParticles_025_050_100_200 | 2pct_090_OscStress | 2019-11-24 | Diff_conc_lewis | Stress Sweep | 2 | 690 | PBS | 0.9 | 153 | 0.9 | Phase Separation | 10 micron membrane filtration | Multi Wash |  | 944.121 | 79.681 | 947.477 | 1.78221 | 16.886 | 0.11198 | 1 | 0.084397 | 185.34 | 2500.02 | 22.99 | 185.34 | Followup
3553 | 2019_11_24_RheoTests_090VolFrac_LewisParticles_025_050_100_200 | 2pct_090_OscStress | 2019-11-24 | Diff_conc_lewis | Stress Sweep | 2 | 690 | PBS | 0.9 | 153 | 0.9 | Phase Separation | 10 micron membrane filtration | Multi Wash |  | 920.252 | 93.4156 | 924.981 | 2.30163 | 21.2897 | 0.144616 | 1 | 0.101511 | 190.989 | 2500.03 | 23 | 190.989 | Followup
3554 | 2019_11_24_RheoTests_090VolFrac_LewisParticles_025_050_100_200 | 2pct_090_OscStress | 2019-11-24 | Diff_conc_lewis | Stress Sweep | 2 | 690 | PBS | 0.9 | 153 | 0.9 | Phase Separation | 10 micron membrane filtration | Multi Wash |  | 892.591 | 108.075 | 899.109 | 2.98625 | 26.8496 | 0.187632 | 1 | 0.12108 | 196.563 | 2500.01 | 23 | 196.563 | Followup
3555 | 2019_11_24_RheoTests_090VolFrac_LewisParticles_025_050_100_200 | 2pct_090_OscStress | 2019-11-24 | Diff_conc_lewis | Stress Sweep | 2 | 690 | PBS | 0.9 | 153 | 0.9 | Phase Separation | 10 micron membrane filtration | Multi Wash |  | 846.573 | 129.201 | 856.375 | 3.95938 | 33.9071 | 0.248775 | 1 | 0.152616 | 202.167 | 2500.03 | 23.01 | 202.167 | Followup
3556 | 2019_11_24_RheoTests_090VolFrac_LewisParticles_025_050_100_200 | 2pct_090_OscStress | 2019-11-24 | Diff_conc_lewis | Stress Sweep | 2 | 690 | PBS | 0.9 | 153 | 0.9 | Phase Separation | 10 micron membrane filtration | Multi Wash |  | 789.356 | 150.776 | 803.627 | 5.33418 | 42.8669 | 0.335156 | 1 | 0.191011 | 207.844 | 2500.01 | 23 | 207.844 | Followup
3557 | 2019_11_24_RheoTests_090VolFrac_LewisParticles_025_050_100_200 | 2pct_090_OscStress | 2019-11-24 | Diff_conc_lewis | Stress Sweep | 2 | 690 | PBS | 0.9 | 153 | 0.9 | Phase Separation | 10 micron membrane filtration | Multi Wash |  | 720.75 | 171.56 | 740.887 | 7.32518 | 54.2712 | 0.460254 | 1 | 0.23803 | 213.448 | 2500.01 | 23 | 213.448 | Followup
3558 | 2019_11_24_RheoTests_090VolFrac_LewisParticles_025_050_100_200 | 2pct_090_OscStress | 2019-11-24 | Diff_conc_lewis | Stress Sweep | 2 | 690 | PBS | 0.9 | 153 | 0.9 | Phase Separation | 10 micron membrane filtration | Multi Wash |  | 636.366 | 187.922 | 663.534 | 10.382 | 68.8882 | 0.652322 | 1 | 0.295305 | 219.056 | 2500.01 | 23 | 219.056 | Followup
3559 | 2019_11_24_RheoTests_090VolFrac_LewisParticles_025_050_100_200 | 2pct_090_OscStress | 2019-11-24 | Diff_conc_lewis | Stress Sweep | 2 | 690 | PBS | 0.9 | 153 | 0.9 | Phase Separation | 10 micron membrane filtration | Multi Wash |  | 538.348 | 191.635 | 571.439 | 15.3707 | 87.8342 | 0.96577 | 1 | 0.355968 | 224.666 | 2500.02 | 23.01 | 224.666 | Followup
3560 | 2019_11_24_RheoTests_090VolFrac_LewisParticles_025_050_100_200 | 2pct_090_OscStress | 2019-11-24 | Diff_conc_lewis | Stress Sweep | 2 | 690 | PBS | 0.9 | 153 | 0.9 | Phase Separation | 10 micron membrane filtration | Multi Wash |  | 423.83 | 175.577 | 458.758 | 24.6666 | 113.16 | 1.54985 | 1 | 0.414263 | 230.306 | 2500.02 | 23 | 230.306 | Followup
3561 | 2019_11_24_RheoTests_090VolFrac_LewisParticles_025_050_100_200 | 2pct_090_OscStress | 2019-11-24 | Diff_conc_lewis | Stress Sweep | 2 | 690 | PBS | 0.9 | 153 | 0.9 | Phase Separation | 10 micron membrane filtration | Multi Wash |  | 63.684 | 121.318 | 137.017 | 103.571 | 141.91 | 6.50755 | 1 | 1.905 | 235.939 | 2500.02 | 23 | 235.939 | Followup
3562 | 2019_11_24_RheoTests_090VolFrac_LewisParticles_025_050_100_200 | 2pct_090_OscStress | 2019-11-24 | Diff_conc_lewis | Stress Sweep | 2 | 690 | PBS | 0.9 | 153 | 0.9 | Phase Separation | 10 micron membrane filtration | Multi Wash |  | 15.0202 | 60.6793 | 62.5107 | 212.006 | 132.527 | 13.3208 | 1 | 4.03984 | 241.545 | 2500.02 | 23 | 241.545 | Followup
3563 | 2019_11_24_RheoTests_090VolFrac_LewisParticles_025_050_100_200 | 2pct_090_OscStress | 2019-11-24 | Diff_conc_lewis | Stress Sweep | 2 | 690 | PBS | 0.9 | 153 | 0.9 | Phase Separation | 10 micron membrane filtration | Multi Wash |  | 8.81375 | 48.8395 | 49.6284 | 285.986 | 141.93 | 17.969 | 1 | 5.54128 | 247.145 | 2500.02 | 23 | 247.145 | Followup
3564 | 2019_11_24_RheoTests_090VolFrac_LewisParticles_025_050_100_200 | 2pct_090_OscStress | 2019-11-24 | Diff_conc_lewis | Stress Sweep | 2 | 690 | PBS | 0.9 | 153 | 0.9 | Phase Separation | 10 micron membrane filtration | Multi Wash |  | 5.84403 | 40.9773 | 41.3919 | 375.971 | 155.622 | 23.623 | 1 | 7.01182 | 252.76 | 2500.05 | 23.01 | 252.76 | Followup
3565 | 2019_11_24_RheoTests_090VolFrac_LewisParticles_025_050_100_200 | 2pct_090_OscStress | 2019-11-24 | Diff_conc_lewis | Stress Sweep | 2 | 690 | PBS | 0.9 | 153 | 0.9 | Phase Separation | 10 micron membrane filtration | Multi Wash |  | 4.17841 | 35.3349 | 35.5811 | 487.373 | 173.413 | 30.6225 | 1 | 8.45654 | 258.355 | 2500.03 | 23 | 258.355 | Followup
3566 | 2019_11_24_RheoTests_090VolFrac_LewisParticles_025_050_100_200 | 2pct_090_OscStress | 2019-11-24 | Diff_conc_lewis | Stress Sweep | 2 | 690 | PBS | 0.9 | 153 | 0.9 | Phase Separation | 10 micron membrane filtration | Multi Wash |  | 2.78858 | 29.016 | 29.1497 | 633.041 | 184.529 | 39.7751 | 1 | 10.4053 | 264.005 | 2500.06 | 23 | 264.005 | Followup
3567 | 2019_11_24_RheoTests_090VolFrac_LewisParticles_025_050_100_200 | 1pct_090_OscStress | 2019-11-24 | Diff_conc_lewis | Stress Sweep | 1 | 650 | PBS | 0.9 | 153 | 0.9 | Phase Separation | 10 micron membrane filtration | Multi Wash |  | 111.343 | 23.6723 | 113.832 | 0.0173094 | 0.0197037 | 0.00108758 | 1 | 0.212607 | 5.2493 | 2500.01 | 23 | 5.2493 | Followup
3568 | 2019_11_24_RheoTests_090VolFrac_LewisParticles_025_050_100_200 | 1pct_090_OscStress | 2019-11-24 | Diff_conc_lewis | Stress Sweep | 1 | 650 | PBS | 0.9 | 153 | 0.9 | Phase Separation | 10 micron membrane filtration | Multi Wash |  | 110.644 | 22.8932 | 112.988 | 0.0221056 | 0.0249766 | 0.00138893 | 1 | 0.206909 | 10.7796 | 2500.02 | 23 | 10.7796 | Followup
3569 | 2019_11_24_RheoTests_090VolFrac_LewisParticles_025_050_100_200 | 1pct_090_OscStress | 2019-11-24 | Diff_conc_lewis | Stress Sweep | 1 | 650 | PBS | 0.9 | 153 | 0.9 | Phase Separation | 10 micron membrane filtration | Multi Wash |  | 110.056 | 24.0361 | 112.65 | 0.0279094 | 0.0314398 | 0.0017536 | 1 | 0.2184 | 16.3699 | 2500.06 | 23 | 16.3699 | Followup
3570 | 2019_11_24_RheoTests_090VolFrac_LewisParticles_025_050_100_200 | 1pct_090_OscStress | 2019-11-24 | Diff_conc_lewis | Stress Sweep | 1 | 650 | PBS | 0.9 | 153 | 0.9 | Phase Separation | 10 micron membrane filtration | Multi Wash |  | 110.548 | 23.5982 | 113.038 | 0.0349362 | 0.0394913 | 0.0021951 | 1 | 0.213466 | 21.9603 | 2500.02 | 23 | 21.9603 | Followup
3571 | 2019_11_24_RheoTests_090VolFrac_LewisParticles_025_050_100_200 | 1pct_090_OscStress | 2019-11-24 | Diff_conc_lewis | Stress Sweep | 1 | 650 | PBS | 0.9 | 153 | 0.9 | Phase Separation | 10 micron membrane filtration | Multi Wash |  | 109.927 | 22.7494 | 112.257 | 0.0446292 | 0.0500993 | 0.00280414 | 1 | 0.20695 | 27.5846 | 2500.02 | 23.01 | 27.5846 | Followup
3572 | 2019_11_24_RheoTests_090VolFrac_LewisParticles_025_050_100_200 | 1pct_090_OscStress | 2019-11-24 | Diff_conc_lewis | Stress Sweep | 1 | 650 | PBS | 0.9 | 153 | 0.9 | Phase Separation | 10 micron membrane filtration | Multi Wash |  | 110.572 | 22.2897 | 112.796 | 0.0557754 | 0.0629123 | 0.00350447 | 1 | 0.201586 | 33.2419 | 2499.98 | 23 | 33.2419 | Followup
3573 | 2019_11_24_RheoTests_090VolFrac_LewisParticles_025_050_100_200 | 1pct_090_OscStress | 2019-11-24 | Diff_conc_lewis | Stress Sweep | 1 | 650 | PBS | 0.9 | 153 | 0.9 | Phase Separation | 10 micron membrane filtration | Multi Wash |  | 110.635 | 22.2811 | 112.856 | 0.0701473 | 0.0791657 | 0.00440748 | 1 | 0.201393 | 38.8522 | 2500.02 | 22.99 | 38.8522 | Followup
3574 | 2019_11_24_RheoTests_090VolFrac_LewisParticles_025_050_100_200 | 1pct_090_OscStress | 2019-11-24 | Diff_conc_lewis | Stress Sweep | 1 | 650 | PBS | 0.9 | 153 | 0.9 | Phase Separation | 10 micron membrane filtration | Multi Wash |  | 110.447 | 22.0245 | 112.621 | 0.088821 | 0.100031 | 0.00558079 | 1 | 0.199413 | 44.4805 | 2500.02 | 23 | 44.4805 | Followup
3575 | 2019_11_24_RheoTests_090VolFrac_LewisParticles_025_050_100_200 | 1pct_090_OscStress | 2019-11-24 | Diff_conc_lewis | Stress Sweep | 1 | 650 | PBS | 0.9 | 153 | 0.9 | Phase Separation | 10 micron membrane filtration | Multi Wash |  | 110.336 | 21.8272 | 112.474 | 0.112056 | 0.126035 | 0.0070407 | 1 | 0.197825 | 50.1119 | 2500.02 | 23.01 | 50.1119 | Followup
3576 | 2019_11_24_RheoTests_090VolFrac_LewisParticles_025_050_100_200 | 1pct_090_OscStress | 2019-11-24 | Diff_conc_lewis | Stress Sweep | 1 | 650 | PBS | 0.9 | 153 | 0.9 | Phase Separation | 10 micron membrane filtration | Multi Wash |  | 110.05 | 22.0899 | 112.245 | 0.141543 | 0.158875 | 0.00889341 | 1 | 0.200727 | 55.7322 | 2500.02 | 23 | 55.7322 | Followup
3577 | 2019_11_24_RheoTests_090VolFrac_LewisParticles_025_050_100_200 | 1pct_090_OscStress | 2019-11-24 | Diff_conc_lewis | Stress Sweep | 1 | 650 | PBS | 0.9 | 153 | 0.9 | Phase Separation | 10 micron membrane filtration | Multi Wash |  | 109.775 | 22.2942 | 112.016 | 0.178688 | 0.200159 | 0.0112273 | 1 | 0.20309 | 61.3425 | 2500.02 | 23 | 61.3425 | Followup
3578 | 2019_11_24_RheoTests_090VolFrac_LewisParticles_025_050_100_200 | 1pct_090_OscStress | 2019-11-24 | Diff_conc_lewis | Stress Sweep | 1 | 650 | PBS | 0.9 | 153 | 0.9 | Phase Separation | 10 micron membrane filtration | Multi Wash |  | 109.39 | 22.0297 | 111.586 | 0.226869 | 0.253155 | 0.0142546 | 1 | 0.201387 | 66.9628 | 2500.02 | 23 | 66.9628 | Followup
3579 | 2019_11_24_RheoTests_090VolFrac_LewisParticles_025_050_100_200 | 1pct_090_OscStress | 2019-11-24 | Diff_conc_lewis | Stress Sweep | 1 | 650 | PBS | 0.9 | 153 | 0.9 | Phase Separation | 10 micron membrane filtration | Multi Wash |  | 109.288 | 22.3324 | 111.547 | 0.285428 | 0.318386 | 0.017934 | 1 | 0.204343 | 72.5521 | 2500.03 | 23 | 72.5521 | Followup
3580 | 2019_11_24_RheoTests_090VolFrac_LewisParticles_025_050_100_200 | 1pct_090_OscStress | 2019-11-24 | Diff_conc_lewis | Stress Sweep | 1 | 650 | PBS | 0.9 | 153 | 0.9 | Phase Separation | 10 micron membrane filtration | Multi Wash |  | 108.913 | 22.2671 | 111.166 | 0.361833 | 0.402234 | 0.0227346 | 1 | 0.204449 | 78.1935 | 2500.02 | 23 | 78.1935 | Followup
3581 | 2019_11_24_RheoTests_090VolFrac_LewisParticles_025_050_100_200 | 1pct_090_OscStress | 2019-11-24 | Diff_conc_lewis | Stress Sweep | 1 | 650 | PBS | 0.9 | 153 | 0.9 | Phase Separation | 10 micron membrane filtration | Multi Wash |  | 108.396 | 22.6374 | 110.734 | 0.458184 | 0.507367 | 0.0287886 | 1 | 0.208841 | 83.8078 | 2500.03 | 23 | 83.8078 | Followup
3582 | 2019_11_24_RheoTests_090VolFrac_LewisParticles_025_050_100_200 | 1pct_090_OscStress | 2019-11-24 | Diff_conc_lewis | Stress Sweep | 1 | 650 | PBS | 0.9 | 153 | 0.9 | Phase Separation | 10 micron membrane filtration | Multi Wash |  | 107.957 | 23.0945 | 110.4 | 0.578893 | 0.639097 | 0.0363729 | 1 | 0.213922 | 89.4251 | 2500.03 | 22.99 | 89.4251 | Followup
3583 | 2019_11_24_RheoTests_090VolFrac_LewisParticles_025_050_100_200 | 1pct_090_OscStress | 2019-11-24 | Diff_conc_lewis | Stress Sweep | 1 | 650 | PBS | 0.9 | 153 | 0.9 | Phase Separation | 10 micron membrane filtration | Multi Wash |  | 107.266 | 23.3833 | 109.785 | 0.735597 | 0.807579 | 0.046219 | 1 | 0.217993 | 95.0454 | 2500.03 | 23 | 95.0454 | Followup
3584 | 2019_11_24_RheoTests_090VolFrac_LewisParticles_025_050_100_200 | 1pct_090_OscStress | 2019-11-24 | Diff_conc_lewis | Stress Sweep | 1 | 650 | PBS | 0.9 | 153 | 0.9 | Phase Separation | 10 micron membrane filtration | Multi Wash |  | 106.67 | 23.9464 | 109.325 | 0.93104 | 1.01786 | 0.058499 | 1 | 0.22449 | 100.662 | 2500.03 | 22.99 | 100.662 | Followup
3585 | 2019_11_24_RheoTests_090VolFrac_LewisParticles_025_050_100_200 | 1pct_090_OscStress | 2019-11-24 | Diff_conc_lewis | Stress Sweep | 1 | 650 | PBS | 0.9 | 153 | 0.9 | Phase Separation | 10 micron membrane filtration | Multi Wash |  | 105.906 | 24.3953 | 108.679 | 1.18252 | 1.28516 | 0.0743001 | 1 | 0.230349 | 106.285 | 2500.03 | 23 | 106.285 | Followup
3586 | 2019_11_24_RheoTests_090VolFrac_LewisParticles_025_050_100_200 | 1pct_090_OscStress | 2019-11-24 | Diff_conc_lewis | Stress Sweep | 1 | 650 | PBS | 0.9 | 153 | 0.9 | Phase Separation | 10 micron membrane filtration | Multi Wash |  | 105.051 | 24.8765 | 107.956 | 1.50368 | 1.62332 | 0.0944789 | 1 | 0.236804 | 111.882 | 2500.03 | 23 | 111.882 | Followup
3587 | 2019_11_24_RheoTests_090VolFrac_LewisParticles_025_050_100_200 | 1pct_090_OscStress | 2019-11-24 | Diff_conc_lewis | Stress Sweep | 1 | 650 | PBS | 0.9 | 153 | 0.9 | Phase Separation | 10 micron membrane filtration | Multi Wash |  | 104.396 | 24.6535 | 107.268 | 1.9179 | 2.05728 | 0.120505 | 1 | 0.236153 | 117.801 | 2500.03 | 23 | 117.801 | Followup
3588 | 2019_11_24_RheoTests_090VolFrac_LewisParticles_025_050_100_200 | 1pct_090_OscStress | 2019-11-24 | Diff_conc_lewis | Stress Sweep | 1 | 650 | PBS | 0.9 | 153 | 0.9 | Phase Separation | 10 micron membrane filtration | Multi Wash |  | 102.796 | 25.8628 | 105.999 | 2.45216 | 2.59926 | 0.154074 | 1 | 0.251595 | 123.453 | 2500.03 | 23 | 123.453 | Followup
3589 | 2019_11_24_RheoTests_090VolFrac_LewisParticles_025_050_100_200 | 1pct_090_OscStress | 2019-11-24 | Diff_conc_lewis | Stress Sweep | 1 | 650 | PBS | 0.9 | 153 | 0.9 | Phase Separation | 10 micron membrane filtration | Multi Wash |  | 101.352 | 26.3605 | 104.724 | 3.14702 | 3.29569 | 0.197733 | 1 | 0.260088 | 129.02 | 2500.03 | 23 | 129.02 | Followup
3590 | 2019_11_24_RheoTests_090VolFrac_LewisParticles_025_050_100_200 | 1pct_090_OscStress | 2019-11-24 | Diff_conc_lewis | Stress Sweep | 1 | 650 | PBS | 0.9 | 153 | 0.9 | Phase Separation | 10 micron membrane filtration | Multi Wash |  | 99.374 | 26.8125 | 102.928 | 4.07727 | 4.19664 | 0.256183 | 1 | 0.269814 | 134.636 | 2500.03 | 23 | 134.636 | Followup
3591 | 2019_11_24_RheoTests_090VolFrac_LewisParticles_025_050_100_200 | 1pct_090_OscStress | 2019-11-24 | Diff_conc_lewis | Stress Sweep | 1 | 650 | PBS | 0.9 | 153 | 0.9 | Phase Separation | 10 micron membrane filtration | Multi Wash |  | 96.8056 | 27.2939 | 100.58 | 5.3341 | 5.36502 | 0.335151 | 1 | 0.281946 | 140.264 | 2500.03 | 23.01 | 140.264 | Followup
3592 | 2019_11_24_RheoTests_090VolFrac_LewisParticles_025_050_100_200 | 1pct_090_OscStress | 2019-11-24 | Diff_conc_lewis | Stress Sweep | 1 | 650 | PBS | 0.9 | 153 | 0.9 | Phase Separation | 10 micron membrane filtration | Multi Wash |  | 93.4106 | 27.7453 | 97.444 | 7.08164 | 6.90064 | 0.444953 | 1 | 0.297026 | 145.883 | 2500.03 | 22.99 | 145.883 | Followup
3593 | 2019_11_24_RheoTests_090VolFrac_LewisParticles_025_050_100_200 | 1pct_090_OscStress | 2019-11-24 | Diff_conc_lewis | Stress Sweep | 1 | 650 | PBS | 0.9 | 153 | 0.9 | Phase Separation | 10 micron membrane filtration | Multi Wash |  | 88.7093 | 27.9822 | 93.018 | 9.65198 | 8.97808 | 0.606452 | 1 | 0.315437 | 151.485 | 2500.03 | 23 | 151.485 | Followup
3594 | 2019_11_24_RheoTests_090VolFrac_LewisParticles_025_050_100_200 | 1pct_090_OscStress | 2019-11-24 | Diff_conc_lewis | Stress Sweep | 1 | 650 | PBS | 0.9 | 153 | 0.9 | Phase Separation | 10 micron membrane filtration | Multi Wash |  | 82.1928 | 27.9562 | 86.8171 | 13.6475 | 11.8484 | 0.857497 | 1 | 0.34013 | 157.051 | 2500.03 | 23 | 157.051 | Followup
3595 | 2019_11_24_RheoTests_090VolFrac_LewisParticles_025_050_100_200 | 1pct_090_OscStress | 2019-11-24 | Diff_conc_lewis | Stress Sweep | 1 | 650 | PBS | 0.9 | 153 | 0.9 | Phase Separation | 10 micron membrane filtration | Multi Wash |  | 73.5239 | 27.1915 | 78.391 | 20.2499 | 15.8741 | 1.27234 | 1 | 0.369832 | 162.664 | 2500.03 | 22.99 | 162.664 | Followup
3596 | 2019_11_24_RheoTests_090VolFrac_LewisParticles_025_050_100_200 | 1pct_090_OscStress | 2019-11-24 | Diff_conc_lewis | Stress Sweep | 1 | 650 | PBS | 0.9 | 153 | 0.9 | Phase Separation | 10 micron membrane filtration | Multi Wash |  | 62.3713 | 25.4159 | 67.3509 | 30.7651 | 20.7206 | 1.93303 | 1 | 0.407494 | 168.33 | 2500.03 | 23.01 | 168.33 | Followup
3597 | 2019_11_24_RheoTests_090VolFrac_LewisParticles_025_050_100_200 | 1pct_090_OscStress | 2019-11-24 | Diff_conc_lewis | Stress Sweep | 1 | 650 | PBS | 0.9 | 153 | 0.9 | Phase Separation | 10 micron membrane filtration | Multi Wash |  | 49.3073 | 22.9388 | 54.382 | 40.2832 | 21.9068 | 2.53107 | 1 | 0.465222 | 173.931 | 2500.03 | 23 | 173.931 | Followup
3598 | 2019_11_24_RheoTests_090VolFrac_LewisParticles_025_050_100_200 | 1pct_090_OscStress | 2019-11-24 | Diff_conc_lewis | Stress Sweep | 1 | 650 | PBS | 0.9 | 153 | 0.9 | Phase Separation | 10 micron membrane filtration | Multi Wash |  | 40.1229 | 21.4021 | 45.4742 | 44.473 | 20.2237 | 2.79432 | 1 | 0.533414 | 179.564 | 2500.03 | 23 | 179.564 | Followup
3599 | 2019_11_24_RheoTests_090VolFrac_LewisParticles_025_050_100_200 | 1pct_090_OscStress | 2019-11-24 | Diff_conc_lewis | Stress Sweep | 1 | 650 | PBS | 0.9 | 153 | 0.9 | Phase Separation | 10 micron membrane filtration | Multi Wash |  | 33.1723 | 21.2913 | 39.4172 | 47.7725 | 18.8306 | 3.00163 | 1 | 0.64184 | 185.17 | 2500.04 | 23 | 185.17 | Followup
3600 | 2019_11_24_RheoTests_090VolFrac_LewisParticles_025_050_100_200 | 1pct_090_OscStress | 2019-11-24 | Diff_conc_lewis | Stress Sweep | 1 | 650 | PBS | 0.9 | 153 | 0.9 | Phase Separation | 10 micron membrane filtration | Multi Wash |  | 27.1659 | 21.8299 | 34.8502 | 52.1363 | 18.1696 | 3.27582 | 1 | 0.803577 | 190.806 | 2500.04 | 23 | 190.806 | Followup
3601 | 2019_11_24_RheoTests_090VolFrac_LewisParticles_025_050_100_200 | 1pct_090_OscStress | 2019-11-24 | Diff_conc_lewis | Stress Sweep | 1 | 650 | PBS | 0.9 | 153 | 0.9 | Phase Separation | 10 micron membrane filtration | Multi Wash |  | 21.6066 | 21.3454 | 30.3722 | 58.8291 | 17.8677 | 3.69634 | 1 | 0.987911 | 196.393 | 2500.03 | 23.01 | 196.393 | Followup
3602 | 2019_11_24_RheoTests_090VolFrac_LewisParticles_025_050_100_200 | 1pct_090_OscStress | 2019-11-24 | Diff_conc_lewis | Stress Sweep | 1 | 650 | PBS | 0.9 | 153 | 0.9 | Phase Separation | 10 micron membrane filtration | Multi Wash |  | 16.899 | 20.1682 | 26.3122 | 68.299 | 17.971 | 4.29136 | 1 | 1.19345 | 202.002 | 2500.03 | 23.01 | 202.002 | Followup
3603 | 2019_11_24_RheoTests_090VolFrac_LewisParticles_025_050_100_200 | 05pct_090_OscStress | 2019-11-24 | Diff_conc_lewis | Stress Sweep | 0.5 | 600 | PBS | 0.9 | 153 | 0.9 | Phase Separation | 10 micron membrane filtration | Multi Wash |  | 18.7245 | 5.90794 | 19.6344 | 0.0249174 | 0.00489239 | 0.0015656 | 1 | 0.315519 | 5.2283 | 2500.06 | 23.01 | 5.2283 | Followup
3604 | 2019_11_24_RheoTests_090VolFrac_LewisParticles_025_050_100_200 | 05pct_090_OscStress | 2019-11-24 | Diff_conc_lewis | Stress Sweep | 0.5 | 600 | PBS | 0.9 | 153 | 0.9 | Phase Separation | 10 micron membrane filtration | Multi Wash |  | 19.2215 | 6.54336 | 20.3047 | 0.0316034 | 0.00641697 | 0.0019857 | 1 | 0.340419 | 10.8756 | 2500.02 | 23 | 10.8756 | Followup
3605 | 2019_11_24_RheoTests_090VolFrac_LewisParticles_025_050_100_200 | 05pct_090_OscStress | 2019-11-24 | Diff_conc_lewis | Stress Sweep | 0.5 | 600 | PBS | 0.9 | 153 | 0.9 | Phase Separation | 10 micron membrane filtration | Multi Wash |  | 18.746 | 5.73829 | 19.6046 | 0.0395156 | 0.00774689 | 0.00248284 | 1 | 0.306107 | 16.4229 | 2500.02 | 23 | 16.4229 | Followup
3606 | 2019_11_24_RheoTests_090VolFrac_LewisParticles_025_050_100_200 | 05pct_090_OscStress | 2019-11-24 | Diff_conc_lewis | Stress Sweep | 0.5 | 600 | PBS | 0.9 | 153 | 0.9 | Phase Separation | 10 micron membrane filtration | Multi Wash |  | 18.9086 | 6.44103 | 19.9756 | 0.0497585 | 0.00993953 | 0.00312642 | 1 | 0.34064 | 22.1303 | 2500.02 | 23.01 | 22.1303 | Followup
3607 | 2019_11_24_RheoTests_090VolFrac_LewisParticles_025_050_100_200 | 05pct_090_OscStress | 2019-11-24 | Diff_conc_lewis | Stress Sweep | 0.5 | 600 | PBS | 0.9 | 153 | 0.9 | Phase Separation | 10 micron membrane filtration | Multi Wash |  | 18.7073 | 5.95355 | 19.6318 | 0.0623578 | 0.012242 | 0.00391806 | 1 | 0.318247 | 27.7596 | 2500.02 | 23 | 27.7596 | Followup
3608 | 2019_11_24_RheoTests_090VolFrac_LewisParticles_025_050_100_200 | 05pct_090_OscStress | 2019-11-24 | Diff_conc_lewis | Stress Sweep | 0.5 | 600 | PBS | 0.9 | 153 | 0.9 | Phase Separation | 10 micron membrane filtration | Multi Wash |  | 18.8683 | 5.58992 | 19.679 | 0.0789116 | 0.015529 | 0.00495817 | 1 | 0.296259 | 33.3509 | 2500.02 | 22.99 | 33.3509 | Followup
3609 | 2019_11_24_RheoTests_090VolFrac_LewisParticles_025_050_100_200 | 05pct_090_OscStress | 2019-11-24 | Diff_conc_lewis | Stress Sweep | 0.5 | 600 | PBS | 0.9 | 153 | 0.9 | Phase Separation | 10 micron membrane filtration | Multi Wash |  | 18.8371 | 5.90318 | 19.7404 | 0.0991501 | 0.0195726 | 0.00622978 | 1 | 0.31338 | 38.9692 | 2500.02 | 23 | 38.9692 | Followup
3610 | 2019_11_24_RheoTests_090VolFrac_LewisParticles_025_050_100_200 | 05pct_090_OscStress | 2019-11-24 | Diff_conc_lewis | Stress Sweep | 0.5 | 600 | PBS | 0.9 | 153 | 0.9 | Phase Separation | 10 micron membrane filtration | Multi Wash |  | 18.8367 | 5.71985 | 19.686 | 0.125023 | 0.024612 | 0.0078554 | 1 | 0.303654 | 44.5936 | 2500 | 23 | 44.5936 | Followup
3611 | 2019_11_24_RheoTests_090VolFrac_LewisParticles_025_050_100_200 | 05pct_090_OscStress | 2019-11-24 | Diff_conc_lewis | Stress Sweep | 0.5 | 600 | PBS | 0.9 | 153 | 0.9 | Phase Separation | 10 micron membrane filtration | Multi Wash |  | 18.7299 | 5.81422 | 19.6116 | 0.15676 | 0.0307431 | 0.0098495 | 1 | 0.310424 | 50.2459 | 2500.02 | 23 | 50.2459 | Followup
3612 | 2019_11_24_RheoTests_090VolFrac_LewisParticles_025_050_100_200 | 05pct_090_OscStress | 2019-11-24 | Diff_conc_lewis | Stress Sweep | 0.5 | 600 | PBS | 0.9 | 153 | 0.9 | Phase Separation | 10 micron membrane filtration | Multi Wash |  | 18.6401 | 5.88775 | 19.5478 | 0.196958 | 0.0385011 | 0.0123752 | 1 | 0.315865 | 55.8522 | 2500.01 | 22.99 | 55.8522 | Followup
3613 | 2019_11_24_RheoTests_090VolFrac_LewisParticles_025_050_100_200 | 05pct_090_OscStress | 2019-11-24 | Diff_conc_lewis | Stress Sweep | 0.5 | 600 | PBS | 0.9 | 153 | 0.9 | Phase Separation | 10 micron membrane filtration | Multi Wash |  | 18.6087 | 5.86972 | 19.5124 | 0.247713 | 0.0483349 | 0.0155643 | 1 | 0.31543 | 61.4705 | 2500.02 | 23 | 61.4705 | Followup
3614 | 2019_11_24_RheoTests_090VolFrac_LewisParticles_025_050_100_200 | 05pct_090_OscStress | 2019-11-24 | Diff_conc_lewis | Stress Sweep | 0.5 | 600 | PBS | 0.9 | 153 | 0.9 | Phase Separation | 10 micron membrane filtration | Multi Wash |  | 18.5517 | 5.8226 | 19.444 | 0.311544 | 0.0605767 | 0.0195749 | 1 | 0.313857 | 67.0798 | 2500.03 | 23 | 67.0798 | Followup
3615 | 2019_11_24_RheoTests_090VolFrac_LewisParticles_025_050_100_200 | 05pct_090_OscStress | 2019-11-24 | Diff_conc_lewis | Stress Sweep | 0.5 | 600 | PBS | 0.9 | 153 | 0.9 | Phase Separation | 10 micron membrane filtration | Multi Wash |  | 18.5053 | 5.96108 | 19.4417 | 0.391519 | 0.076118 | 0.0245999 | 1 | 0.322129 | 72.6992 | 2500.02 | 23 | 72.6992 | Followup
3616 | 2019_11_24_RheoTests_090VolFrac_LewisParticles_025_050_100_200 | 05pct_090_OscStress | 2019-11-24 | Diff_conc_lewis | Stress Sweep | 0.5 | 600 | PBS | 0.9 | 153 | 0.9 | Phase Separation | 10 micron membrane filtration | Multi Wash |  | 18.4623 | 5.94406 | 19.3956 | 0.492534 | 0.0955299 | 0.0309468 | 1 | 0.321956 | 78.3255 | 2500.01 | 23 | 78.3255 | Followup
3617 | 2019_11_24_RheoTests_090VolFrac_LewisParticles_025_050_100_200 | 05pct_090_OscStress | 2019-11-24 | Diff_conc_lewis | Stress Sweep | 0.5 | 600 | PBS | 0.9 | 153 | 0.9 | Phase Separation | 10 micron membrane filtration | Multi Wash |  | 18.3672 | 5.88576 | 19.2872 | 0.618761 | 0.119341 | 0.0388779 | 1 | 0.32045 | 83.9288 | 2500.03 | 23 | 83.9288 | Followup
3618 | 2019_11_24_RheoTests_090VolFrac_LewisParticles_025_050_100_200 | 05pct_090_OscStress | 2019-11-24 | Diff_conc_lewis | Stress Sweep | 0.5 | 600 | PBS | 0.9 | 153 | 0.9 | Phase Separation | 10 micron membrane filtration | Multi Wash |  | 18.35 | 5.98014 | 19.2999 | 0.778252 | 0.150202 | 0.048899 | 1 | 0.325893 | 89.5461 | 2500.01 | 23 | 89.5461 | Followup
3619 | 2019_11_24_RheoTests_090VolFrac_LewisParticles_025_050_100_200 | 05pct_090_OscStress | 2019-11-24 | Diff_conc_lewis | Stress Sweep | 0.5 | 600 | PBS | 0.9 | 153 | 0.9 | Phase Separation | 10 micron membrane filtration | Multi Wash |  | 18.2639 | 5.91766 | 19.1987 | 0.978034 | 0.18777 | 0.0614517 | 1 | 0.324008 | 95.1514 | 2500.03 | 23 | 95.1514 | Followup
3620 | 2019_11_24_RheoTests_090VolFrac_LewisParticles_025_050_100_200 | 05pct_090_OscStress | 2019-11-24 | Diff_conc_lewis | Stress Sweep | 0.5 | 600 | PBS | 0.9 | 153 | 0.9 | Phase Separation | 10 micron membrane filtration | Multi Wash |  | 18.2326 | 5.95834 | 19.1815 | 1.2302 | 0.23597 | 0.0772957 | 1 | 0.326796 | 100.789 | 2500.03 | 22.99 | 100.789 | Followup
3621 | 2019_11_24_RheoTests_090VolFrac_LewisParticles_025_050_100_200 | 05pct_090_OscStress | 2019-11-24 | Diff_conc_lewis | Stress Sweep | 0.5 | 600 | PBS | 0.9 | 153 | 0.9 | Phase Separation | 10 micron membrane filtration | Multi Wash |  | 18.1817 | 6.02947 | 19.1554 | 1.54631 | 0.296202 | 0.0971578 | 1 | 0.331623 | 106.422 | 2500.03 | 23 | 106.422 | Followup
3622 | 2019_11_24_RheoTests_090VolFrac_LewisParticles_025_050_100_200 | 05pct_090_OscStress | 2019-11-24 | Diff_conc_lewis | Stress Sweep | 0.5 | 600 | PBS | 0.9 | 153 | 0.9 | Phase Separation | 10 micron membrane filtration | Multi Wash |  | 18.1161 | 6.06439 | 19.1041 | 1.94332 | 0.371254 | 0.122102 | 1 | 0.334752 | 111.99 | 2500.03 | 23 | 111.99 | Followup
3623 | 2019_11_24_RheoTests_090VolFrac_LewisParticles_025_050_100_200 | 05pct_090_OscStress | 2019-11-24 | Diff_conc_lewis | Stress Sweep | 0.5 | 600 | PBS | 0.9 | 153 | 0.9 | Phase Separation | 10 micron membrane filtration | Multi Wash |  | 18.1933 | 6.07634 | 19.1812 | 2.45108 | 0.470146 | 0.154006 | 1 | 0.333988 | 117.576 | 2500.03 | 22.99 | 117.576 | Followup
3624 | 2019_11_24_RheoTests_090VolFrac_LewisParticles_025_050_100_200 | 05pct_090_OscStress | 2019-11-24 | Diff_conc_lewis | Stress Sweep | 0.5 | 600 | PBS | 0.9 | 153 | 0.9 | Phase Separation | 10 micron membrane filtration | Multi Wash |  | 18.0214 | 6.05805 | 19.0123 | 3.07309 | 0.584266 | 0.193088 | 1 | 0.336159 | 123.187 | 2500.03 | 23.01 | 123.187 | Followup
3625 | 2019_11_24_RheoTests_090VolFrac_LewisParticles_025_050_100_200 | 05pct_090_OscStress | 2019-11-24 | Diff_conc_lewis | Stress Sweep | 0.5 | 600 | PBS | 0.9 | 153 | 0.9 | Phase Separation | 10 micron membrane filtration | Multi Wash |  | 17.9108 | 6.1001 | 18.9211 | 3.85774 | 0.729927 | 0.242389 | 1 | 0.340582 | 128.828 | 2500.03 | 23 | 128.828 | Followup
3626 | 2019_11_24_RheoTests_090VolFrac_LewisParticles_025_050_100_200 | 05pct_090_OscStress | 2019-11-24 | Diff_conc_lewis | Stress Sweep | 0.5 | 600 | PBS | 0.9 | 153 | 0.9 | Phase Separation | 10 micron membrane filtration | Multi Wash |  | 17.9757 | 6.16965 | 19.005 | 4.86304 | 0.924221 | 0.305554 | 1 | 0.343222 | 134.442 | 2500.03 | 23 | 134.442 | Followup
3627 | 2019_11_24_RheoTests_090VolFrac_LewisParticles_025_050_100_200 | 05pct_090_OscStress | 2019-11-24 | Diff_conc_lewis | Stress Sweep | 0.5 | 600 | PBS | 0.9 | 153 | 0.9 | Phase Separation | 10 micron membrane filtration | Multi Wash |  | 17.8957 | 6.22168 | 18.9464 | 6.10925 | 1.15748 | 0.383855 | 1 | 0.347664 | 140.039 | 2500.03 | 23 | 140.039 | Followup
3628 | 2019_11_24_RheoTests_090VolFrac_LewisParticles_025_050_100_200 | 05pct_090_OscStress | 2019-11-24 | Diff_conc_lewis | Stress Sweep | 0.5 | 600 | PBS | 0.9 | 153 | 0.9 | Phase Separation | 10 micron membrane filtration | Multi Wash |  | 17.8667 | 6.23106 | 18.9221 | 7.68544 | 1.45425 | 0.48289 | 1 | 0.348753 | 145.643 | 2500.03 | 23 | 145.643 | Followup
3629 | 2019_11_24_RheoTests_090VolFrac_LewisParticles_025_050_100_200 | 05pct_090_OscStress | 2019-11-24 | Diff_conc_lewis | Stress Sweep | 0.5 | 600 | PBS | 0.9 | 153 | 0.9 | Phase Separation | 10 micron membrane filtration | Multi Wash |  | 17.7671 | 6.30192 | 18.8517 | 9.64978 | 1.81914 | 0.606313 | 1 | 0.354696 | 151.267 | 2500.01 | 23 | 151.267 | Followup
3630 | 2019_11_24_RheoTests_090VolFrac_LewisParticles_025_050_100_200 | 05pct_090_OscStress | 2019-11-24 | Diff_conc_lewis | Stress Sweep | 0.5 | 600 | PBS | 0.9 | 153 | 0.9 | Phase Separation | 10 micron membrane filtration | Multi Wash |  | 17.5538 | 6.42272 | 18.6919 | 12.0811 | 2.25819 | 0.759079 | 1 | 0.365888 | 156.891 | 2500.03 | 23 | 156.891 | Followup
3631 | 2019_11_24_RheoTests_090VolFrac_LewisParticles_025_050_100_200 | 05pct_090_OscStress | 2019-11-24 | Diff_conc_lewis | Stress Sweep | 0.5 | 600 | PBS | 0.9 | 153 | 0.9 | Phase Separation | 10 micron membrane filtration | Multi Wash |  | 17.5149 | 6.41507 | 18.6527 | 15.1957 | 2.8344 | 0.954772 | 1 | 0.366264 | 162.503 | 2500.03 | 23 | 162.503 | Followup
3632 | 2019_11_24_RheoTests_090VolFrac_LewisParticles_025_050_100_200 | 05pct_090_OscStress | 2019-11-24 | Diff_conc_lewis | Stress Sweep | 0.5 | 600 | PBS | 0.9 | 153 | 0.9 | Phase Separation | 10 micron membrane filtration | Multi Wash |  | 17.2141 | 6.46952 | 18.3897 | 18.9906 | 3.49232 | 1.19322 | 1 | 0.375827 | 168.106 | 2500.01 | 23 | 168.106 | Followup
3633 | 2019_11_24_RheoTests_090VolFrac_LewisParticles_025_050_100_200 | 05pct_090_OscStress | 2019-11-24 | Diff_conc_lewis | Stress Sweep | 0.5 | 600 | PBS | 0.9 | 153 | 0.9 | Phase Separation | 10 micron membrane filtration | Multi Wash |  | 16.6605 | 6.44146 | 17.8623 | 23.6014 | 4.21576 | 1.48292 | 1 | 0.386632 | 173.732 | 2500.03 | 23.01 | 173.732 | Followup
3634 | 2019_11_24_RheoTests_090VolFrac_LewisParticles_025_050_100_200 | 05pct_090_OscStress | 2019-11-24 | Diff_conc_lewis | Stress Sweep | 0.5 | 600 | PBS | 0.9 | 153 | 0.9 | Phase Separation | 10 micron membrane filtration | Multi Wash |  | 15.9802 | 6.31028 | 17.181 | 29.2616 | 5.02743 | 1.83856 | 1 | 0.394882 | 179.332 | 2500.03 | 23 | 179.332 | Followup
3635 | 2019_11_24_RheoTests_090VolFrac_LewisParticles_025_050_100_200 | 05pct_090_OscStress | 2019-11-24 | Diff_conc_lewis | Stress Sweep | 0.5 | 600 | PBS | 0.9 | 153 | 0.9 | Phase Separation | 10 micron membrane filtration | Multi Wash |  | 14.8868 | 6.21018 | 16.1302 | 35.9473 | 5.79838 | 2.25863 | 1 | 0.417159 | 184.925 | 2500.01 | 23 | 184.925 | Followup
3636 | 2019_11_24_RheoTests_090VolFrac_LewisParticles_025_050_100_200 | 05pct_090_OscStress | 2019-11-24 | Diff_conc_lewis | Stress Sweep | 0.5 | 600 | PBS | 0.9 | 153 | 0.9 | Phase Separation | 10 micron membrane filtration | Multi Wash |  | 13.399 | 6.1219 | 14.7313 | 43.8028 | 6.45271 | 2.75221 | 1 | 0.456893 | 190.555 | 2500.03 | 23 | 190.555 | Followup
3637 | 2019_11_24_RheoTests_090VolFrac_LewisParticles_025_050_100_200 | 05pct_090_OscStress | 2019-11-24 | Diff_conc_lewis | Stress Sweep | 0.5 | 600 | PBS | 0.9 | 153 | 0.9 | Phase Separation | 10 micron membrane filtration | Multi Wash |  | 11.5576 | 6.17513 | 13.1038 | 53.0121 | 6.9466 | 3.33085 | 1 | 0.534294 | 196.132 | 2500.04 | 23 | 196.132 | Followup
3638 | 2019_11_24_RheoTests_090VolFrac_LewisParticles_025_050_100_200 | 05pct_090_OscStress | 2019-11-24 | Diff_conc_lewis | Stress Sweep | 0.5 | 600 | PBS | 0.9 | 153 | 0.9 | Phase Separation | 10 micron membrane filtration | Multi Wash |  | 9.63332 | 6.22718 | 11.4708 | 64.1462 | 7.35806 | 4.03042 | 1 | 0.646421 | 201.783 | 2500.04 | 23 | 201.783 | Followup
3639 | 2019_11_24_RheoTests_090VolFrac_LewisParticles_025_050_100_200 | 05pct_090_OscStress | 2019-11-24 | Diff_conc_lewis | Stress Sweep | 0.5 | 600 | PBS | 0.9 | 153 | 0.9 | Phase Separation | 10 micron membrane filtration | Multi Wash |  | 7.50265 | 6.2913 | 9.79133 | 77.4232 | 7.58076 | 4.86464 | 1 | 0.838544 | 207.416 | 2500.03 | 23 | 207.416 | Followup
3640 | 2019_11_24_RheoTests_090VolFrac_LewisParticles_025_050_100_200 | 05pct_090_OscStress | 2019-11-24 | Diff_conc_lewis | Stress Sweep | 0.5 | 600 | PBS | 0.9 | 153 | 0.9 | Phase Separation | 10 micron membrane filtration | Multi Wash |  | 5.35133 | 6.28944 | 8.25796 | 93.5839 | 7.72812 | 5.88005 | 1 | 1.1753 | 212.998 | 2500.03 | 23 | 212.998 | Followup
3641 | 2019_11_24_RheoTests_090VolFrac_LewisParticles_025_050_100_200 | 05pct_090_OscStress | 2019-11-24 | Diff_conc_lewis | Stress Sweep | 0.5 | 600 | PBS | 0.9 | 153 | 0.9 | Phase Separation | 10 micron membrane filtration | Multi Wash |  | 3.91055 | 6.02841 | 7.18569 | 114.812 | 8.25003 | 7.21385 | 1 | 1.54157 | 218.655 | 2500.02 | 23 | 218.655 | Followup
3642 | 2019_11_24_RheoTests_090VolFrac_LewisParticles_025_050_100_200 | 05pct_090_OscStress | 2019-11-24 | Diff_conc_lewis | Stress Sweep | 0.5 | 600 | PBS | 0.9 | 153 | 0.9 | Phase Separation | 10 micron membrane filtration | Multi Wash |  | 2.73643 | 5.69659 | 6.31975 | 141.624 | 8.95026 | 8.89848 | 1 | 2.08176 | 224.305 | 2500.01 | 23 | 224.305 | Followup
3643 | 2019_11_24_RheoTests_090VolFrac_LewisParticles_025_050_100_200 | 05pct_090_OscStress | 2019-11-24 | Diff_conc_lewis | Stress Sweep | 0.5 | 600 | PBS | 0.9 | 153 | 0.9 | Phase Separation | 10 micron membrane filtration | Multi Wash |  | 2.02523 | 5.22239 | 5.60133 | 176.216 | 9.87042 | 11.072 | 1 | 2.57867 | 229.815 | 2500.03 | 23.01 | 229.815 | Followup
3644 | 2019_11_24_RheoTests_090VolFrac_LewisParticles_025_050_100_200 | 05pct_090_OscStress | 2019-11-24 | Diff_conc_lewis | Stress Sweep | 0.5 | 600 | PBS | 0.9 | 153 | 0.9 | Phase Separation | 10 micron membrane filtration | Multi Wash |  | 1.56127 | 4.72273 | 4.97411 | 220.224 | 10.9542 | 13.8371 | 1 | 3.02493 | 235.507 | 2500.01 | 23 | 235.507 | Followup
3645 | 2019_11_24_RheoTests_090VolFrac_LewisParticles_025_050_100_200 | 05pct_090_OscStress | 2019-11-24 | Diff_conc_lewis | Stress Sweep | 0.5 | 600 | PBS | 0.9 | 153 | 0.9 | Phase Separation | 10 micron membrane filtration | Multi Wash |  | 1.42283 | 4.26496 | 4.49603 | 276.748 | 12.4427 | 17.3886 | 1 | 2.99753 | 241.099 | 2500.08 | 23.01 | 241.099 | Followup
3646 | 2019_11_24_RheoTests_090VolFrac_LewisParticles_025_050_100_200 | 05pct_090_OscStress | 2019-11-24 | Diff_conc_lewis | Stress Sweep | 0.5 | 600 | PBS | 0.9 | 153 | 0.9 | Phase Separation | 10 micron membrane filtration | Multi Wash |  | 1.05269 | 3.80837 | 3.95118 | 346.38 | 13.6861 | 21.7637 | 1 | 3.61777 | 246.74 | 2500.02 | 23 | 246.74 | Followup
3647 | 2019_11_24_RheoTests_090VolFrac_LewisParticles_025_050_100_200 | 05pct_090_OscStress | 2019-11-24 | Diff_conc_lewis | Stress Sweep | 0.5 | 600 | PBS | 0.9 | 153 | 0.9 | Phase Separation | 10 micron membrane filtration | Multi Wash |  | 0.849396 | 3.45569 | 3.55855 | 434.708 | 15.4693 | 27.3135 | 1 | 4.06841 | 252.372 | 2500.02 | 23 | 252.372 | Followup

## Strain
| FileName | TabName | Date | TrialName | TestName | Microgel Conc. (%) | Microgel Size (um) | Fluid Phase Name | Fluid Phase Ca2+ (mM) | Fluid Phase Na+ (mM) | Est. Volume Fraction | Jamming Method | Jamming Details | Resuspension Details | Comments | Storage modulus (Pa) | Loss modulus (Pa) | Complex modulus (Pa) | Oscillation strain (%) | Oscillation stress (Pa) | Oscillation strain rate (1/s) | Frequency (Hz) | Tan(delta) | Step time (s) | Gap (um) | Temperature © | Time (s) | Additional comments | Angular frequency (rad/s) | Stress (Pa) | Shear rate (1/s) | Viscosity (Pa.s) | Normal stress (Pa)
0 | 2019_06_17_TestRheology_OldMatrixMicroparticles_DIH2O_OscStressSweeps | Con1_StrainSweep | 2019-06-17 | OldMatrixParticles_DIH2O | Strain Sweep | 0.5 | 900 | DI H2O | 0 | 0 | 0.65 | Osmotic Pressure | 10-20Pa | Multi Wash | Resuspended in PBS, then DI H2O. VF might be higher than 0.65 | 247.348 | 25.2679 | 248.635 | 0.0199487 | 0.0495995 | 0.00125341 | 1 | 0.102155 | 6.14641 | 2500.02 | 22.003 | 6.14641
1 | 2019_06_17_TestRheology_OldMatrixMicroparticles_DIH2O_OscStressSweeps | Con1_StrainSweep | 2019-06-17 | OldMatrixParticles_DIH2O | Strain Sweep | 0.5 | 900 | DI H2O | 0 | 0 | 0.65 | Osmotic Pressure | 10-20Pa | Multi Wash | Resuspended in PBS, then DI H2O. VF might be higher than 0.65 | 248.843 | 24.4275 | 250.039 | 0.0251404 | 0.0628608 | 0.00157962 | 1 | 0.0981644 | 12.558 | 2500.02 | 22.001 | 12.558
2 | 2019_06_17_TestRheology_OldMatrixMicroparticles_DIH2O_OscStressSweeps | Con1_StrainSweep | 2019-06-17 | OldMatrixParticles_DIH2O | Strain Sweep | 0.5 | 900 | DI H2O | 0 | 0 | 0.65 | Osmotic Pressure | 10-20Pa | Multi Wash | Resuspended in PBS, then DI H2O. VF might be higher than 0.65 | 247.967 | 23.9583 | 249.122 | 0.0317423 | 0.0790771 | 0.00199443 | 1 | 0.0966188 | 18.9696 | 2500.02 | 21.995 | 18.9696
3 | 2019_06_17_TestRheology_OldMatrixMicroparticles_DIH2O_OscStressSweeps | Con1_StrainSweep | 2019-06-17 | OldMatrixParticles_DIH2O | Strain Sweep | 0.5 | 900 | DI H2O | 0 | 0 | 0.65 | Osmotic Pressure | 10-20Pa | Multi Wash | Resuspended in PBS, then DI H2O. VF might be higher than 0.65 | 248.973 | 24.0288 | 250.13 | 0.0398327 | 0.0996336 | 0.00250276 | 1 | 0.0965115 | 25.6464 | 2500.02 | 21.996 | 25.6464
4 | 2019_06_17_TestRheology_OldMatrixMicroparticles_DIH2O_OscStressSweeps | Con1_StrainSweep | 2019-06-17 | OldMatrixParticles_DIH2O | Strain Sweep | 0.5 | 900 | DI H2O | 0 | 0 | 0.65 | Osmotic Pressure | 10-20Pa | Multi Wash | Resuspended in PBS, then DI H2O. VF might be higher than 0.65 | 247.792 | 24.5531 | 249.006 | 0.0503076 | 0.125269 | 0.00316092 | 1 | 0.0990873 | 32.3077 | 2500.02 | 22.01 | 32.3077
5 | 2019_06_17_TestRheology_OldMatrixMicroparticles_DIH2O_OscStressSweeps | Con1_StrainSweep | 2019-06-17 | OldMatrixParticles_DIH2O | Strain Sweep | 0.5 | 900 | DI H2O | 0 | 0 | 0.65 | Osmotic Pressure | 10-20Pa | Multi Wash | Resuspended in PBS, then DI H2O. VF might be higher than 0.65 | 246.311 | 23.8859 | 247.466 | 0.0633698 | 0.156819 | 0.00398164 | 1 | 0.0969748 | 38.9845 | 2500 | 22.003 | 38.9845
6 | 2019_06_17_TestRheology_OldMatrixMicroparticles_DIH2O_OscStressSweeps | Con1_StrainSweep | 2019-06-17 | OldMatrixParticles_DIH2O | Strain Sweep | 0.5 | 900 | DI H2O | 0 | 0 | 0.65 | Osmotic Pressure | 10-20Pa | Multi Wash | Resuspended in PBS, then DI H2O. VF might be higher than 0.65 | 245.861 | 23.6177 | 246.993 | 0.0796868 | 0.196821 | 0.00500687 | 1 | 0.0960612 | 45.6613 | 2500.01 | 21.996 | 45.6613
7 | 2019_06_17_TestRheology_OldMatrixMicroparticles_DIH2O_OscStressSweeps | Con1_StrainSweep | 2019-06-17 | OldMatrixParticles_DIH2O | Strain Sweep | 0.5 | 900 | DI H2O | 0 | 0 | 0.65 | Osmotic Pressure | 10-20Pa | Multi Wash | Resuspended in PBS, then DI H2O. VF might be higher than 0.65 | 244.135 | 24.1315 | 245.325 | 0.100462 | 0.246458 | 0.00631222 | 1 | 0.0988447 | 52.3069 | 2500.03 | 22.003 | 52.3069
8 | 2019_06_17_TestRheology_OldMatrixMicroparticles_DIH2O_OscStressSweeps | Con1_StrainSweep | 2019-06-17 | OldMatrixParticles_DIH2O | Strain Sweep | 0.5 | 900 | DI H2O | 0 | 0 | 0.65 | Osmotic Pressure | 10-20Pa | Multi Wash | Resuspended in PBS, then DI H2O. VF might be higher than 0.65 | 241.575 | 24.0289 | 242.768 | 0.126623 | 0.307399 | 0.00795595 | 1 | 0.0994674 | 58.7809 | 2500.01 | 22.002 | 58.7809
9 | 2019_06_17_TestRheology_OldMatrixMicroparticles_DIH2O_OscStressSweeps | Con1_StrainSweep | 2019-06-17 | OldMatrixParticles_DIH2O | Strain Sweep | 0.5 | 900 | DI H2O | 0 | 0 | 0.65 | Osmotic Pressure | 10-20Pa | Multi Wash | Resuspended in PBS, then DI H2O. VF might be higher than 0.65 | 238.087 | 25.2084 | 239.417 | 0.159607 | 0.382127 | 0.0100284 | 1 | 0.105879 | 65.4109 | 2500.05 | 22.007 | 65.4109
10 | 2019_06_17_TestRheology_OldMatrixMicroparticles_DIH2O_OscStressSweeps | Con1_StrainSweep | 2019-06-17 | OldMatrixParticles_DIH2O | Strain Sweep | 0.5 | 900 | DI H2O | 0 | 0 | 0.65 | Osmotic Pressure | 10-20Pa | Multi Wash | Resuspended in PBS, then DI H2O. VF might be higher than 0.65 | 233.295 | 26.0685 | 234.747 | 0.201221 | 0.47236 | 0.0126431 | 1 | 0.111741 | 72.0877 | 2500.03 | 22.008 | 72.0877
11 | 2019_06_17_TestRheology_OldMatrixMicroparticles_DIH2O_OscStressSweeps | Con1_StrainSweep | 2019-06-17 | OldMatrixParticles_DIH2O | Strain Sweep | 0.5 | 900 | DI H2O | 0 | 0 | 0.65 | Osmotic Pressure | 10-20Pa | Multi Wash | Resuspended in PBS, then DI H2O. VF might be higher than 0.65 | 226.981 | 27.5222 | 228.644 | 0.253832 | 0.58037 | 0.0159487 | 1 | 0.121253 | 78.4993 | 2500.03 | 22.004 | 78.4993
12 | 2019_06_17_TestRheology_OldMatrixMicroparticles_DIH2O_OscStressSweeps | Con1_StrainSweep | 2019-06-17 | OldMatrixParticles_DIH2O | Strain Sweep | 0.5 | 900 | DI H2O | 0 | 0 | 0.65 | Osmotic Pressure | 10-20Pa | Multi Wash | Resuspended in PBS, then DI H2O. VF might be higher than 0.65 | 217.987 | 29.964 | 220.037 | 0.320576 | 0.705386 | 0.0201424 | 1 | 0.137457 | 85.145 | 2500.03 | 22 | 85.145
13 | 2019_06_17_TestRheology_OldMatrixMicroparticles_DIH2O_OscStressSweeps | Con1_StrainSweep | 2019-06-17 | OldMatrixParticles_DIH2O | Strain Sweep | 0.5 | 900 | DI H2O | 0 | 0 | 0.65 | Osmotic Pressure | 10-20Pa | Multi Wash | Resuspended in PBS, then DI H2O. VF might be higher than 0.65 | 206.915 | 32.548 | 209.459 | 0.404579 | 0.847428 | 0.0254204 | 1 | 0.157301 | 91.8218 | 2500.03 | 22.001 | 91.8218
14 | 2019_06_17_TestRheology_OldMatrixMicroparticles_DIH2O_OscStressSweeps | Con1_StrainSweep | 2019-06-17 | OldMatrixParticles_DIH2O | Strain Sweep | 0.5 | 900 | DI H2O | 0 | 0 | 0.65 | Osmotic Pressure | 10-20Pa | Multi Wash | Resuspended in PBS, then DI H2O. VF might be higher than 0.65 | 194.11 | 36.305 | 197.476 | 0.51065 | 1.00841 | 0.0320851 | 1 | 0.187033 | 98.483 | 2500.03 | 22.001 | 98.483
15 | 2019_06_17_TestRheology_OldMatrixMicroparticles_DIH2O_OscStressSweeps | Con1_StrainSweep | 2019-06-17 | OldMatrixParticles_DIH2O | Strain Sweep | 0.5 | 900 | DI H2O | 0 | 0 | 0.65 | Osmotic Pressure | 10-20Pa | Multi Wash | Resuspended in PBS, then DI H2O. VF might be higher than 0.65 | 180.528 | 39.4083 | 184.779 | 0.643823 | 1.18965 | 0.0404526 | 1 | 0.218295 | 105.129 | 2500.04 | 21.996 | 105.129
16 | 2019_06_17_TestRheology_OldMatrixMicroparticles_DIH2O_OscStressSweeps | Con1_StrainSweep | 2019-06-17 | OldMatrixParticles_DIH2O | Strain Sweep | 0.5 | 900 | DI H2O | 0 | 0 | 0.65 | Osmotic Pressure | 10-20Pa | Multi Wash | Resuspended in PBS, then DI H2O. VF might be higher than 0.65 | 166.02 | 42.3612 | 171.339 | 0.811549 | 1.3905 | 0.0509911 | 1 | 0.255158 | 111.775 | 2500.02 | 22.004 | 111.775
17 | 2019_06_17_TestRheology_OldMatrixMicroparticles_DIH2O_OscStressSweeps | Con1_StrainSweep | 2019-06-17 | OldMatrixParticles_DIH2O | Strain Sweep | 0.5 | 900 | DI H2O | 0 | 0 | 0.65 | Osmotic Pressure | 10-20Pa | Multi Wash | Resuspended in PBS, then DI H2O. VF might be higher than 0.65 | 152.744 | 44.8894 | 159.204 | 1.02063 | 1.62489 | 0.0641282 | 1 | 0.293886 | 118.171 | 2500.03 | 22.001 | 118.171
18 | 2019_06_17_TestRheology_OldMatrixMicroparticles_DIH2O_OscStressSweeps | Con1_StrainSweep | 2019-06-17 | OldMatrixParticles_DIH2O | Strain Sweep | 0.5 | 900 | DI H2O | 0 | 0 | 0.65 | Osmotic Pressure | 10-20Pa | Multi Wash | Resuspended in PBS, then DI H2O. VF might be higher than 0.65 | 140.131 | 46.8164 | 147.745 | 1.2845 | 1.89778 | 0.0807078 | 1 | 0.334091 | 124.661 | 2500.04 | 22.002 | 124.661
19 | 2019_06_17_TestRheology_OldMatrixMicroparticles_DIH2O_OscStressSweeps | Con1_StrainSweep | 2019-06-17 | OldMatrixParticles_DIH2O | Strain Sweep | 0.5 | 900 | DI H2O | 0 | 0 | 0.65 | Osmotic Pressure | 10-20Pa | Multi Wash | Resuspended in PBS, then DI H2O. VF might be higher than 0.65 | 128.843 | 48.1198 | 137.536 | 1.61446 | 2.22046 | 0.10144 | 1 | 0.373476 | 131.291 | 2500.04 | 21.995 | 131.291
20 | 2019_06_17_TestRheology_OldMatrixMicroparticles_DIH2O_OscStressSweeps | Con1_StrainSweep | 2019-06-17 | OldMatrixParticles_DIH2O | Strain Sweep | 0.5 | 900 | DI H2O | 0 | 0 | 0.65 | Osmotic Pressure | 10-20Pa | Multi Wash | Resuspended in PBS, then DI H2O. VF might be higher than 0.65 | 119.455 | 48.2924 | 128.848 | 2.02842 | 2.61357 | 0.127449 | 1 | 0.404272 | 137.952 | 2500.04 | 22.008 | 137.952
21 | 2019_06_17_TestRheology_OldMatrixMicroparticles_DIH2O_OscStressSweeps | Con1_StrainSweep | 2019-06-17 | OldMatrixParticles_DIH2O | Strain Sweep | 0.5 | 900 | DI H2O | 0 | 0 | 0.65 | Osmotic Pressure | 10-20Pa | Multi Wash | Resuspended in PBS, then DI H2O. VF might be higher than 0.65 | 111.426 | 48.1372 | 121.379 | 2.5498 | 3.09494 | 0.160209 | 1 | 0.432011 | 144.379 | 2500.02 | 22.01 | 144.379
22 | 2019_06_17_TestRheology_OldMatrixMicroparticles_DIH2O_OscStressSweeps | Con1_StrainSweep | 2019-06-17 | OldMatrixParticles_DIH2O | Strain Sweep | 0.5 | 900 | DI H2O | 0 | 0 | 0.65 | Osmotic Pressure | 10-20Pa | Multi Wash | Resuspended in PBS, then DI H2O. VF might be higher than 0.65 | 104.482 | 47.4746 | 114.762 | 3.20581 | 3.67906 | 0.201427 | 1 | 0.45438 | 151.025 | 2500.02 | 22 | 151.025
23 | 2019_06_17_TestRheology_OldMatrixMicroparticles_DIH2O_OscStressSweeps | Con1_StrainSweep | 2019-06-17 | OldMatrixParticles_DIH2O | Strain Sweep | 0.5 | 900 | DI H2O | 0 | 0 | 0.65 | Osmotic Pressure | 10-20Pa | Multi Wash | Resuspended in PBS, then DI H2O. VF might be higher than 0.65 | 98.6769 | 46.2597 | 108.982 | 4.03103 | 4.3931 | 0.253277 | 1 | 0.4688 | 157.717 | 2500.02 | 21.989 | 157.717
24 | 2019_06_17_TestRheology_OldMatrixMicroparticles_DIH2O_OscStressSweeps | Con1_StrainSweep | 2019-06-17 | OldMatrixParticles_DIH2O | Strain Sweep | 0.5 | 900 | DI H2O | 0 | 0 | 0.65 | Osmotic Pressure | 10-20Pa | Multi Wash | Resuspended in PBS, then DI H2O. VF might be higher than 0.65 | 93.4448 | 44.8909 | 103.668 | 5.0714 | 5.25744 | 0.318646 | 1 | 0.4804 | 164.378 | 2500.02 | 22.001 | 164.378
25 | 2019_06_17_TestRheology_OldMatrixMicroparticles_DIH2O_OscStressSweeps | Con1_StrainSweep | 2019-06-17 | OldMatrixParticles_DIH2O | Strain Sweep | 0.5 | 900 | DI H2O | 0 | 0 | 0.65 | Osmotic Pressure | 10-20Pa | Multi Wash | Resuspended in PBS, then DI H2O. VF might be higher than 0.65 | 88.5038 | 43.3454 | 98.5482 | 6.38287 | 6.29021 | 0.401048 | 1 | 0.489758 | 171.087 | 2500.02 | 22.006 | 171.087
26 | 2019_06_17_TestRheology_OldMatrixMicroparticles_DIH2O_OscStressSweeps | Con1_StrainSweep | 2019-06-17 | OldMatrixParticles_DIH2O | Strain Sweep | 0.5 | 900 | DI H2O | 0 | 0 | 0.65 | Osmotic Pressure | 10-20Pa | Multi Wash | Resuspended in PBS, then DI H2O. VF might be higher than 0.65 | 83.6917 | 41.5795 | 93.4514 | 8.03594 | 7.5097 | 0.504913 | 1 | 0.496818 | 177.763 | 2500.03 | 22.014 | 177.763
27 | 2019_06_17_TestRheology_OldMatrixMicroparticles_DIH2O_OscStressSweeps | Con1_StrainSweep | 2019-06-17 | OldMatrixParticles_DIH2O | Strain Sweep | 0.5 | 900 | DI H2O | 0 | 0 | 0.65 | Osmotic Pressure | 10-20Pa | Multi Wash | Resuspended in PBS, then DI H2O. VF might be higher than 0.65 | 78.623 | 39.7793 | 88.1133 | 10.1226 | 8.9194 | 0.636025 | 1 | 0.50595 | 184.44 | 2500.03 | 21.994 | 184.44
28 | 2019_06_17_TestRheology_OldMatrixMicroparticles_DIH2O_OscStressSweeps | Con1_StrainSweep | 2019-06-17 | OldMatrixParticles_DIH2O | Strain Sweep | 0.5 | 900 | DI H2O | 0 | 0 | 0.65 | Osmotic Pressure | 10-20Pa | Multi Wash | Resuspended in PBS, then DI H2O. VF might be higher than 0.65 | 73.1614 | 37.9001 | 82.3954 | 12.7542 | 10.5088 | 0.801368 | 1 | 0.518033 | 191.117 | 2500.05 | 22.009 | 191.117
29 | 2019_06_17_TestRheology_OldMatrixMicroparticles_DIH2O_OscStressSweeps | Con1_StrainSweep | 2019-06-17 | OldMatrixParticles_DIH2O | Strain Sweep | 0.5 | 900 | DI H2O | 0 | 0 | 0.65 | Osmotic Pressure | 10-20Pa | Multi Wash | Resuspended in PBS, then DI H2O. VF might be higher than 0.65 | 67.061 | 35.9884 | 76.1075 | 16.0747 | 12.234 | 1.01 | 1 | 0.536652 | 197.763 | 2500.05 | 21.999 | 197.763
30 | 2019_06_17_TestRheology_OldMatrixMicroparticles_DIH2O_OscStressSweeps | Con1_StrainSweep | 2019-06-17 | OldMatrixParticles_DIH2O | Strain Sweep | 0.5 | 900 | DI H2O | 0 | 0 | 0.65 | Osmotic Pressure | 10-20Pa | Multi Wash | Resuspended in PBS, then DI H2O. VF might be higher than 0.65 | 60.3233 | 34.2326 | 69.3597 | 20.2602 | 14.0524 | 1.27298 | 1 | 0.567486 | 204.174 | 2500.03 | 21.99 | 204.174
31 | 2019_06_17_TestRheology_OldMatrixMicroparticles_DIH2O_OscStressSweeps | Con1_StrainSweep | 2019-06-17 | OldMatrixParticles_DIH2O | Strain Sweep | 0.5 | 900 | DI H2O | 0 | 0 | 0.65 | Osmotic Pressure | 10-20Pa | Multi Wash | Resuspended in PBS, then DI H2O. VF might be higher than 0.65 | 52.9786 | 32.5037 | 62.1548 | 25.5336 | 15.8704 | 1.60432 | 1 | 0.613525 | 210.851 | 2500.03 | 22.012 | 210.851
32 | 2019_06_17_TestRheology_OldMatrixMicroparticles_DIH2O_OscStressSweeps | Con1_StrainSweep | 2019-06-17 | OldMatrixParticles_DIH2O | Strain Sweep | 0.5 | 900 | DI H2O | 0 | 0 | 0.65 | Osmotic Pressure | 10-20Pa | Multi Wash | Resuspended in PBS, then DI H2O. VF might be higher than 0.65 | 45.5129 | 30.7017 | 54.9001 | 32.1648 | 17.6585 | 2.02097 | 1 | 0.674572 | 217.543 | 2499.99 | 22.012 | 217.543
33 | 2019_06_17_TestRheology_OldMatrixMicroparticles_DIH2O_OscStressSweeps | Con1_StrainSweep | 2019-06-17 | OldMatrixParticles_DIH2O | Strain Sweep | 0.5 | 900 | DI H2O | 0 | 0 | 0.65 | Osmotic Pressure | 10-20Pa | Multi Wash | Resuspended in PBS, then DI H2O. VF might be higher than 0.65 | 38.0753 | 28.8637 | 47.7791 | 40.4979 | 19.3495 | 2.54456 | 1 | 0.758069 | 224.22 | 2500.03 | 22.003 | 224.22
34 | 2019_06_17_TestRheology_OldMatrixMicroparticles_DIH2O_OscStressSweeps | Con1_StrainSweep | 2019-06-17 | OldMatrixParticles_DIH2O | Strain Sweep | 0.5 | 900 | DI H2O | 0 | 0 | 0.65 | Osmotic Pressure | 10-20Pa | Multi Wash | Resuspended in PBS, then DI H2O. VF might be higher than 0.65 | 30.8335 | 26.979 | 40.9704 | 50.9766 | 20.8853 | 3.20295 | 1 | 0.87499 | 230.835 | 2499.99 | 21.989 | 230.835
35 | 2019_06_17_TestRheology_OldMatrixMicroparticles_DIH2O_OscStressSweeps | Con1_StrainSweep | 2019-06-17 | OldMatrixParticles_DIH2O | Strain Sweep | 0.5 | 900 | DI H2O | 0 | 0 | 0.65 | Osmotic Pressure | 10-20Pa | Multi Wash | Resuspended in PBS, then DI H2O. VF might be higher than 0.65 | 23.566 | 25.2482 | 34.5373 | 64.1793 | 22.1658 | 4.0325 | 1 | 1.07138 | 237.246 | 2500.04 | 22.006 | 237.246
36 | 2019_06_17_TestRheology_OldMatrixMicroparticles_DIH2O_OscStressSweeps | Con1_StrainSweep | 2019-06-17 | OldMatrixParticles_DIH2O | Strain Sweep | 0.5 | 900 | DI H2O | 0 | 0 | 0.65 | Osmotic Pressure | 10-20Pa | Multi Wash | Resuspended in PBS, then DI H2O. VF might be higher than 0.65 | 17.9715 | 23.3274 | 29.4473 | 80.5929 | 23.7325 | 5.0638 | 1 | 1.29802 | 243.97 | 2500 | 22.003 | 243.97
37 | 2019_06_17_TestRheology_OldMatrixMicroparticles_DIH2O_OscStressSweeps | Con1_StrainSweep | 2019-06-17 | OldMatrixParticles_DIH2O | Strain Sweep | 0.5 | 900 | DI H2O | 0 | 0 | 0.65 | Osmotic Pressure | 10-20Pa | Multi Wash | Resuspended in PBS, then DI H2O. VF might be higher than 0.65 | 13.5069 | 21.4368 | 25.3372 | 101.261 | 25.6567 | 6.36242 | 1 | 1.58709 | 250.647 | 2500 | 22.004 | 250.647
38 | 2019_06_17_TestRheology_OldMatrixMicroparticles_DIH2O_OscStressSweeps | Con1_StrainSweep | 2019-06-17 | OldMatrixParticles_DIH2O | Strain Sweep | 0.5 | 900 | DI H2O | 0 | 0 | 0.65 | Osmotic Pressure | 10-20Pa | Multi Wash | Resuspended in PBS, then DI H2O. VF might be higher than 0.65 | 10.4214 | 19.4662 | 22.0802 | 127.153 | 28.0756 | 7.98924 | 1 | 1.86791 | 257.277 | 2500.01 | 22.002 | 257.277
39 | 2019_06_17_TestRheology_OldMatrixMicroparticles_DIH2O_OscStressSweeps | Con1_StrainSweep | 2019-06-17 | OldMatrixParticles_DIH2O | Strain Sweep | 0.5 | 900 | DI H2O | 0 | 0 | 0.65 | Osmotic Pressure | 10-20Pa | Multi Wash | Resuspended in PBS, then DI H2O. VF might be higher than 0.65 | 8.07625 | 18.1045 | 19.8242 | 159.784 | 31.6758 | 10.0395 | 1 | 2.24169 | 263.907 | 2500.01 | 22.002 | 263.907
40 | 2019_06_17_TestRheology_OldMatrixMicroparticles_DIH2O_OscStressSweeps | Con1_StrainSweep | 2019-06-17 | OldMatrixParticles_DIH2O | Strain Sweep | 0.5 | 900 | DI H2O | 0 | 0 | 0.65 | Osmotic Pressure | 10-20Pa | Multi Wash | Resuspended in PBS, then DI H2O. VF might be higher than 0.65 | 6.38428 | 16.9161 | 18.0808 | 200.876 | 36.32 | 12.6214 | 1 | 2.64965 | 270.552 | 2500.02 | 21.997 | 270.552
41 | 2019_06_17_TestRheology_OldMatrixMicroparticles_DIH2O_OscStressSweeps | Con2_StrainSweep2 | 2019-06-17 | OldMatrixParticles_DIH2O | Strain Sweep | 0.5 | 900 | DI H2O | 0 | 0 | 0.75 | Osmotic Pressure | 300-350Pa | Multi Wash | Resuspended in PBS, then DI H2O | 394.526 | 96.2669 | 406.101 | 0.0195594 | 0.0794307 | 0.00122895 | 1 | 0.244007 | 6.14641 | 2500.03 | 22.005 | 6.14641
42 | 2019_06_17_TestRheology_OldMatrixMicroparticles_DIH2O_OscStressSweeps | Con2_StrainSweep2 | 2019-06-17 | OldMatrixParticles_DIH2O | Strain Sweep | 0.5 | 900 | DI H2O | 0 | 0 | 0.75 | Osmotic Pressure | 300-350Pa | Multi Wash | Resuspended in PBS, then DI H2O | 448.831 | 50.5091 | 451.664 | 0.0240425 | 0.108591 | 0.00151063 | 1 | 0.112535 | 12.6672 | 2500.03 | 21.991 | 12.6672
43 | 2019_06_17_TestRheology_OldMatrixMicroparticles_DIH2O_OscStressSweeps | Con2_StrainSweep2 | 2019-06-17 | OldMatrixParticles_DIH2O | Strain Sweep | 0.5 | 900 | DI H2O | 0 | 0 | 0.75 | Osmotic Pressure | 300-350Pa | Multi Wash | Resuspended in PBS, then DI H2O | 456.333 | 76.7613 | 462.744 | 0.0312701 | 0.1447 | 0.00196476 | 1 | 0.168213 | 19.3284 | 2500.04 | 21.991 | 19.3284
44 | 2019_06_17_TestRheology_OldMatrixMicroparticles_DIH2O_OscStressSweeps | Con2_StrainSweep2 | 2019-06-17 | OldMatrixParticles_DIH2O | Strain Sweep | 0.5 | 900 | DI H2O | 0 | 0 | 0.75 | Osmotic Pressure | 300-350Pa | Multi Wash | Resuspended in PBS, then DI H2O | 451.535 | 53.7106 | 454.718 | 0.0402537 | 0.183041 | 0.00252922 | 1 | 0.118951 | 25.74 | 2500.04 | 21.999 | 25.74
45 | 2019_06_17_TestRheology_OldMatrixMicroparticles_DIH2O_OscStressSweeps | Con2_StrainSweep2 | 2019-06-17 | OldMatrixParticles_DIH2O | Strain Sweep | 0.5 | 900 | DI H2O | 0 | 0 | 0.75 | Osmotic Pressure | 300-350Pa | Multi Wash | Resuspended in PBS, then DI H2O | 459.263 | 60.5038 | 463.232 | 0.0498676 | 0.231002 | 0.00313327 | 1 | 0.131741 | 32.3857 | 2500 | 21.995 | 32.3857
46 | 2019_06_17_TestRheology_OldMatrixMicroparticles_DIH2O_OscStressSweeps | Con2_StrainSweep2 | 2019-06-17 | OldMatrixParticles_DIH2O | Strain Sweep | 0.5 | 900 | DI H2O | 0 | 0 | 0.75 | Osmotic Pressure | 300-350Pa | Multi Wash | Resuspended in PBS, then DI H2O | 459.397 | 56.2846 | 462.832 | 0.0632458 | 0.292722 | 0.00397385 | 1 | 0.122519 | 39.0937 | 2500 | 21.993 | 39.0937
47 | 2019_06_17_TestRheology_OldMatrixMicroparticles_DIH2O_OscStressSweeps | Con2_StrainSweep2 | 2019-06-17 | OldMatrixParticles_DIH2O | Strain Sweep | 0.5 | 900 | DI H2O | 0 | 0 | 0.75 | Osmotic Pressure | 300-350Pa | Multi Wash | Resuspended in PBS, then DI H2O | 462.495 | 52.2445 | 465.437 | 0.0794676 | 0.369872 | 0.0049931 | 1 | 0.112962 | 45.7081 | 2500 | 22.002 | 45.7081
48 | 2019_06_17_TestRheology_OldMatrixMicroparticles_DIH2O_OscStressSweeps | Con2_StrainSweep2 | 2019-06-17 | OldMatrixParticles_DIH2O | Strain Sweep | 0.5 | 900 | DI H2O | 0 | 0 | 0.75 | Osmotic Pressure | 300-350Pa | Multi Wash | Resuspended in PBS, then DI H2O | 463.216 | 51.4812 | 466.068 | 0.100158 | 0.466805 | 0.00629312 | 1 | 0.111139 | 52.1353 | 2500.01 | 21.999 | 52.1353
49 | 2019_06_17_TestRheology_OldMatrixMicroparticles_DIH2O_OscStressSweeps | Con2_StrainSweep2 | 2019-06-17 | OldMatrixParticles_DIH2O | Strain Sweep | 0.5 | 900 | DI H2O | 0 | 0 | 0.75 | Osmotic Pressure | 300-350Pa | Multi Wash | Resuspended in PBS, then DI H2O | 462.185 | 49.8338 | 464.864 | 0.126285 | 0.587055 | 0.00793474 | 1 | 0.107822 | 58.8277 | 2500.01 | 21.996 | 58.8277
50 | 2019_06_17_TestRheology_OldMatrixMicroparticles_DIH2O_OscStressSweeps | Con2_StrainSweep2 | 2019-06-17 | OldMatrixParticles_DIH2O | Strain Sweep | 0.5 | 900 | DI H2O | 0 | 0 | 0.75 | Osmotic Pressure | 300-350Pa | Multi Wash | Resuspended in PBS, then DI H2O | 461.197 | 49.4237 | 463.838 | 0.159077 | 0.737859 | 0.0099951 | 1 | 0.107164 | 65.5201 | 2500.05 | 22.003 | 65.5201
51 | 2019_06_17_TestRheology_OldMatrixMicroparticles_DIH2O_OscStressSweeps | Con2_StrainSweep2 | 2019-06-17 | OldMatrixParticles_DIH2O | Strain Sweep | 0.5 | 900 | DI H2O | 0 | 0 | 0.75 | Osmotic Pressure | 300-350Pa | Multi Wash | Resuspended in PBS, then DI H2O | 458.087 | 48.9465 | 460.695 | 0.200587 | 0.924095 | 0.0126033 | 1 | 0.10685 | 72.1657 | 2500.05 | 21.996 | 72.1657
52 | 2019_06_17_TestRheology_OldMatrixMicroparticles_DIH2O_OscStressSweeps | Con2_StrainSweep2 | 2019-06-17 | OldMatrixParticles_DIH2O | Strain Sweep | 0.5 | 900 | DI H2O | 0 | 0 | 0.75 | Osmotic Pressure | 300-350Pa | Multi Wash | Resuspended in PBS, then DI H2O | 452.806 | 49.8021 | 455.537 | 0.253166 | 1.15327 | 0.0159069 | 1 | 0.109985 | 78.6397 | 2500.02 | 22.001 | 78.6397
53 | 2019_06_17_TestRheology_OldMatrixMicroparticles_DIH2O_OscStressSweeps | Con2_StrainSweep2 | 2019-06-17 | OldMatrixParticles_DIH2O | Strain Sweep | 0.5 | 900 | DI H2O | 0 | 0 | 0.75 | Osmotic Pressure | 300-350Pa | Multi Wash | Resuspended in PBS, then DI H2O | 445.228 | 50.8291 | 448.12 | 0.319198 | 1.43039 | 0.0200558 | 1 | 0.114164 | 85.2698 | 2500.02 | 21.998 | 85.2698
54 | 2019_06_17_TestRheology_OldMatrixMicroparticles_DIH2O_OscStressSweeps | Con2_StrainSweep2 | 2019-06-17 | OldMatrixParticles_DIH2O | Strain Sweep | 0.5 | 900 | DI H2O | 0 | 0 | 0.75 | Osmotic Pressure | 300-350Pa | Multi Wash | Resuspended in PBS, then DI H2O | 434.061 | 53.8375 | 437.388 | 0.402857 | 1.76205 | 0.0253123 | 1 | 0.124032 | 91.9154 | 2500.02 | 22.002 | 91.9154
55 | 2019_06_17_TestRheology_OldMatrixMicroparticles_DIH2O_OscStressSweeps | Con2_StrainSweep2 | 2019-06-17 | OldMatrixParticles_DIH2O | Strain Sweep | 0.5 | 900 | DI H2O | 0 | 0 | 0.75 | Osmotic Pressure | 300-350Pa | Multi Wash | Resuspended in PBS, then DI H2O | 418.209 | 58.2682 | 422.249 | 0.50979 | 2.15258 | 0.032031 | 1 | 0.139328 | 98.561 | 2500.02 | 21.995 | 98.561
56 | 2019_06_17_TestRheology_OldMatrixMicroparticles_DIH2O_OscStressSweeps | Con2_StrainSweep2 | 2019-06-17 | OldMatrixParticles_DIH2O | Strain Sweep | 0.5 | 900 | DI H2O | 0 | 0 | 0.75 | Osmotic Pressure | 300-350Pa | Multi Wash | Resuspended in PBS, then DI H2O | 397.877 | 64.7175 | 403.106 | 0.644451 | 2.59782 | 0.040492 | 1 | 0.162657 | 105.238 | 2500.06 | 21.999 | 105.238
57 | 2019_06_17_TestRheology_OldMatrixMicroparticles_DIH2O_OscStressSweeps | Con2_StrainSweep2 | 2019-06-17 | OldMatrixParticles_DIH2O | Strain Sweep | 0.5 | 900 | DI H2O | 0 | 0 | 0.75 | Osmotic Pressure | 300-350Pa | Multi Wash | Resuspended in PBS, then DI H2O | 372.921 | 72.427 | 379.889 | 0.815123 | 3.09657 | 0.0512157 | 1 | 0.194215 | 111.868 | 2500 | 22.002 | 111.868
58 | 2019_06_17_TestRheology_OldMatrixMicroparticles_DIH2O_OscStressSweeps | Con2_StrainSweep2 | 2019-06-17 | OldMatrixParticles_DIH2O | Strain Sweep | 0.5 | 900 | DI H2O | 0 | 0 | 0.75 | Osmotic Pressure | 300-350Pa | Multi Wash | Resuspended in PBS, then DI H2O | 348.214 | 79.6636 | 357.21 | 1.02771 | 3.6711 | 0.0645732 | 1 | 0.228778 | 118.279 | 2500.02 | 21.997 | 118.279
59 | 2019_06_17_TestRheology_OldMatrixMicroparticles_DIH2O_OscStressSweeps | Con2_StrainSweep2 | 2019-06-17 | OldMatrixParticles_DIH2O | Strain Sweep | 0.5 | 900 | DI H2O | 0 | 0 | 0.75 | Osmotic Pressure | 300-350Pa | Multi Wash | Resuspended in PBS, then DI H2O | 323.798 | 85.4246 | 334.877 | 1.29511 | 4.33701 | 0.0813739 | 1 | 0.26382 | 124.738 | 2500.03 | 22 | 124.738
60 | 2019_06_17_TestRheology_OldMatrixMicroparticles_DIH2O_OscStressSweeps | Con2_StrainSweep2 | 2019-06-17 | OldMatrixParticles_DIH2O | Strain Sweep | 0.5 | 900 | DI H2O | 0 | 0 | 0.75 | Osmotic Pressure | 300-350Pa | Multi Wash | Resuspended in PBS, then DI H2O | 301.589 | 90.4201 | 314.852 | 1.62739 | 5.12387 | 0.102252 | 1 | 0.299813 | 131.368 | 2500.03 | 22.012 | 131.368
61 | 2019_06_17_TestRheology_OldMatrixMicroparticles_DIH2O_OscStressSweeps | Con2_StrainSweep2 | 2019-06-17 | OldMatrixParticles_DIH2O | Strain Sweep | 0.5 | 900 | DI H2O | 0 | 0 | 0.75 | Osmotic Pressure | 300-350Pa | Multi Wash | Resuspended in PBS, then DI H2O | 282.62 | 93.0482 | 297.543 | 2.04337 | 6.07991 | 0.128389 | 1 | 0.329235 | 137.998 | 2500.03 | 21.987 | 137.998
62 | 2019_06_17_TestRheology_OldMatrixMicroparticles_DIH2O_OscStressSweeps | Con2_StrainSweep2 | 2019-06-17 | OldMatrixParticles_DIH2O | Strain Sweep | 0.5 | 900 | DI H2O | 0 | 0 | 0.75 | Osmotic Pressure | 300-350Pa | Multi Wash | Resuspended in PBS, then DI H2O | 266.004 | 94.2885 | 282.221 | 2.56834 | 7.2484 | 0.161374 | 1 | 0.354462 | 144.425 | 2500.03 | 22.011 | 144.425
63 | 2019_06_17_TestRheology_OldMatrixMicroparticles_DIH2O_OscStressSweeps | Con2_StrainSweep2 | 2019-06-17 | OldMatrixParticles_DIH2O | Strain Sweep | 0.5 | 900 | DI H2O | 0 | 0 | 0.75 | Osmotic Pressure | 300-350Pa | Multi Wash | Resuspended in PBS, then DI H2O | 251.343 | 94.2701 | 268.441 | 3.22859 | 8.66684 | 0.202858 | 1 | 0.375065 | 151.102 | 2500.03 | 22 | 151.102
64 | 2019_06_17_TestRheology_OldMatrixMicroparticles_DIH2O_OscStressSweeps | Con2_StrainSweep2 | 2019-06-17 | OldMatrixParticles_DIH2O | Strain Sweep | 0.5 | 900 | DI H2O | 0 | 0 | 0.75 | Osmotic Pressure | 300-350Pa | Multi Wash | Resuspended in PBS, then DI H2O | 238.693 | 92.9304 | 256.145 | 4.05808 | 10.3946 | 0.254977 | 1 | 0.389331 | 157.794 | 2500.01 | 21.994 | 157.794
65 | 2019_06_17_TestRheology_OldMatrixMicroparticles_DIH2O_OscStressSweeps | Con2_StrainSweep2 | 2019-06-17 | OldMatrixParticles_DIH2O | Strain Sweep | 0.5 | 900 | DI H2O | 0 | 0 | 0.75 | Osmotic Pressure | 300-350Pa | Multi Wash | Resuspended in PBS, then DI H2O | 227.254 | 91.1483 | 244.852 | 5.10375 | 12.4966 | 0.320678 | 1 | 0.401086 | 164.393 | 2500.03 | 21.989 | 164.393
66 | 2019_06_17_TestRheology_OldMatrixMicroparticles_DIH2O_OscStressSweeps | Con2_StrainSweep2 | 2019-06-17 | OldMatrixParticles_DIH2O | Strain Sweep | 0.5 | 900 | DI H2O | 0 | 0 | 0.75 | Osmotic Pressure | 300-350Pa | Multi Wash | Resuspended in PBS, then DI H2O | 216.434 | 88.648 | 233.885 | 6.42386 | 15.0245 | 0.403623 | 1 | 0.409584 | 170.852 | 2500.03 | 22.002 | 170.852
67 | 2019_06_17_TestRheology_OldMatrixMicroparticles_DIH2O_OscStressSweeps | Con2_StrainSweep2 | 2019-06-17 | OldMatrixParticles_DIH2O | Strain Sweep | 0.5 | 900 | DI H2O | 0 | 0 | 0.75 | Osmotic Pressure | 300-350Pa | Multi Wash | Resuspended in PBS, then DI H2O | 205.981 | 85.9004 | 223.175 | 8.08773 | 18.0498 | 0.508167 | 1 | 0.417032 | 177.513 | 2500.03 | 22 | 177.513
68 | 2019_06_17_TestRheology_OldMatrixMicroparticles_DIH2O_OscStressSweeps | Con2_StrainSweep2 | 2019-06-17 | OldMatrixParticles_DIH2O | Strain Sweep | 0.5 | 900 | DI H2O | 0 | 0 | 0.75 | Osmotic Pressure | 300-350Pa | Multi Wash | Resuspended in PBS, then DI H2O | 195.54 | 82.9057 | 212.39 | 10.1857 | 21.6333 | 0.639984 | 1 | 0.423982 | 184.174 | 2500.01 | 22 | 184.174
69 | 2019_06_17_TestRheology_OldMatrixMicroparticles_DIH2O_OscStressSweeps | Con2_StrainSweep2 | 2019-06-17 | OldMatrixParticles_DIH2O | Strain Sweep | 0.5 | 900 | DI H2O | 0 | 0 | 0.75 | Osmotic Pressure | 300-350Pa | Multi Wash | Resuspended in PBS, then DI H2O | 184.446 | 79.8954 | 201.006 | 12.8368 | 25.8027 | 0.806559 | 1 | 0.433165 | 190.835 | 2500.03 | 21.991 | 190.835
70 | 2019_06_17_TestRheology_OldMatrixMicroparticles_DIH2O_OscStressSweeps | Con2_StrainSweep2 | 2019-06-17 | OldMatrixParticles_DIH2O | Strain Sweep | 0.5 | 900 | DI H2O | 0 | 0 | 0.75 | Osmotic Pressure | 300-350Pa | Multi Wash | Resuspended in PBS, then DI H2O | 172.309 | 76.8663 | 188.677 | 16.1889 | 30.5446 | 1.01718 | 1 | 0.446095 | 197.278 | 2500.04 | 21.996 | 197.278
71 | 2019_06_17_TestRheology_OldMatrixMicroparticles_DIH2O_OscStressSweeps | Con2_StrainSweep2 | 2019-06-17 | OldMatrixParticles_DIH2O | Strain Sweep | 0.5 | 900 | DI H2O | 0 | 0 | 0.75 | Osmotic Pressure | 300-350Pa | Multi Wash | Resuspended in PBS, then DI H2O | 158.776 | 73.8074 | 175.092 | 20.4279 | 35.7677 | 1.28352 | 1 | 0.464852 | 203.908 | 2500.01 | 22.003 | 203.908
72 | 2019_06_17_TestRheology_OldMatrixMicroparticles_DIH2O_OscStressSweeps | Con2_StrainSweep2 | 2019-06-17 | OldMatrixParticles_DIH2O | Strain Sweep | 0.5 | 900 | DI H2O | 0 | 0 | 0.75 | Osmotic Pressure | 300-350Pa | Multi Wash | Resuspended in PBS, then DI H2O | 143.739 | 70.87 | 160.261 | 25.7813 | 41.3173 | 1.61989 | 1 | 0.493046 | 210.32 | 2500.03 | 22.009 | 210.32
73 | 2019_06_17_TestRheology_OldMatrixMicroparticles_DIH2O_OscStressSweeps | Con2_StrainSweep2 | 2019-06-17 | OldMatrixParticles_DIH2O | Strain Sweep | 0.5 | 900 | DI H2O | 0 | 0 | 0.75 | Osmotic Pressure | 300-350Pa | Multi Wash | Resuspended in PBS, then DI H2O | 126.259 | 68.0974 | 143.452 | 32.5917 | 46.7536 | 2.0478 | 1 | 0.539348 | 217.012 | 2500.04 | 21.997 | 217.012
74 | 2019_06_17_TestRheology_OldMatrixMicroparticles_DIH2O_OscStressSweeps | Con2_StrainSweep2 | 2019-06-17 | OldMatrixParticles_DIH2O | Strain Sweep | 0.5 | 900 | DI H2O | 0 | 0 | 0.75 | Osmotic Pressure | 300-350Pa | Multi Wash | Resuspended in PBS, then DI H2O | 107.283 | 65.3629 | 125.627 | 41.1575 | 51.7048 | 2.586 | 1 | 0.609254 | 223.658 | 2500.04 | 22.002 | 223.658
75 | 2019_06_17_TestRheology_OldMatrixMicroparticles_DIH2O_OscStressSweeps | Con2_StrainSweep2 | 2019-06-17 | OldMatrixParticles_DIH2O | Strain Sweep | 0.5 | 900 | DI H2O | 0 | 0 | 0.75 | Osmotic Pressure | 300-350Pa | Multi Wash | Resuspended in PBS, then DI H2O | 86.4956 | 62.6324 | 106.791 | 51.9815 | 55.5115 | 3.26609 | 1 | 0.724111 | 230.319 | 2500.04 | 21.998 | 230.319
76 | 2019_06_17_TestRheology_OldMatrixMicroparticles_DIH2O_OscStressSweeps | Con2_StrainSweep2 | 2019-06-17 | OldMatrixParticles_DIH2O | Strain Sweep | 0.5 | 900 | DI H2O | 0 | 0 | 0.75 | Osmotic Pressure | 300-350Pa | Multi Wash | Resuspended in PBS, then DI H2O | 65.094 | 59.076 | 87.9045 | 65.6346 | 57.6958 | 4.12395 | 1 | 0.907549 | 236.746 | 2500.04 | 21.997 | 236.746
77 | 2019_06_17_TestRheology_OldMatrixMicroparticles_DIH2O_OscStressSweeps | Con2_StrainSweep2 | 2019-06-17 | OldMatrixParticles_DIH2O | Strain Sweep | 0.5 | 900 | DI H2O | 0 | 0 | 0.75 | Osmotic Pressure | 300-350Pa | Multi Wash | Resuspended in PBS, then DI H2O | 49.4415 | 55.4001 | 74.2538 | 81.9774 | 60.8714 | 5.15079 | 1 | 1.12052 | 243.158 | 2500.02 | 21.998 | 243.158
78 | 2019_06_17_TestRheology_OldMatrixMicroparticles_DIH2O_OscStressSweeps | Con2_StrainSweep2 | 2019-06-17 | OldMatrixParticles_DIH2O | Strain Sweep | 0.5 | 900 | DI H2O | 0 | 0 | 0.75 | Osmotic Pressure | 300-350Pa | Multi Wash | Resuspended in PBS, then DI H2O | 36.2731 | 51.6445 | 63.1101 | 102.837 | 64.9003 | 6.46142 | 1 | 1.42377 | 249.819 | 2500.02 | 22.003 | 249.819
79 | 2019_06_17_TestRheology_OldMatrixMicroparticles_DIH2O_OscStressSweeps | Con2_StrainSweep2 | 2019-06-17 | OldMatrixParticles_DIH2O | Strain Sweep | 0.5 | 900 | DI H2O | 0 | 0 | 0.75 | Osmotic Pressure | 300-350Pa | Multi Wash | Resuspended in PBS, then DI H2O | 26.7593 | 46.9902 | 54.0754 | 128.859 | 69.6811 | 8.09646 | 1 | 1.75603 | 256.199 | 2500.02 | 21.999 | 256.199
80 | 2019_06_17_TestRheology_OldMatrixMicroparticles_DIH2O_OscStressSweeps | Con2_StrainSweep2 | 2019-06-17 | OldMatrixParticles_DIH2O | Strain Sweep | 0.5 | 900 | DI H2O | 0 | 0 | 0.75 | Osmotic Pressure | 300-350Pa | Multi Wash | Resuspended in PBS, then DI H2O | 20.9835 | 43.6743 | 48.4536 | 161.02 | 78.02 | 10.1172 | 1 | 2.08137 | 262.876 | 2500.03 | 22 | 262.876
81 | 2019_06_17_TestRheology_OldMatrixMicroparticles_DIH2O_OscStressSweeps | Con2_StrainSweep2 | 2019-06-17 | OldMatrixParticles_DIH2O | Strain Sweep | 0.5 | 900 | DI H2O | 0 | 0 | 0.75 | Osmotic Pressure | 300-350Pa | Multi Wash | Resuspended in PBS, then DI H2O | 15.0801 | 39.1529 | 41.9566 | 203.058 | 85.1961 | 12.7585 | 1 | 2.59632 | 269.553 | 2500.03 | 21.998 | 269.553
82 | 2019_06_17_TestRheology_OldMatrixMicroparticles_DIH2O_OscStressSweeps | Con3_StrainSweep | 2019-06-17 | OldMatrixParticles_DIH2O | Strain Sweep | 0.5 | 900 | DI H2O | 0 | 0 | 0.85 | Osmotic Pressure | 700-750Pa | Multi Wash | Resuspended in PBS, then DI H2O. May be lower than 0.85 | 532.762 | 49.1645 | 535.026 | 0.0199654 | 0.10682 | 0.00125447 | 1 | 0.0922823 | 6.13081 | 2500.02 | 21.998 | 6.13081
83 | 2019_06_17_TestRheology_OldMatrixMicroparticles_DIH2O_OscStressSweeps | Con3_StrainSweep | 2019-06-17 | OldMatrixParticles_DIH2O | Strain Sweep | 0.5 | 900 | DI H2O | 0 | 0 | 0.85 | Osmotic Pressure | 700-750Pa | Multi Wash | Resuspended in PBS, then DI H2O. May be lower than 0.85 | 539.153 | 42.8403 | 540.852 | 0.025063 | 0.135554 | 0.00157475 | 1 | 0.0794586 | 12.6516 | 2500.06 | 21.998 | 12.6516
84 | 2019_06_17_TestRheology_OldMatrixMicroparticles_DIH2O_OscStressSweeps | Con3_StrainSweep | 2019-06-17 | OldMatrixParticles_DIH2O | Strain Sweep | 0.5 | 900 | DI H2O | 0 | 0 | 0.85 | Osmotic Pressure | 700-750Pa | Multi Wash | Resuspended in PBS, then DI H2O. May be lower than 0.85 | 537.371 | 47.5736 | 539.473 | 0.0317244 | 0.171144 | 0.0019933 | 1 | 0.0885303 | 19.0788 | 2500.02 | 22.008 | 19.0788
85 | 2019_06_17_TestRheology_OldMatrixMicroparticles_DIH2O_OscStressSweeps | Con3_StrainSweep | 2019-06-17 | OldMatrixParticles_DIH2O | Strain Sweep | 0.5 | 900 | DI H2O | 0 | 0 | 0.85 | Osmotic Pressure | 700-750Pa | Multi Wash | Resuspended in PBS, then DI H2O. May be lower than 0.85 | 539.569 | 42.2559 | 541.221 | 0.0398558 | 0.215708 | 0.00250421 | 1 | 0.0783141 | 25.7244 | 2500.02 | 22.009 | 25.7244
86 | 2019_06_17_TestRheology_OldMatrixMicroparticles_DIH2O_OscStressSweeps | Con3_StrainSweep | 2019-06-17 | OldMatrixParticles_DIH2O | Strain Sweep | 0.5 | 900 | DI H2O | 0 | 0 | 0.85 | Osmotic Pressure | 700-750Pa | Multi Wash | Resuspended in PBS, then DI H2O. May be lower than 0.85 | 539.742 | 44.7165 | 541.591 | 0.0502069 | 0.271916 | 0.00315459 | 1 | 0.082848 | 32.1673 | 2500.02 | 21.994 | 32.1673
87 | 2019_06_17_TestRheology_OldMatrixMicroparticles_DIH2O_OscStressSweeps | Con3_StrainSweep | 2019-06-17 | OldMatrixParticles_DIH2O | Strain Sweep | 0.5 | 900 | DI H2O | 0 | 0 | 0.85 | Osmotic Pressure | 700-750Pa | Multi Wash | Resuspended in PBS, then DI H2O. May be lower than 0.85 | 539.489 | 42.8127 | 541.185 | 0.0632635 | 0.342373 | 0.00397496 | 1 | 0.0793578 | 38.8597 | 2500.03 | 22.002 | 38.8597
88 | 2019_06_17_TestRheology_OldMatrixMicroparticles_DIH2O_OscStressSweeps | Con3_StrainSweep | 2019-06-17 | OldMatrixParticles_DIH2O | Strain Sweep | 0.5 | 900 | DI H2O | 0 | 0 | 0.85 | Osmotic Pressure | 700-750Pa | Multi Wash | Resuspended in PBS, then DI H2O. May be lower than 0.85 | 540.814 | 42.2766 | 542.464 | 0.0795491 | 0.431525 | 0.00499822 | 1 | 0.078172 | 45.5209 | 2500.02 | 21.993 | 45.5209
89 | 2019_06_17_TestRheology_OldMatrixMicroparticles_DIH2O_OscStressSweeps | Con3_StrainSweep | 2019-06-17 | OldMatrixParticles_DIH2O | Strain Sweep | 0.5 | 900 | DI H2O | 0 | 0 | 0.85 | Osmotic Pressure | 700-750Pa | Multi Wash | Resuspended in PBS, then DI H2O. May be lower than 0.85 | 540.376 | 42.6153 | 542.053 | 0.100253 | 0.543426 | 0.00629909 | 1 | 0.0788624 | 52.2601 | 2500.03 | 22 | 52.2601
90 | 2019_06_17_TestRheology_OldMatrixMicroparticles_DIH2O_OscStressSweeps | Con3_StrainSweep | 2019-06-17 | OldMatrixParticles_DIH2O | Strain Sweep | 0.5 | 900 | DI H2O | 0 | 0 | 0.85 | Osmotic Pressure | 700-750Pa | Multi Wash | Resuspended in PBS, then DI H2O. May be lower than 0.85 | 539.485 | 41.9463 | 541.113 | 0.126293 | 0.683389 | 0.00793524 | 1 | 0.0777526 | 58.9369 | 2500.03 | 21.997 | 58.9369
91 | 2019_06_17_TestRheology_OldMatrixMicroparticles_DIH2O_OscStressSweeps | Con3_StrainSweep | 2019-06-17 | OldMatrixParticles_DIH2O | Strain Sweep | 0.5 | 900 | DI H2O | 0 | 0 | 0.85 | Osmotic Pressure | 700-750Pa | Multi Wash | Resuspended in PBS, then DI H2O. May be lower than 0.85 | 538.819 | 42.1844 | 540.467 | 0.15895 | 0.859072 | 0.00998712 | 1 | 0.0782906 | 65.5513 | 2500.03 | 22.001 | 65.5513
92 | 2019_06_17_TestRheology_OldMatrixMicroparticles_DIH2O_OscStressSweeps | Con3_StrainSweep | 2019-06-17 | OldMatrixParticles_DIH2O | Strain Sweep | 0.5 | 900 | DI H2O | 0 | 0 | 0.85 | Osmotic Pressure | 700-750Pa | Multi Wash | Resuspended in PBS, then DI H2O. May be lower than 0.85 | 536.912 | 42.4189 | 538.585 | 0.200282 | 1.07869 | 0.0125841 | 1 | 0.0790054 | 72.1813 | 2500.03 | 21.988 | 72.1813
93 | 2019_06_17_TestRheology_OldMatrixMicroparticles_DIH2O_OscStressSweeps | Con3_StrainSweep | 2019-06-17 | OldMatrixParticles_DIH2O | Strain Sweep | 0.5 | 900 | DI H2O | 0 | 0 | 0.85 | Osmotic Pressure | 700-750Pa | Multi Wash | Resuspended in PBS, then DI H2O. May be lower than 0.85 | 534.35 | 42.8683 | 536.067 | 0.252331 | 1.35266 | 0.0158544 | 1 | 0.0802252 | 78.6553 | 2500.03 | 22.007 | 78.6553
94 | 2019_06_17_TestRheology_OldMatrixMicroparticles_DIH2O_OscStressSweeps | Con3_StrainSweep | 2019-06-17 | OldMatrixParticles_DIH2O | Strain Sweep | 0.5 | 900 | DI H2O | 0 | 0 | 0.85 | Osmotic Pressure | 700-750Pa | Multi Wash | Resuspended in PBS, then DI H2O. May be lower than 0.85 | 530.676 | 43.6753 | 532.471 | 0.317867 | 1.69255 | 0.0199722 | 1 | 0.0823011 | 85.2229 | 2500.03 | 21.993 | 85.2229
95 | 2019_06_17_TestRheology_OldMatrixMicroparticles_DIH2O_OscStressSweeps | Con3_StrainSweep | 2019-06-17 | OldMatrixParticles_DIH2O | Strain Sweep | 0.5 | 900 | DI H2O | 0 | 0 | 0.85 | Osmotic Pressure | 700-750Pa | Multi Wash | Resuspended in PBS, then DI H2O. May be lower than 0.85 | 525.388 | 45.0784 | 527.318 | 0.400669 | 2.1128 | 0.0251748 | 1 | 0.0858003 | 91.6502 | 2500.03 | 21.988 | 91.6502
96 | 2019_06_17_TestRheology_OldMatrixMicroparticles_DIH2O_OscStressSweeps | Con3_StrainSweep | 2019-06-17 | OldMatrixParticles_DIH2O | Strain Sweep | 0.5 | 900 | DI H2O | 0 | 0 | 0.85 | Osmotic Pressure | 700-750Pa | Multi Wash | Resuspended in PBS, then DI H2O. May be lower than 0.85 | 516.988 | 47.7591 | 519.19 | 0.505642 | 2.62524 | 0.0317704 | 1 | 0.0923794 | 98.0774 | 2500.03 | 21.992 | 98.0774
97 | 2019_06_17_TestRheology_OldMatrixMicroparticles_DIH2O_OscStressSweeps | Con3_StrainSweep | 2019-06-17 | OldMatrixParticles_DIH2O | Strain Sweep | 0.5 | 900 | DI H2O | 0 | 0 | 0.85 | Osmotic Pressure | 700-750Pa | Multi Wash | Resuspended in PBS, then DI H2O. May be lower than 0.85 | 504.655 | 51.3877 | 507.265 | 0.638527 | 3.23902 | 0.0401198 | 1 | 0.101827 | 104.77 | 2500.04 | 22.006 | 104.77
98 | 2019_06_17_TestRheology_OldMatrixMicroparticles_DIH2O_OscStressSweeps | Con3_StrainSweep | 2019-06-17 | OldMatrixParticles_DIH2O | Strain Sweep | 0.5 | 900 | DI H2O | 0 | 0 | 0.85 | Osmotic Pressure | 700-750Pa | Multi Wash | Resuspended in PBS, then DI H2O. May be lower than 0.85 | 486.228 | 57.589 | 489.627 | 0.807783 | 3.95512 | 0.0507545 | 1 | 0.11844 | 111.415 | 2500.04 | 21.99 | 111.415
99 | 2019_06_17_TestRheology_OldMatrixMicroparticles_DIH2O_OscStressSweeps | Con3_StrainSweep | 2019-06-17 | OldMatrixParticles_DIH2O | Strain Sweep | 0.5 | 900 | DI H2O | 0 | 0 | 0.85 | Osmotic Pressure | 700-750Pa | Multi Wash | Resuspended in PBS, then DI H2O. May be lower than 0.85 | 461.994 | 65.1901 | 466.571 | 1.02202 | 4.76846 | 0.0642156 | 1 | 0.141106 | 117.874 | 2500.04 | 22.005 | 117.874
100 | 2019_06_17_TestRheology_OldMatrixMicroparticles_DIH2O_OscStressSweeps | Con3_StrainSweep | 2019-06-17 | OldMatrixParticles_DIH2O | Strain Sweep | 0.5 | 900 | DI H2O | 0 | 0 | 0.85 | Osmotic Pressure | 700-750Pa | Multi Wash | Resuspended in PBS, then DI H2O. May be lower than 0.85 | 431.927 | 75.6735 | 438.506 | 1.29437 | 5.67589 | 0.0813277 | 1 | 0.1752 | 124.597 | 2500.04 | 22.006 | 124.597
101 | 2019_06_17_TestRheology_OldMatrixMicroparticles_DIH2O_OscStressSweeps | Con3_StrainSweep | 2019-06-17 | OldMatrixParticles_DIH2O | Strain Sweep | 0.5 | 900 | DI H2O | 0 | 0 | 0.85 | Osmotic Pressure | 700-750Pa | Multi Wash | Resuspended in PBS, then DI H2O. May be lower than 0.85 | 399.657 | 85.7141 | 408.745 | 1.63497 | 6.68287 | 0.102728 | 1 | 0.214469 | 131.181 | 2500.04 | 21.997 | 131.181
102 | 2019_06_17_TestRheology_OldMatrixMicroparticles_DIH2O_OscStressSweeps | Con3_StrainSweep | 2019-06-17 | OldMatrixParticles_DIH2O | Strain Sweep | 0.5 | 900 | DI H2O | 0 | 0 | 0.85 | Osmotic Pressure | 700-750Pa | Multi Wash | Resuspended in PBS, then DI H2O. May be lower than 0.85 | 367.839 | 94.5502 | 379.796 | 2.06033 | 7.82506 | 0.129455 | 1 | 0.257043 | 137.826 | 2500.04 | 21.998 | 137.826
103 | 2019_06_17_TestRheology_OldMatrixMicroparticles_DIH2O_OscStressSweeps | Con3_StrainSweep | 2019-06-17 | OldMatrixParticles_DIH2O | Strain Sweep | 0.5 | 900 | DI H2O | 0 | 0 | 0.85 | Osmotic Pressure | 700-750Pa | Multi Wash | Resuspended in PBS, then DI H2O. May be lower than 0.85 | 340.285 | 101.392 | 355.07 | 2.58873 | 9.19181 | 0.162655 | 1 | 0.297961 | 144.487 | 2500.04 | 22.004 | 144.487
104 | 2019_06_17_TestRheology_OldMatrixMicroparticles_DIH2O_OscStressSweeps | Con3_StrainSweep | 2019-06-17 | OldMatrixParticles_DIH2O | Strain Sweep | 0.5 | 900 | DI H2O | 0 | 0 | 0.85 | Osmotic Pressure | 700-750Pa | Multi Wash | Resuspended in PBS, then DI H2O. May be lower than 0.85 | 316.362 | 105.164 | 333.383 | 3.25321 | 10.8457 | 0.204405 | 1 | 0.332418 | 151.149 | 2500 | 21.993 | 151.149
105 | 2019_06_17_TestRheology_OldMatrixMicroparticles_DIH2O_OscStressSweeps | Con3_StrainSweep | 2019-06-17 | OldMatrixParticles_DIH2O | Strain Sweep | 0.5 | 900 | DI H2O | 0 | 0 | 0.85 | Osmotic Pressure | 700-750Pa | Multi Wash | Resuspended in PBS, then DI H2O. May be lower than 0.85 | 296.917 | 106.665 | 315.495 | 4.08045 | 12.8736 | 0.256382 | 1 | 0.359241 | 157.56 | 2500 | 21.988 | 157.56
106 | 2019_06_17_TestRheology_OldMatrixMicroparticles_DIH2O_OscStressSweeps | Con3_StrainSweep | 2019-06-17 | OldMatrixParticles_DIH2O | Strain Sweep | 0.5 | 900 | DI H2O | 0 | 0 | 0.85 | Osmotic Pressure | 700-750Pa | Multi Wash | Resuspended in PBS, then DI H2O. May be lower than 0.85 | 280.406 | 106.791 | 300.053 | 5.1235 | 15.3732 | 0.321919 | 1 | 0.380845 | 164.019 | 2500 | 22.004 | 164.019
107 | 2019_06_17_TestRheology_OldMatrixMicroparticles_DIH2O_OscStressSweeps | Con3_StrainSweep | 2019-06-17 | OldMatrixParticles_DIH2O | Strain Sweep | 0.5 | 900 | DI H2O | 0 | 0 | 0.85 | Osmotic Pressure | 700-750Pa | Multi Wash | Resuspended in PBS, then DI H2O. May be lower than 0.85 | 266.307 | 105.181 | 286.326 | 6.44016 | 18.4399 | 0.404647 | 1 | 0.394961 | 170.695 | 2500.04 | 21.999 | 170.695
108 | 2019_06_17_TestRheology_OldMatrixMicroparticles_DIH2O_OscStressSweeps | Con3_StrainSweep | 2019-06-17 | OldMatrixParticles_DIH2O | Strain Sweep | 0.5 | 900 | DI H2O | 0 | 0 | 0.85 | Osmotic Pressure | 700-750Pa | Multi Wash | Resuspended in PBS, then DI H2O. May be lower than 0.85 | 253.39 | 103.136 | 273.575 | 8.10001 | 22.1596 | 0.508939 | 1 | 0.407024 | 177.357 | 2500 | 21.999 | 177.357
109 | 2019_06_17_TestRheology_OldMatrixMicroparticles_DIH2O_OscStressSweeps | Con3_StrainSweep | 2019-06-17 | OldMatrixParticles_DIH2O | Strain Sweep | 0.5 | 900 | DI H2O | 0 | 0 | 0.85 | Osmotic Pressure | 700-750Pa | Multi Wash | Resuspended in PBS, then DI H2O. May be lower than 0.85 | 240.846 | 100.517 | 260.98 | 10.1986 | 26.6162 | 0.640795 | 1 | 0.41735 | 184.065 | 2500 | 22.004 | 184.065
110 | 2019_06_17_TestRheology_OldMatrixMicroparticles_DIH2O_OscStressSweeps | Con3_StrainSweep | 2019-06-17 | OldMatrixParticles_DIH2O | Strain Sweep | 0.5 | 900 | DI H2O | 0 | 0 | 0.85 | Osmotic Pressure | 700-750Pa | Multi Wash | Resuspended in PBS, then DI H2O. May be lower than 0.85 | 228.521 | 97.401 | 248.412 | 12.8435 | 31.9049 | 0.806983 | 1 | 0.426224 | 190.695 | 2500.04 | 22.005 | 190.695
111 | 2019_06_17_TestRheology_OldMatrixMicroparticles_DIH2O_OscStressSweeps | Con3_StrainSweep | 2019-06-17 | OldMatrixParticles_DIH2O | Strain Sweep | 0.5 | 900 | DI H2O | 0 | 0 | 0.85 | Osmotic Pressure | 700-750Pa | Multi Wash | Resuspended in PBS, then DI H2O. May be lower than 0.85 | 215.468 | 94.2718 | 235.188 | 16.1906 | 38.0783 | 1.01728 | 1 | 0.437522 | 197.122 | 2500 | 22.004 | 197.122
112 | 2019_06_17_TestRheology_OldMatrixMicroparticles_DIH2O_OscStressSweeps | Con3_StrainSweep | 2019-06-17 | OldMatrixParticles_DIH2O | Strain Sweep | 0.5 | 900 | DI H2O | 0 | 0 | 0.85 | Osmotic Pressure | 700-750Pa | Multi Wash | Resuspended in PBS, then DI H2O. May be lower than 0.85 | 201.198 | 91.0302 | 220.833 | 20.422 | 45.0987 | 1.28316 | 1 | 0.45244 | 203.783 | 2500 | 22.007 | 203.783
113 | 2019_06_17_TestRheology_OldMatrixMicroparticles_DIH2O_OscStressSweeps | Con3_StrainSweep | 2019-06-17 | OldMatrixParticles_DIH2O | Strain Sweep | 0.5 | 900 | DI H2O | 0 | 0 | 0.85 | Osmotic Pressure | 700-750Pa | Multi Wash | Resuspended in PBS, then DI H2O. May be lower than 0.85 | 184.873 | 87.9304 | 204.718 | 25.7914 | 52.7998 | 1.62052 | 1 | 0.475627 | 210.21 | 2500 | 22.008 | 210.21
114 | 2019_06_17_TestRheology_OldMatrixMicroparticles_DIH2O_OscStressSweeps | Con3_StrainSweep | 2019-06-17 | OldMatrixParticles_DIH2O | Strain Sweep | 0.5 | 900 | DI H2O | 0 | 0 | 0.85 | Osmotic Pressure | 700-750Pa | Multi Wash | Resuspended in PBS, then DI H2O. May be lower than 0.85 | 166.058 | 85.1636 | 186.623 | 32.5978 | 60.8351 | 2.04818 | 1 | 0.512853 | 216.606 | 2500 | 21.993 | 216.606
115 | 2019_06_17_TestRheology_OldMatrixMicroparticles_DIH2O_OscStressSweeps | Con3_StrainSweep | 2019-06-17 | OldMatrixParticles_DIH2O | Strain Sweep | 0.5 | 900 | DI H2O | 0 | 0 | 0.85 | Osmotic Pressure | 700-750Pa | Multi Wash | Resuspended in PBS, then DI H2O. May be lower than 0.85 | 143.413 | 82.3909 | 165.395 | 41.2762 | 68.2689 | 2.59346 | 1 | 0.5745 | 223.268 | 2500.04 | 22 | 223.268
116 | 2019_06_17_TestRheology_OldMatrixMicroparticles_DIH2O_OscStressSweeps | Con3_StrainSweep | 2019-06-17 | OldMatrixParticles_DIH2O | Strain Sweep | 0.5 | 900 | DI H2O | 0 | 0 | 0.85 | Osmotic Pressure | 700-750Pa | Multi Wash | Resuspended in PBS, then DI H2O. May be lower than 0.85 | 118.675 | 79.9485 | 143.093 | 52.174 | 74.6573 | 3.27819 | 1 | 0.673676 | 229.71 | 2500.04 | 22.004 | 229.71
117 | 2019_06_17_TestRheology_OldMatrixMicroparticles_DIH2O_OscStressSweeps | Con3_StrainSweep | 2019-06-17 | OldMatrixParticles_DIH2O | Strain Sweep | 0.5 | 900 | DI H2O | 0 | 0 | 0.85 | Osmotic Pressure | 700-750Pa | Multi Wash | Resuspended in PBS, then DI H2O. May be lower than 0.85 | 92.5993 | 77.4168 | 120.698 | 65.9186 | 79.5625 | 4.14179 | 1 | 0.836041 | 236.184 | 2500.04 | 22.001 | 236.184
118 | 2019_06_17_TestRheology_OldMatrixMicroparticles_DIH2O_OscStressSweeps | Con3_StrainSweep | 2019-06-17 | OldMatrixParticles_DIH2O | Strain Sweep | 0.5 | 900 | DI H2O | 0 | 0 | 0.85 | Osmotic Pressure | 700-750Pa | Multi Wash | Resuspended in PBS, then DI H2O. May be lower than 0.85 | 68.8315 | 73.5091 | 100.704 | 82.8772 | 83.4609 | 5.20733 | 1 | 1.06796 | 242.799 | 2500.04 | 21.997 | 242.799
119 | 2019_06_17_TestRheology_OldMatrixMicroparticles_DIH2O_OscStressSweeps | Con3_StrainSweep | 2019-06-17 | OldMatrixParticles_DIH2O | Strain Sweep | 0.5 | 900 | DI H2O | 0 | 0 | 0.85 | Osmotic Pressure | 700-750Pa | Multi Wash | Resuspended in PBS, then DI H2O. May be lower than 0.85 | 51.555 | 68.5207 | 85.7497 | 103.521 | 88.769 | 6.50442 | 1 | 1.32908 | 249.46 | 2500.04 | 22.001 | 249.46
120 | 2019_06_17_TestRheology_OldMatrixMicroparticles_DIH2O_OscStressSweeps | Con3_StrainSweep | 2019-06-17 | OldMatrixParticles_DIH2O | Strain Sweep | 0.5 | 900 | DI H2O | 0 | 0 | 0.85 | Osmotic Pressure | 700-750Pa | Multi Wash | Resuspended in PBS, then DI H2O. May be lower than 0.85 | 37.1759 | 62.261 | 72.5154 | 130.012 | 94.279 | 8.16892 | 1 | 1.67477 | 255.887 | 2500.03 | 22 | 255.887
121 | 2019_06_17_TestRheology_OldMatrixMicroparticles_DIH2O_OscStressSweeps | Con3_StrainSweep | 2019-06-17 | OldMatrixParticles_DIH2O | Strain Sweep | 0.5 | 900 | DI H2O | 0 | 0 | 0.85 | Osmotic Pressure | 700-750Pa | Multi Wash | Resuspended in PBS, then DI H2O. May be lower than 0.85 | 27.4229 | 57.0443 | 63.2935 | 162.376 | 102.774 | 10.2024 | 1 | 2.08017 | 262.564 | 2500.03 | 22.006 | 262.564
122 | 2019_06_17_TestRheology_OldMatrixMicroparticles_DIH2O_OscStressSweeps | Con3_StrainSweep | 2019-06-17 | OldMatrixParticles_DIH2O | Strain Sweep | 0.5 | 900 | DI H2O | 0 | 0 | 0.85 | Osmotic Pressure | 700-750Pa | Multi Wash | Resuspended in PBS, then DI H2O. May be lower than 0.85 | 21.3449 | 52.0955 | 56.2987 | 203.136 | 114.363 | 12.7634 | 1 | 2.44066 | 269.007 | 2500.03 | 22.002 | 269.007
366 | 2019_12_04_RheoTests_025pctALG_090VolFrac_RocheParticles | OscStrain | 2019-12-04 | Diff_conc | Strain Sweep | 0.25 | 500 | PBS | 0.9 | 153 | 0.9 | Phase Separation | Jammed to ~ 0.90 via towel dehydration | Single Wash |  | 6.62521 | 1.23203 | 6.73879 | 0.0100576 | 0.000677761 | 0.000631938 | 1 | 0.185961 | 6.15735 | 2500.03 | 23 | 6.15735 | Followup
367 | 2019_12_04_RheoTests_025pctALG_090VolFrac_RocheParticles | OscStrain | 2019-12-04 | Diff_conc | Strain Sweep | 0.25 | 500 | PBS | 0.9 | 153 | 0.9 | Phase Separation | Jammed to ~ 0.90 via towel dehydration | Single Wash |  | 4.69253 | 0.668292 | 4.73988 | 0.0126359 | 0.000598925 | 0.000793935 | 1 | 0.142416 | 12.6467 | 2500.03 | 23.01 | 12.6467 | Followup
368 | 2019_12_04_RheoTests_025pctALG_090VolFrac_RocheParticles | OscStrain | 2019-12-04 | Diff_conc | Strain Sweep | 0.25 | 500 | PBS | 0.9 | 153 | 0.9 | Phase Separation | Jammed to ~ 0.90 via towel dehydration | Single Wash |  | 5.95949 | 0.0587477 | 5.95978 | 0.0158539 | 0.000944858 | 0.00099613 | 1 | 0.00985784 | 19.3261 | 2500.01 | 23.01 | 19.3261 | Followup
369 | 2019_12_04_RheoTests_025pctALG_090VolFrac_RocheParticles | OscStrain | 2019-12-04 | Diff_conc | Strain Sweep | 0.25 | 500 | PBS | 0.9 | 153 | 0.9 | Phase Separation | Jammed to ~ 0.90 via towel dehydration | Single Wash |  | 6.91952 | 0.792728 | 6.96478 | 0.0198703 | 0.00138392 | 0.00124849 | 1 | 0.114564 | 26.0305 | 2500.04 | 23 | 26.0305 | Followup
370 | 2019_12_04_RheoTests_025pctALG_090VolFrac_RocheParticles | OscStrain | 2019-12-04 | Diff_conc | Strain Sweep | 0.25 | 500 | PBS | 0.9 | 153 | 0.9 | Phase Separation | Jammed to ~ 0.90 via towel dehydration | Single Wash |  | 5.40784 | 1.35721 | 5.57555 | 0.0252089 | 0.00140554 | 0.00158392 | 1 | 0.25097 | 32.7149 | 2500.04 | 23 | 32.7149 | Followup
371 | 2019_12_04_RheoTests_025pctALG_090VolFrac_RocheParticles | OscStrain | 2019-12-04 | Diff_conc | Strain Sweep | 0.25 | 500 | PBS | 0.9 | 153 | 0.9 | Phase Separation | Jammed to ~ 0.90 via towel dehydration | Single Wash |  | 6.10219 | 0.73165 | 6.1459 | 0.03164 | 0.00194456 | 0.001988 | 1 | 0.1199 | 39.3462 | 2500.04 | 23 | 39.3462 | Followup
372 | 2019_12_04_RheoTests_025pctALG_090VolFrac_RocheParticles | OscStrain | 2019-12-04 | Diff_conc | Strain Sweep | 0.25 | 500 | PBS | 0.9 | 153 | 0.9 | Phase Separation | Jammed to ~ 0.90 via towel dehydration | Single Wash |  | 5.33144 | 0.927603 | 5.41153 | 0.0397968 | 0.00215362 | 0.0025005 | 1 | 0.173987 | 46.0326 | 2500.04 | 22.99 | 46.0326 | Followup
373 | 2019_12_04_RheoTests_025pctALG_090VolFrac_RocheParticles | OscStrain | 2019-12-04 | Diff_conc | Strain Sweep | 0.25 | 500 | PBS | 0.9 | 153 | 0.9 | Phase Separation | Jammed to ~ 0.90 via towel dehydration | Single Wash |  | 6.16408 | 0.918128 | 6.23209 | 0.0500644 | 0.00312006 | 0.00314564 | 1 | 0.148948 | 52.72 | 2500.04 | 23.01 | 52.72 | Followup
374 | 2019_12_04_RheoTests_025pctALG_090VolFrac_RocheParticles | OscStrain | 2019-12-04 | Diff_conc | Strain Sweep | 0.25 | 500 | PBS | 0.9 | 153 | 0.9 | Phase Separation | Jammed to ~ 0.90 via towel dehydration | Single Wash |  | 5.38065 | 0.284796 | 5.38818 | 0.0631839 | 0.00340446 | 0.00396996 | 1 | 0.0529297 | 59.3464 | 2500.04 | 22.99 | 59.3464 | Followup
375 | 2019_12_04_RheoTests_025pctALG_090VolFrac_RocheParticles | OscStrain | 2019-12-04 | Diff_conc | Strain Sweep | 0.25 | 500 | PBS | 0.9 | 153 | 0.9 | Phase Separation | Jammed to ~ 0.90 via towel dehydration | Single Wash |  | 5.81474 | 0.780159 | 5.86684 | 0.0792474 | 0.00464932 | 0.00497926 | 1 | 0.134169 | 65.9808 | 2500.04 | 23 | 65.9808 | Followup
376 | 2019_12_04_RheoTests_025pctALG_090VolFrac_RocheParticles | OscStrain | 2019-12-04 | Diff_conc | Strain Sweep | 0.25 | 500 | PBS | 0.9 | 153 | 0.9 | Phase Separation | Jammed to ~ 0.90 via towel dehydration | Single Wash |  | 5.60042 | 0.967305 | 5.68334 | 0.0999936 | 0.00568298 | 0.00628278 | 1 | 0.17272 | 72.7072 | 2500.04 | 23 | 72.7072 | Followup
377 | 2019_12_04_RheoTests_025pctALG_090VolFrac_RocheParticles | OscStrain | 2019-12-04 | Diff_conc | Strain Sweep | 0.25 | 500 | PBS | 0.9 | 153 | 0.9 | Phase Separation | Jammed to ~ 0.90 via towel dehydration | Single Wash |  | 5.87466 | 0.459162 | 5.89258 | 0.125865 | 0.00741671 | 0.00790835 | 1 | 0.0781598 | 79.3475 | 2500.02 | 22.99 | 79.3475 | Followup
378 | 2019_12_04_RheoTests_025pctALG_090VolFrac_RocheParticles | OscStrain | 2019-12-04 | Diff_conc | Strain Sweep | 0.25 | 500 | PBS | 0.9 | 153 | 0.9 | Phase Separation | Jammed to ~ 0.90 via towel dehydration | Single Wash |  | 5.64683 | 0.756712 | 5.6973 | 0.158499 | 0.00903019 | 0.00995881 | 1 | 0.134007 | 86.0019 | 2500.02 | 23 | 86.0019 | Followup
379 | 2019_12_04_RheoTests_025pctALG_090VolFrac_RocheParticles | OscStrain | 2019-12-04 | Diff_conc | Strain Sweep | 0.25 | 500 | PBS | 0.9 | 153 | 0.9 | Phase Separation | Jammed to ~ 0.90 via towel dehydration | Single Wash |  | 5.54153 | 0.543072 | 5.56808 | 0.199588 | 0.0111132 | 0.0125405 | 1 | 0.0980004 | 92.7203 | 2500.02 | 23 | 92.7203 | Followup
380 | 2019_12_04_RheoTests_025pctALG_090VolFrac_RocheParticles | OscStrain | 2019-12-04 | Diff_conc | Strain Sweep | 0.25 | 500 | PBS | 0.9 | 153 | 0.9 | Phase Separation | Jammed to ~ 0.90 via towel dehydration | Single Wash |  | 5.539 | 0.614621 | 5.573 | 0.251151 | 0.0139966 | 0.0157803 | 1 | 0.110962 | 99.3587 | 2500.02 | 23 | 99.3587 | Followup
381 | 2019_12_04_RheoTests_025pctALG_090VolFrac_RocheParticles | OscStrain | 2019-12-04 | Diff_conc | Strain Sweep | 0.25 | 500 | PBS | 0.9 | 153 | 0.9 | Phase Separation | Jammed to ~ 0.90 via towel dehydration | Single Wash |  | 5.47505 | 0.624967 | 5.5106 | 0.316227 | 0.017426 | 0.0198691 | 1 | 0.114148 | 105.99 | 2500.03 | 22.99 | 105.99 | Followup
382 | 2019_12_04_RheoTests_025pctALG_090VolFrac_RocheParticles | OscStrain | 2019-12-04 | Diff_conc | Strain Sweep | 0.25 | 500 | PBS | 0.9 | 153 | 0.9 | Phase Separation | Jammed to ~ 0.90 via towel dehydration | Single Wash |  | 5.42632 | 0.668489 | 5.46734 | 0.398112 | 0.0217662 | 0.0250141 | 1 | 0.123194 | 112.442 | 2500.03 | 23 | 112.442 | Followup
383 | 2019_12_04_RheoTests_025pctALG_090VolFrac_RocheParticles | OscStrain | 2019-12-04 | Diff_conc | Strain Sweep | 0.25 | 500 | PBS | 0.9 | 153 | 0.9 | Phase Separation | Jammed to ~ 0.90 via towel dehydration | Single Wash |  | 5.40883 | 0.678842 | 5.45126 | 0.50117 | 0.0273201 | 0.0314894 | 1 | 0.125506 | 119.101 | 2500.03 | 23.01 | 119.101 | Followup
384 | 2019_12_04_RheoTests_025pctALG_090VolFrac_RocheParticles | OscStrain | 2019-12-04 | Diff_conc | Strain Sweep | 0.25 | 500 | PBS | 0.9 | 153 | 0.9 | Phase Separation | Jammed to ~ 0.90 via towel dehydration | Single Wash |  | 5.35571 | 0.658931 | 5.39609 | 0.630936 | 0.0340459 | 0.0396429 | 1 | 0.123033 | 125.735 | 2500.03 | 22.99 | 125.735 | Followup
385 | 2019_12_04_RheoTests_025pctALG_090VolFrac_RocheParticles | OscStrain | 2019-12-04 | Diff_conc | Strain Sweep | 0.25 | 500 | PBS | 0.9 | 153 | 0.9 | Phase Separation | Jammed to ~ 0.90 via towel dehydration | Single Wash |  | 5.3539 | 0.677997 | 5.39666 | 0.79417 | 0.0428587 | 0.0498992 | 1 | 0.126636 | 132.425 | 2500.03 | 23 | 132.425 | Followup
386 | 2019_12_04_RheoTests_025pctALG_090VolFrac_RocheParticles | OscStrain | 2019-12-04 | Diff_conc | Strain Sweep | 0.25 | 500 | PBS | 0.9 | 153 | 0.9 | Phase Separation | Jammed to ~ 0.90 via towel dehydration | Single Wash |  | 5.39972 | 0.671408 | 5.4413 | 0.999808 | 0.0544025 | 0.0628198 | 1 | 0.124341 | 139.078 | 2500.03 | 23 | 139.078 | Followup
387 | 2019_12_04_RheoTests_025pctALG_090VolFrac_RocheParticles | OscStrain | 2019-12-04 | Diff_conc | Strain Sweep | 0.25 | 500 | PBS | 0.9 | 153 | 0.9 | Phase Separation | Jammed to ~ 0.90 via towel dehydration | Single Wash |  | 5.29382 | 0.675514 | 5.33675 | 1.25907 | 0.0671934 | 0.0791098 | 1 | 0.127604 | 145.772 | 2500.03 | 23 | 145.772 | Followup
388 | 2019_12_04_RheoTests_025pctALG_090VolFrac_RocheParticles | OscStrain | 2019-12-04 | Diff_conc | Strain Sweep | 0.25 | 500 | PBS | 0.9 | 153 | 0.9 | Phase Separation | Jammed to ~ 0.90 via towel dehydration | Single Wash |  | 5.25154 | 0.700873 | 5.2981 | 1.58489 | 0.083969 | 0.0995815 | 1 | 0.13346 | 152.408 | 2500.03 | 23 | 152.408 | Followup
389 | 2019_12_04_RheoTests_025pctALG_090VolFrac_RocheParticles | OscStrain | 2019-12-04 | Diff_conc | Strain Sweep | 0.25 | 500 | PBS | 0.9 | 153 | 0.9 | Phase Separation | Jammed to ~ 0.90 via towel dehydration | Single Wash |  | 5.1887 | 0.71162 | 5.23727 | 1.99525 | 0.104497 | 0.125365 | 1 | 0.137148 | 159.09 | 2500.03 | 23 | 159.09 | Followup
390 | 2019_12_04_RheoTests_025pctALG_090VolFrac_RocheParticles | OscStrain | 2019-12-04 | Diff_conc | Strain Sweep | 0.25 | 500 | PBS | 0.9 | 153 | 0.9 | Phase Separation | Jammed to ~ 0.90 via towel dehydration | Single Wash |  | 5.10825 | 0.756283 | 5.16393 | 2.5119 | 0.129713 | 0.157827 | 1 | 0.148051 | 165.759 | 2500.03 | 23 | 165.759 | Followup
391 | 2019_12_04_RheoTests_025pctALG_090VolFrac_RocheParticles | OscStrain | 2019-12-04 | Diff_conc | Strain Sweep | 0.25 | 500 | PBS | 0.9 | 153 | 0.9 | Phase Separation | Jammed to ~ 0.90 via towel dehydration | Single Wash |  | 5.0082 | 0.785303 | 5.06939 | 3.16245 | 0.160317 | 0.198703 | 1 | 0.156804 | 172.437 | 2500.03 | 23 | 172.437 | Followup
392 | 2019_12_04_RheoTests_025pctALG_090VolFrac_RocheParticles | OscStrain | 2019-12-04 | Diff_conc | Strain Sweep | 0.25 | 500 | PBS | 0.9 | 153 | 0.9 | Phase Separation | Jammed to ~ 0.90 via towel dehydration | Single Wash |  | 4.89839 | 0.823093 | 4.96706 | 3.98136 | 0.197757 | 0.250156 | 1 | 0.168033 | 179.15 | 2500.03 | 22.99 | 179.15 | Followup
393 | 2019_12_04_RheoTests_025pctALG_090VolFrac_RocheParticles | OscStrain | 2019-12-04 | Diff_conc | Strain Sweep | 0.25 | 500 | PBS | 0.9 | 153 | 0.9 | Phase Separation | Jammed to ~ 0.90 via towel dehydration | Single Wash |  | 4.7474 | 0.862234 | 4.82507 | 5.01261 | 0.241862 | 0.314952 | 1 | 0.181622 | 185.771 | 2500.04 | 23.01 | 185.771 | Followup
394 | 2019_12_04_RheoTests_025pctALG_090VolFrac_RocheParticles | OscStrain | 2019-12-04 | Diff_conc | Strain Sweep | 0.25 | 500 | PBS | 0.9 | 153 | 0.9 | Phase Separation | Jammed to ~ 0.90 via towel dehydration | Single Wash |  | 4.58218 | 0.919352 | 4.6735 | 6.31057 | 0.294924 | 0.396504 | 1 | 0.200636 | 192.46 | 2500.04 | 23 | 192.46 | Followup
395 | 2019_12_04_RheoTests_025pctALG_090VolFrac_RocheParticles | OscStrain | 2019-12-04 | Diff_conc | Strain Sweep | 0.25 | 500 | PBS | 0.9 | 153 | 0.9 | Phase Separation | Jammed to ~ 0.90 via towel dehydration | Single Wash |  | 4.40919 | 0.964865 | 4.51353 | 7.94479 | 0.35859 | 0.499186 | 1 | 0.21883 | 199.097 | 2500.04 | 22.99 | 199.097 | Followup
396 | 2019_12_04_RheoTests_025pctALG_090VolFrac_RocheParticles | OscStrain | 2019-12-04 | Diff_conc | Strain Sweep | 0.25 | 500 | PBS | 0.9 | 153 | 0.9 | Phase Separation | Jammed to ~ 0.90 via towel dehydration | Single Wash |  | 4.18544 | 1.02303 | 4.30865 | 10.0028 | 0.430984 | 0.628492 | 1 | 0.244425 | 205.772 | 2500.04 | 22.99 | 205.772 | Followup
397 | 2019_12_04_RheoTests_025pctALG_090VolFrac_RocheParticles | OscStrain | 2019-12-04 | Diff_conc | Strain Sweep | 0.25 | 500 | PBS | 0.9 | 153 | 0.9 | Phase Separation | Jammed to ~ 0.90 via towel dehydration | Single Wash |  | 3.93005 | 1.08264 | 4.07645 | 12.5935 | 0.513367 | 0.791271 | 1 | 0.275478 | 212.421 | 2500.04 | 23 | 212.421 | Followup
398 | 2019_12_04_RheoTests_025pctALG_090VolFrac_RocheParticles | OscStrain | 2019-12-04 | Diff_conc | Strain Sweep | 0.25 | 500 | PBS | 0.9 | 153 | 0.9 | Phase Separation | Jammed to ~ 0.90 via towel dehydration | Single Wash |  | 3.65769 | 1.12848 | 3.82782 | 15.855 | 0.606901 | 0.996199 | 1 | 0.308523 | 219.081 | 2500.04 | 22.99 | 219.081 | Followup
399 | 2019_12_04_RheoTests_025pctALG_090VolFrac_RocheParticles | OscStrain | 2019-12-04 | Diff_conc | Strain Sweep | 0.25 | 500 | PBS | 0.9 | 153 | 0.9 | Phase Separation | Jammed to ~ 0.90 via towel dehydration | Single Wash |  | 3.35479 | 1.16607 | 3.55167 | 19.9615 | 0.708967 | 1.25422 | 1 | 0.347583 | 225.782 | 2500.04 | 23.01 | 225.782 | Followup
400 | 2019_12_04_RheoTests_025pctALG_090VolFrac_RocheParticles | OscStrain | 2019-12-04 | Diff_conc | Strain Sweep | 0.25 | 500 | PBS | 0.9 | 153 | 0.9 | Phase Separation | Jammed to ~ 0.90 via towel dehydration | Single Wash |  | 3.04205 | 1.19469 | 3.26823 | 25.1304 | 0.821318 | 1.57899 | 1 | 0.392725 | 232.439 | 2500.04 | 23 | 232.439 | Followup
401 | 2019_12_04_RheoTests_025pctALG_090VolFrac_RocheParticles | OscStrain | 2019-12-04 | Diff_conc | Strain Sweep | 0.25 | 500 | PBS | 0.9 | 153 | 0.9 | Phase Separation | Jammed to ~ 0.90 via towel dehydration | Single Wash |  | 2.69943 | 1.18818 | 2.94935 | 31.6406 | 0.933191 | 1.98803 | 1 | 0.440159 | 239.095 | 2500.04 | 22.99 | 239.095 | Followup
402 | 2019_12_04_RheoTests_025pctALG_090VolFrac_RocheParticles | OscStrain | 2019-12-04 | Diff_conc | Strain Sweep | 0.25 | 500 | PBS | 0.9 | 153 | 0.9 | Phase Separation | Jammed to ~ 0.90 via towel dehydration | Single Wash |  | 2.34614 | 1.17062 | 2.62197 | 39.8341 | 1.04444 | 2.50285 | 1 | 0.498959 | 245.776 | 2500.04 | 23 | 245.776 | Followup
403 | 2019_12_04_RheoTests_025pctALG_090VolFrac_RocheParticles | OscStrain | 2019-12-04 | Diff_conc | Strain Sweep | 0.25 | 500 | PBS | 0.9 | 153 | 0.9 | Phase Separation | Jammed to ~ 0.90 via towel dehydration | Single Wash |  | 2.01475 | 1.14216 | 2.31597 | 50.1469 | 1.16139 | 3.15082 | 1 | 0.566901 | 252.45 | 2500.04 | 23 | 252.45 | Followup
404 | 2019_12_04_RheoTests_025pctALG_090VolFrac_RocheParticles | OscStrain | 2019-12-04 | Diff_conc | Strain Sweep | 0.25 | 500 | PBS | 0.9 | 153 | 0.9 | Phase Separation | Jammed to ~ 0.90 via towel dehydration | Single Wash |  | 1.70545 | 1.10059 | 2.02974 | 63.1303 | 1.28138 | 3.9666 | 1 | 0.645336 | 259.035 | 2500.04 | 23 | 259.035 | Followup
405 | 2019_12_04_RheoTests_025pctALG_090VolFrac_RocheParticles | OscStrain | 2019-12-04 | Diff_conc | Strain Sweep | 0.25 | 500 | PBS | 0.9 | 153 | 0.9 | Phase Separation | Jammed to ~ 0.90 via towel dehydration | Single Wash |  | 1.42625 | 1.06783 | 1.7817 | 79.47 | 1.41592 | 4.99325 | 1 | 0.748698 | 265.492 | 2500.06 | 23 | 265.492 | Followup
406 | 2019_12_04_RheoTests_025pctALG_090VolFrac_RocheParticles | OscStrain | 2019-12-04 | Diff_conc | Strain Sweep | 0.25 | 500 | PBS | 0.9 | 153 | 0.9 | Phase Separation | Jammed to ~ 0.90 via towel dehydration | Single Wash |  | 1.17085 | 1.03752 | 1.5644 | 100.044 | 1.5651 | 6.28597 | 1 | 0.886125 | 272.168 | 2500 | 23 | 272.168 | Followup
407 | 2019_12_04_RheoTests_050pctALG_090VolFrac_RocheParticles | OscStrain | 2019-12-04 | Diff_conc | Strain Sweep | 0.5 | 600 | PBS | 0.9 | 153 | 0.9 | Phase Separation | Jammed to ~ 0.90 via towel dehydration | Single Wash |  | 88.6939 | 3.14175 | 88.7495 | 0.00994314 | 0.00882449 | 0.000624746 | 1 | 0.0354224 | 6.01534 | 2500.02 | 23 | 6.01534 | Followup
408 | 2019_12_04_RheoTests_050pctALG_090VolFrac_RocheParticles | OscStrain | 2019-12-04 | Diff_conc | Strain Sweep | 0.5 | 600 | PBS | 0.9 | 153 | 0.9 | Phase Separation | Jammed to ~ 0.90 via towel dehydration | Single Wash |  | 83.5121 | 4.65783 | 83.6419 | 0.0126843 | 0.0106094 | 0.00079698 | 1 | 0.0557743 | 12.6787 | 2500.01 | 22.99 | 12.6787 | Followup
409 | 2019_12_04_RheoTests_050pctALG_090VolFrac_RocheParticles | OscStrain | 2019-12-04 | Diff_conc | Strain Sweep | 0.5 | 600 | PBS | 0.9 | 153 | 0.9 | Phase Separation | Jammed to ~ 0.90 via towel dehydration | Single Wash |  | 85.676 | 2.60697 | 85.7156 | 0.0158373 | 0.013575 | 0.000995084 | 1 | 0.0304282 | 19.3481 | 2500.02 | 23 | 19.3481 | Followup
410 | 2019_12_04_RheoTests_050pctALG_090VolFrac_RocheParticles | OscStrain | 2019-12-04 | Diff_conc | Strain Sweep | 0.5 | 600 | PBS | 0.9 | 153 | 0.9 | Phase Separation | Jammed to ~ 0.90 via towel dehydration | Single Wash |  | 85.856 | 3.76046 | 85.9384 | 0.01992 | 0.0171189 | 0.00125161 | 1 | 0.0437996 | 25.9815 | 2500.06 | 23 | 25.9815 | Followup
411 | 2019_12_04_RheoTests_050pctALG_090VolFrac_RocheParticles | OscStrain | 2019-12-04 | Diff_conc | Strain Sweep | 0.5 | 600 | PBS | 0.9 | 153 | 0.9 | Phase Separation | Jammed to ~ 0.90 via towel dehydration | Single Wash |  | 85.7371 | 3.9708 | 85.829 | 0.0251412 | 0.0215785 | 0.00157967 | 1 | 0.0463137 | 32.6829 | 2500.02 | 23 | 32.6829 | Followup
412 | 2019_12_04_RheoTests_050pctALG_090VolFrac_RocheParticles | OscStrain | 2019-12-04 | Diff_conc | Strain Sweep | 0.5 | 600 | PBS | 0.9 | 153 | 0.9 | Phase Separation | Jammed to ~ 0.90 via towel dehydration | Single Wash |  | 85.669 | 3.24509 | 85.7305 | 0.0316607 | 0.0271428 | 0.0019893 | 1 | 0.0378794 | 39.3733 | 2500.06 | 23.01 | 39.3733 | Followup
413 | 2019_12_04_RheoTests_050pctALG_090VolFrac_RocheParticles | OscStrain | 2019-12-04 | Diff_conc | Strain Sweep | 0.5 | 600 | PBS | 0.9 | 153 | 0.9 | Phase Separation | Jammed to ~ 0.90 via towel dehydration | Single Wash |  | 85.3737 | 3.14044 | 85.4314 | 0.0398232 | 0.0340215 | 0.00250216 | 1 | 0.0367847 | 46.0516 | 2500.02 | 23 | 46.0516 | Followup
414 | 2019_12_04_RheoTests_050pctALG_090VolFrac_RocheParticles | OscStrain | 2019-12-04 | Diff_conc | Strain Sweep | 0.5 | 600 | PBS | 0.9 | 153 | 0.9 | Phase Separation | Jammed to ~ 0.90 via towel dehydration | Single Wash |  | 85.6897 | 3.47579 | 85.7602 | 0.0501004 | 0.0429662 | 0.0031479 | 1 | 0.0405626 | 52.702 | 2500.02 | 23 | 52.702 | Followup
415 | 2019_12_04_RheoTests_050pctALG_090VolFrac_RocheParticles | OscStrain | 2019-12-04 | Diff_conc | Strain Sweep | 0.5 | 600 | PBS | 0.9 | 153 | 0.9 | Phase Separation | Jammed to ~ 0.90 via towel dehydration | Single Wash |  | 85.6892 | 3.52102 | 85.7615 | 0.0630964 | 0.0541124 | 0.00396446 | 1 | 0.0410905 | 59.3594 | 2500.02 | 23 | 59.3594 | Followup
416 | 2019_12_04_RheoTests_050pctALG_090VolFrac_RocheParticles | OscStrain | 2019-12-04 | Diff_conc | Strain Sweep | 0.5 | 600 | PBS | 0.9 | 153 | 0.9 | Phase Separation | Jammed to ~ 0.90 via towel dehydration | Single Wash |  | 85.3109 | 3.66781 | 85.3897 | 0.0794675 | 0.067857 | 0.00499309 | 1 | 0.0429935 | 66.0238 | 2500.02 | 23 | 66.0238 | Followup
417 | 2019_12_04_RheoTests_050pctALG_090VolFrac_RocheParticles | OscStrain | 2019-12-04 | Diff_conc | Strain Sweep | 0.5 | 600 | PBS | 0.9 | 153 | 0.9 | Phase Separation | Jammed to ~ 0.90 via towel dehydration | Single Wash |  | 85.5802 | 3.87567 | 85.6679 | 0.0999324 | 0.08561 | 0.00627894 | 1 | 0.045287 | 72.6682 | 2500.02 | 23.01 | 72.6682 | Followup
418 | 2019_12_04_RheoTests_050pctALG_090VolFrac_RocheParticles | OscStrain | 2019-12-04 | Diff_conc | Strain Sweep | 0.5 | 600 | PBS | 0.9 | 153 | 0.9 | Phase Separation | Jammed to ~ 0.90 via towel dehydration | Single Wash |  | 85.5141 | 3.5284 | 85.5868 | 0.125924 | 0.107774 | 0.00791203 | 1 | 0.0412611 | 79.1065 | 2500.06 | 23 | 79.1065 | Followup
419 | 2019_12_04_RheoTests_050pctALG_090VolFrac_RocheParticles | OscStrain | 2019-12-04 | Diff_conc | Strain Sweep | 0.5 | 600 | PBS | 0.9 | 153 | 0.9 | Phase Separation | Jammed to ~ 0.90 via towel dehydration | Single Wash |  | 85.0745 | 3.70072 | 85.155 | 0.158589 | 0.135046 | 0.00996444 | 1 | 0.0434997 | 85.7569 | 2500.02 | 23 | 85.7569 | Followup
420 | 2019_12_04_RheoTests_050pctALG_090VolFrac_RocheParticles | OscStrain | 2019-12-04 | Diff_conc | Strain Sweep | 0.5 | 600 | PBS | 0.9 | 153 | 0.9 | Phase Separation | Jammed to ~ 0.90 via towel dehydration | Single Wash |  | 85.1384 | 3.64569 | 85.2164 | 0.19949 | 0.169999 | 0.0125344 | 1 | 0.0428207 | 92.4013 | 2500.02 | 23 | 92.4013 | Followup
421 | 2019_12_04_RheoTests_050pctALG_090VolFrac_RocheParticles | OscStrain | 2019-12-04 | Diff_conc | Strain Sweep | 0.5 | 600 | PBS | 0.9 | 153 | 0.9 | Phase Separation | Jammed to ~ 0.90 via towel dehydration | Single Wash |  | 84.9732 | 3.753 | 85.056 | 0.25122 | 0.213678 | 0.0157846 | 1 | 0.0441668 | 99.1027 | 2500.02 | 23 | 99.1027 | Followup
422 | 2019_12_04_RheoTests_050pctALG_090VolFrac_RocheParticles | OscStrain | 2019-12-04 | Diff_conc | Strain Sweep | 0.5 | 600 | PBS | 0.9 | 153 | 0.9 | Phase Separation | Jammed to ~ 0.90 via towel dehydration | Single Wash |  | 84.7212 | 3.77882 | 84.8055 | 0.316321 | 0.268258 | 0.019875 | 1 | 0.044603 | 105.787 | 2500.02 | 23 | 105.787 | Followup
423 | 2019_12_04_RheoTests_050pctALG_090VolFrac_RocheParticles | OscStrain | 2019-12-04 | Diff_conc | Strain Sweep | 0.5 | 600 | PBS | 0.9 | 153 | 0.9 | Phase Separation | Jammed to ~ 0.90 via towel dehydration | Single Wash |  | 84.4775 | 3.76445 | 84.5614 | 0.398201 | 0.336724 | 0.0250197 | 1 | 0.0445616 | 112.395 | 2500.02 | 23 | 112.395 | Followup
424 | 2019_12_04_RheoTests_050pctALG_090VolFrac_RocheParticles | OscStrain | 2019-12-04 | Diff_conc | Strain Sweep | 0.5 | 600 | PBS | 0.9 | 153 | 0.9 | Phase Separation | Jammed to ~ 0.90 via towel dehydration | Single Wash |  | 84.2368 | 3.85008 | 84.3247 | 0.501285 | 0.422708 | 0.0314967 | 1 | 0.0457055 | 118.873 | 2500.02 | 23 | 118.873 | Followup
425 | 2019_12_04_RheoTests_050pctALG_090VolFrac_RocheParticles | OscStrain | 2019-12-04 | Diff_conc | Strain Sweep | 0.5 | 600 | PBS | 0.9 | 153 | 0.9 | Phase Separation | Jammed to ~ 0.90 via towel dehydration | Single Wash |  | 83.8543 | 3.94107 | 83.9469 | 0.631242 | 0.529908 | 0.0396621 | 1 | 0.046999 | 125.593 | 2500.03 | 23 | 125.593 | Followup
426 | 2019_12_04_RheoTests_050pctALG_090VolFrac_RocheParticles | OscStrain | 2019-12-04 | Diff_conc | Strain Sweep | 0.5 | 600 | PBS | 0.9 | 153 | 0.9 | Phase Separation | Jammed to ~ 0.90 via towel dehydration | Single Wash |  | 83.4098 | 4.03526 | 83.5074 | 0.794787 | 0.663706 | 0.049938 | 1 | 0.0483788 | 132.259 | 2500.03 | 23.01 | 132.259 | Followup
427 | 2019_12_04_RheoTests_050pctALG_090VolFrac_RocheParticles | OscStrain | 2019-12-04 | Diff_conc | Strain Sweep | 0.5 | 600 | PBS | 0.9 | 153 | 0.9 | Phase Separation | Jammed to ~ 0.90 via towel dehydration | Single Wash |  | 82.9149 | 4.21073 | 83.0217 | 1.00061 | 0.830722 | 0.0628701 | 1 | 0.0507838 | 138.912 | 2500.03 | 23 | 138.912 | Followup
428 | 2019_12_04_RheoTests_050pctALG_090VolFrac_RocheParticles | OscStrain | 2019-12-04 | Diff_conc | Strain Sweep | 0.5 | 600 | PBS | 0.9 | 153 | 0.9 | Phase Separation | Jammed to ~ 0.90 via towel dehydration | Single Wash |  | 82.2542 | 4.40993 | 82.3724 | 1.26007 | 1.03795 | 0.0791726 | 1 | 0.0536134 | 145.591 | 2500.03 | 22.99 | 145.591 | Followup
429 | 2019_12_04_RheoTests_050pctALG_090VolFrac_RocheParticles | OscStrain | 2019-12-04 | Diff_conc | Strain Sweep | 0.5 | 600 | PBS | 0.9 | 153 | 0.9 | Phase Separation | Jammed to ~ 0.90 via towel dehydration | Single Wash |  | 81.4237 | 4.72802 | 81.5609 | 1.58659 | 1.29404 | 0.0996887 | 1 | 0.0580669 | 152.276 | 2500.03 | 23 | 152.276 | Followup
430 | 2019_12_04_RheoTests_050pctALG_090VolFrac_RocheParticles | OscStrain | 2019-12-04 | Diff_conc | Strain Sweep | 0.5 | 600 | PBS | 0.9 | 153 | 0.9 | Phase Separation | Jammed to ~ 0.90 via towel dehydration | Single Wash |  | 80.2865 | 5.21631 | 80.4558 | 1.99816 | 1.60764 | 0.125548 | 1 | 0.0649712 | 158.933 | 2500.03 | 23 | 158.933 | Followup
431 | 2019_12_04_RheoTests_050pctALG_090VolFrac_RocheParticles | OscStrain | 2019-12-04 | Diff_conc | Strain Sweep | 0.5 | 600 | PBS | 0.9 | 153 | 0.9 | Phase Separation | Jammed to ~ 0.90 via towel dehydration | Single Wash |  | 78.7837 | 5.89636 | 79.004 | 2.51691 | 1.98846 | 0.158142 | 1 | 0.0748424 | 165.631 | 2500.04 | 22.99 | 165.631 | Followup
432 | 2019_12_04_RheoTests_050pctALG_090VolFrac_RocheParticles | OscStrain | 2019-12-04 | Diff_conc | Strain Sweep | 0.5 | 600 | PBS | 0.9 | 153 | 0.9 | Phase Separation | Jammed to ~ 0.90 via towel dehydration | Single Wash |  | 76.8283 | 6.79168 | 77.1279 | 3.17034 | 2.44522 | 0.199199 | 1 | 0.0884007 | 172.291 | 2500.04 | 23 | 172.291 | Followup
433 | 2019_12_04_RheoTests_050pctALG_090VolFrac_RocheParticles | OscStrain | 2019-12-04 | Diff_conc | Strain Sweep | 0.5 | 600 | PBS | 0.9 | 153 | 0.9 | Phase Separation | Jammed to ~ 0.90 via towel dehydration | Single Wash |  | 74.2997 | 8.05722 | 74.7353 | 3.99402 | 2.98494 | 0.250951 | 1 | 0.108442 | 178.984 | 2500.02 | 23.01 | 178.984 | Followup
434 | 2019_12_04_RheoTests_050pctALG_090VolFrac_RocheParticles | OscStrain | 2019-12-04 | Diff_conc | Strain Sweep | 0.5 | 600 | PBS | 0.9 | 153 | 0.9 | Phase Separation | Jammed to ~ 0.90 via towel dehydration | Single Wash |  | 71.2484 | 9.54702 | 71.8851 | 5.03223 | 3.61743 | 0.316185 | 1 | 0.133996 | 185.648 | 2500.04 | 23 | 185.648 | Followup
435 | 2019_12_04_RheoTests_050pctALG_090VolFrac_RocheParticles | OscStrain | 2019-12-04 | Diff_conc | Strain Sweep | 0.5 | 600 | PBS | 0.9 | 153 | 0.9 | Phase Separation | Jammed to ~ 0.90 via towel dehydration | Single Wash |  | 67.5553 | 11.1799 | 68.4741 | 6.34076 | 4.34178 | 0.398402 | 1 | 0.165492 | 192.274 | 2500.04 | 23 | 192.274 | Followup
436 | 2019_12_04_RheoTests_050pctALG_090VolFrac_RocheParticles | OscStrain | 2019-12-04 | Diff_conc | Strain Sweep | 0.5 | 600 | PBS | 0.9 | 153 | 0.9 | Phase Separation | Jammed to ~ 0.90 via towel dehydration | Single Wash |  | 63.4089 | 12.8991 | 64.7076 | 7.98903 | 5.16951 | 0.501966 | 1 | 0.203427 | 198.694 | 2499.98 | 23 | 198.694 | Followup
437 | 2019_12_04_RheoTests_050pctALG_090VolFrac_RocheParticles | OscStrain | 2019-12-04 | Diff_conc | Strain Sweep | 0.5 | 600 | PBS | 0.9 | 153 | 0.9 | Phase Separation | Jammed to ~ 0.90 via towel dehydration | Single Wash |  | 58.6524 | 14.5062 | 60.4197 | 10.0679 | 6.08297 | 0.632583 | 1 | 0.247324 | 205.415 | 2500.04 | 23 | 205.415 | Followup
438 | 2019_12_04_RheoTests_050pctALG_090VolFrac_RocheParticles | OscStrain | 2019-12-04 | Diff_conc | Strain Sweep | 0.5 | 600 | PBS | 0.9 | 153 | 0.9 | Phase Separation | Jammed to ~ 0.90 via towel dehydration | Single Wash |  | 53.478 | 15.7159 | 55.7395 | 12.6908 | 7.07378 | 0.797386 | 1 | 0.293876 | 212.08 | 2500.04 | 23.01 | 212.08 | Followup
439 | 2019_12_04_RheoTests_050pctALG_090VolFrac_RocheParticles | OscStrain | 2019-12-04 | Diff_conc | Strain Sweep | 0.5 | 600 | PBS | 0.9 | 153 | 0.9 | Phase Separation | Jammed to ~ 0.90 via towel dehydration | Single Wash |  | 47.7064 | 16.3009 | 50.4145 | 16.0008 | 8.06673 | 1.00536 | 1 | 0.341692 | 218.765 | 2500.04 | 23 | 218.765 | Followup
440 | 2019_12_04_RheoTests_050pctALG_090VolFrac_RocheParticles | OscStrain | 2019-12-04 | Diff_conc | Strain Sweep | 0.5 | 600 | PBS | 0.9 | 153 | 0.9 | Phase Separation | Jammed to ~ 0.90 via towel dehydration | Single Wash |  | 41.5151 | 16.3011 | 44.6008 | 20.1707 | 8.99629 | 1.26736 | 1 | 0.392655 | 225.441 | 2500.02 | 22.99 | 225.441 | Followup
441 | 2019_12_04_RheoTests_050pctALG_090VolFrac_RocheParticles | OscStrain | 2019-12-04 | Diff_conc | Strain Sweep | 0.5 | 600 | PBS | 0.9 | 153 | 0.9 | Phase Separation | Jammed to ~ 0.90 via towel dehydration | Single Wash |  | 35.1255 | 15.6801 | 38.4664 | 25.4233 | 9.77944 | 1.59739 | 1 | 0.446402 | 232.146 | 2500.04 | 23 | 232.146 | Followup
442 | 2019_12_04_RheoTests_050pctALG_090VolFrac_RocheParticles | OscStrain | 2019-12-04 | Diff_conc | Strain Sweep | 0.5 | 600 | PBS | 0.9 | 153 | 0.9 | Phase Separation | Jammed to ~ 0.90 via towel dehydration | Single Wash |  | 28.3751 | 14.6872 | 31.9509 | 32.0374 | 10.2362 | 2.01297 | 1 | 0.517607 | 238.816 | 2500.02 | 23 | 238.816 | Followup
443 | 2019_12_04_RheoTests_050pctALG_090VolFrac_RocheParticles | OscStrain | 2019-12-04 | Diff_conc | Strain Sweep | 0.5 | 600 | PBS | 0.9 | 153 | 0.9 | Phase Separation | Jammed to ~ 0.90 via towel dehydration | Single Wash |  | 21.0001 | 13.8349 | 25.1477 | 40.3813 | 10.155 | 2.53723 | 1 | 0.658803 | 245.501 | 2500.02 | 22.99 | 245.501 | Followup
444 | 2019_12_04_RheoTests_050pctALG_090VolFrac_RocheParticles | OscStrain | 2019-12-04 | Diff_conc | Strain Sweep | 0.5 | 600 | PBS | 0.9 | 153 | 0.9 | Phase Separation | Jammed to ~ 0.90 via towel dehydration | Single Wash |  | 14.5424 | 12.8601 | 19.413 | 50.7721 | 9.85637 | 3.1901 | 1 | 0.884314 | 252.148 | 2500.02 | 22.99 | 252.148 | Followup
445 | 2019_12_04_RheoTests_050pctALG_090VolFrac_RocheParticles | OscStrain | 2019-12-04 | Diff_conc | Strain Sweep | 0.5 | 600 | PBS | 0.9 | 153 | 0.9 | Phase Separation | Jammed to ~ 0.90 via towel dehydration | Single Wash |  | 9.86814 | 11.6109 | 15.2379 | 63.7213 | 9.70978 | 4.00373 | 1 | 1.1766 | 258.823 | 2500.02 | 23 | 258.823 | Followup
446 | 2019_12_04_RheoTests_050pctALG_090VolFrac_RocheParticles | OscStrain | 2019-12-04 | Diff_conc | Strain Sweep | 0.5 | 600 | PBS | 0.9 | 153 | 0.9 | Phase Separation | Jammed to ~ 0.90 via towel dehydration | Single Wash |  | 6.49196 | 10.2084 | 12.0978 | 80.0507 | 9.68441 | 5.02974 | 1 | 1.57247 | 265.482 | 2500.04 | 23 | 265.482 | Followup
447 | 2019_12_04_RheoTests_050pctALG_090VolFrac_RocheParticles | OscStrain | 2019-12-04 | Diff_conc | Strain Sweep | 0.5 | 600 | PBS | 0.9 | 153 | 0.9 | Phase Separation | Jammed to ~ 0.90 via towel dehydration | Single Wash |  | 4.25527 | 8.83318 | 9.80471 | 100.56 | 9.85965 | 6.31839 | 1 | 2.07582 | 272.169 | 2500.02 | 23 | 272.169 | Followup
448 | 2019_12_04_RheoTests_100pctALG_090VolFrac_RocheParticles | OscStrain | 2019-12-05 | Diff_conc | Strain Sweep | 1 | 650 | PBS | 0.9 | 153 | 0.9 | Phase Separation | Jammed to ~ 0.90 via towel dehydration | Single Wash |  | 1154.4 | 81.5283 | 1157.28 | 0.010026 | 0.116029 | 0.000629951 | 1 | 0.0706237 | 6.08535 | 2500.03 | 23 | 6.08535 | Followup
449 | 2019_12_04_RheoTests_100pctALG_090VolFrac_RocheParticles | OscStrain | 2019-12-05 | Diff_conc | Strain Sweep | 1 | 650 | PBS | 0.9 | 153 | 0.9 | Phase Separation | Jammed to ~ 0.90 via towel dehydration | Single Wash |  | 1159.27 | 79.0935 | 1161.96 | 0.0125719 | 0.146081 | 0.000789916 | 1 | 0.0682272 | 12.6787 | 2500.03 | 23 | 12.6787 | Followup
450 | 2019_12_04_RheoTests_100pctALG_090VolFrac_RocheParticles | OscStrain | 2019-12-05 | Diff_conc | Strain Sweep | 1 | 650 | PBS | 0.9 | 153 | 0.9 | Phase Separation | Jammed to ~ 0.90 via towel dehydration | Single Wash |  | 1161.55 | 81.7042 | 1164.42 | 0.0158449 | 0.184502 | 0.000995564 | 1 | 0.0703404 | 19.2851 | 2500.04 | 23 | 19.2851 | Followup
451 | 2019_12_04_RheoTests_100pctALG_090VolFrac_RocheParticles | OscStrain | 2019-12-05 | Diff_conc | Strain Sweep | 1 | 650 | PBS | 0.9 | 153 | 0.9 | Phase Separation | Jammed to ~ 0.90 via towel dehydration | Single Wash |  | 1159.74 | 78.9535 | 1162.43 | 0.019964 | 0.232068 | 0.00125438 | 1 | 0.0680784 | 26.0015 | 2500.02 | 22.99 | 26.0015 | Followup
452 | 2019_12_04_RheoTests_100pctALG_090VolFrac_RocheParticles | OscStrain | 2019-12-05 | Diff_conc | Strain Sweep | 1 | 650 | PBS | 0.9 | 153 | 0.9 | Phase Separation | Jammed to ~ 0.90 via towel dehydration | Single Wash |  | 1162.31 | 78.0868 | 1164.93 | 0.0251023 | 0.292423 | 0.00157722 | 1 | 0.0671827 | 32.6679 | 2500.04 | 23 | 32.6679 | Followup
453 | 2019_12_04_RheoTests_100pctALG_090VolFrac_RocheParticles | OscStrain | 2019-12-05 | Diff_conc | Strain Sweep | 1 | 650 | PBS | 0.9 | 153 | 0.9 | Phase Separation | Jammed to ~ 0.90 via towel dehydration | Single Wash |  | 1161.74 | 79.6564 | 1164.47 | 0.031635 | 0.368379 | 0.00198769 | 1 | 0.0685665 | 39.3022 | 2500.04 | 22.99 | 39.3022 | Followup
454 | 2019_12_04_RheoTests_100pctALG_090VolFrac_RocheParticles | OscStrain | 2019-12-05 | Diff_conc | Strain Sweep | 1 | 650 | PBS | 0.9 | 153 | 0.9 | Phase Separation | Jammed to ~ 0.90 via towel dehydration | Single Wash |  | 1160.83 | 79.3205 | 1163.54 | 0.0398113 | 0.463219 | 0.00250142 | 1 | 0.0683309 | 45.9726 | 2500.04 | 22.99 | 45.9726 | Followup
455 | 2019_12_04_RheoTests_100pctALG_090VolFrac_RocheParticles | OscStrain | 2019-12-05 | Diff_conc | Strain Sweep | 1 | 650 | PBS | 0.9 | 153 | 0.9 | Phase Separation | Jammed to ~ 0.90 via towel dehydration | Single Wash |  | 1164.51 | 78.6241 | 1167.16 | 0.0500529 | 0.584198 | 0.00314492 | 1 | 0.0675169 | 52.706 | 2500.04 | 22.99 | 52.706 | Followup
456 | 2019_12_04_RheoTests_100pctALG_090VolFrac_RocheParticles | OscStrain | 2019-12-05 | Diff_conc | Strain Sweep | 1 | 650 | PBS | 0.9 | 153 | 0.9 | Phase Separation | Jammed to ~ 0.90 via towel dehydration | Single Wash |  | 1164.48 | 79.0861 | 1167.16 | 0.06309 | 0.736364 | 0.00396406 | 1 | 0.0679152 | 59.3614 | 2500.02 | 23 | 59.3614 | Followup
457 | 2019_12_04_RheoTests_100pctALG_090VolFrac_RocheParticles | OscStrain | 2019-12-05 | Diff_conc | Strain Sweep | 1 | 650 | PBS | 0.9 | 153 | 0.9 | Phase Separation | Jammed to ~ 0.90 via towel dehydration | Single Wash |  | 1165.23 | 79.3975 | 1167.93 | 0.079416 | 0.927521 | 0.00498985 | 1 | 0.0681392 | 66.0858 | 2500.02 | 22.99 | 66.0858 | Followup
458 | 2019_12_04_RheoTests_100pctALG_090VolFrac_RocheParticles | OscStrain | 2019-12-05 | Diff_conc | Strain Sweep | 1 | 650 | PBS | 0.9 | 153 | 0.9 | Phase Separation | Jammed to ~ 0.90 via towel dehydration | Single Wash |  | 1165.82 | 79.6132 | 1168.54 | 0.0999657 | 1.16814 | 0.00628103 | 1 | 0.0682892 | 72.6642 | 2500.02 | 23.01 | 72.6642 | Followup
459 | 2019_12_04_RheoTests_100pctALG_090VolFrac_RocheParticles | OscStrain | 2019-12-05 | Diff_conc | Strain Sweep | 1 | 650 | PBS | 0.9 | 153 | 0.9 | Phase Separation | Jammed to ~ 0.90 via towel dehydration | Single Wash |  | 1166.82 | 79.5462 | 1169.53 | 0.12582 | 1.4715 | 0.0079055 | 1 | 0.0681735 | 79.3635 | 2500.02 | 22.99 | 79.3635 | Followup
460 | 2019_12_04_RheoTests_100pctALG_090VolFrac_RocheParticles | OscStrain | 2019-12-05 | Diff_conc | Strain Sweep | 1 | 650 | PBS | 0.9 | 153 | 0.9 | Phase Separation | Jammed to ~ 0.90 via towel dehydration | Single Wash |  | 1166.58 | 79.2904 | 1169.27 | 0.158476 | 1.85302 | 0.00995734 | 1 | 0.0679681 | 86.0629 | 2500.02 | 23 | 86.0629 | Followup
461 | 2019_12_04_RheoTests_100pctALG_090VolFrac_RocheParticles | OscStrain | 2019-12-05 | Diff_conc | Strain Sweep | 1 | 650 | PBS | 0.9 | 153 | 0.9 | Phase Separation | Jammed to ~ 0.90 via towel dehydration | Single Wash |  | 1166.36 | 79.4316 | 1169.07 | 0.199523 | 2.33256 | 0.0125364 | 1 | 0.0681019 | 92.7123 | 2500 | 23 | 92.7123 | Followup
462 | 2019_12_04_RheoTests_100pctALG_090VolFrac_RocheParticles | OscStrain | 2019-12-05 | Diff_conc | Strain Sweep | 1 | 650 | PBS | 0.9 | 153 | 0.9 | Phase Separation | Jammed to ~ 0.90 via towel dehydration | Single Wash |  | 1166.09 | 79.9973 | 1168.83 | 0.251185 | 2.93591 | 0.0157824 | 1 | 0.0686032 | 99.3657 | 2500.02 | 22.99 | 99.3657 | Followup
463 | 2019_12_04_RheoTests_100pctALG_090VolFrac_RocheParticles | OscStrain | 2019-12-05 | Diff_conc | Strain Sweep | 1 | 650 | PBS | 0.9 | 153 | 0.9 | Phase Separation | Jammed to ~ 0.90 via towel dehydration | Single Wash |  | 1165.26 | 79.9262 | 1168 | 0.316316 | 3.69456 | 0.0198747 | 1 | 0.0685911 | 106.057 | 2500.04 | 23 | 106.057 | Followup
464 | 2019_12_04_RheoTests_100pctALG_090VolFrac_RocheParticles | OscStrain | 2019-12-05 | Diff_conc | Strain Sweep | 1 | 650 | PBS | 0.9 | 153 | 0.9 | Phase Separation | Jammed to ~ 0.90 via towel dehydration | Single Wash |  | 1164.25 | 80.3884 | 1167.02 | 0.398223 | 4.64733 | 0.0250211 | 1 | 0.0690475 | 112.681 | 2500.02 | 23 | 112.681 | Followup
465 | 2019_12_04_RheoTests_100pctALG_090VolFrac_RocheParticles | OscStrain | 2019-12-05 | Diff_conc | Strain Sweep | 1 | 650 | PBS | 0.9 | 153 | 0.9 | Phase Separation | Jammed to ~ 0.90 via towel dehydration | Single Wash |  | 1162.67 | 80.5827 | 1165.46 | 0.50144 | 5.84407 | 0.0315064 | 1 | 0.0693083 | 119.332 | 2500.03 | 23 | 119.332 | Followup
466 | 2019_12_04_RheoTests_100pctALG_090VolFrac_RocheParticles | OscStrain | 2019-12-05 | Diff_conc | Strain Sweep | 1 | 650 | PBS | 0.9 | 153 | 0.9 | Phase Separation | Jammed to ~ 0.90 via towel dehydration | Single Wash |  | 1160.67 | 81.176 | 1163.51 | 0.631371 | 7.34607 | 0.0396702 | 1 | 0.0699387 | 126.029 | 2500.03 | 23.01 | 126.029 | Followup
467 | 2019_12_04_RheoTests_100pctALG_090VolFrac_RocheParticles | OscStrain | 2019-12-05 | Diff_conc | Strain Sweep | 1 | 650 | PBS | 0.9 | 153 | 0.9 | Phase Separation | Jammed to ~ 0.90 via towel dehydration | Single Wash |  | 1158.55 | 81.7114 | 1161.43 | 0.79491 | 9.23231 | 0.0499457 | 1 | 0.070529 | 132.674 | 2500.03 | 23 | 132.674 | Followup
468 | 2019_12_04_RheoTests_100pctALG_090VolFrac_RocheParticles | OscStrain | 2019-12-05 | Diff_conc | Strain Sweep | 1 | 650 | PBS | 0.9 | 153 | 0.9 | Phase Separation | Jammed to ~ 0.90 via towel dehydration | Single Wash |  | 1156.25 | 82.6125 | 1159.2 | 1.00077 | 11.6009 | 0.0628803 | 1 | 0.0714486 | 139.327 | 2500.03 | 23 | 139.327 | Followup
469 | 2019_12_04_RheoTests_100pctALG_090VolFrac_RocheParticles | OscStrain | 2019-12-05 | Diff_conc | Strain Sweep | 1 | 650 | PBS | 0.9 | 153 | 0.9 | Phase Separation | Jammed to ~ 0.90 via towel dehydration | Single Wash |  | 1152.33 | 83.5821 | 1155.35 | 1.2607 | 14.5655 | 0.0792119 | 1 | 0.0725334 | 146.027 | 2500.03 | 23.01 | 146.027 | Followup
470 | 2019_12_04_RheoTests_100pctALG_090VolFrac_RocheParticles | OscStrain | 2019-12-05 | Diff_conc | Strain Sweep | 1 | 650 | PBS | 0.9 | 153 | 0.9 | Phase Separation | Jammed to ~ 0.90 via towel dehydration | Single Wash |  | 1148.46 | 84.9412 | 1151.59 | 1.58707 | 18.2767 | 0.0997189 | 1 | 0.0739611 | 152.721 | 2500.03 | 23 | 152.721 | Followup
471 | 2019_12_04_RheoTests_100pctALG_090VolFrac_RocheParticles | OscStrain | 2019-12-05 | Diff_conc | Strain Sweep | 1 | 650 | PBS | 0.9 | 153 | 0.9 | Phase Separation | Jammed to ~ 0.90 via towel dehydration | Single Wash |  | 1143.26 | 86.7365 | 1146.55 | 1.99889 | 22.9182 | 0.125594 | 1 | 0.0758676 | 159.358 | 2500.03 | 22.99 | 159.358 | Followup
472 | 2019_12_04_RheoTests_100pctALG_090VolFrac_RocheParticles | OscStrain | 2019-12-05 | Diff_conc | Strain Sweep | 1 | 650 | PBS | 0.9 | 153 | 0.9 | Phase Separation | Jammed to ~ 0.90 via towel dehydration | Single Wash |  | 1134.77 | 89.2698 | 1138.28 | 2.51972 | 28.6813 | 0.158319 | 1 | 0.0786678 | 166.048 | 2500.03 | 23 | 166.048 | Followup
473 | 2019_12_04_RheoTests_100pctALG_090VolFrac_RocheParticles | OscStrain | 2019-12-05 | Diff_conc | Strain Sweep | 1 | 650 | PBS | 0.9 | 153 | 0.9 | Phase Separation | Jammed to ~ 0.90 via towel dehydration | Single Wash |  | 1123.19 | 92.8598 | 1127.02 | 3.1759 | 35.7932 | 0.199548 | 1 | 0.082675 | 172.748 | 2500.03 | 23.01 | 172.748 | Followup
474 | 2019_12_04_RheoTests_100pctALG_090VolFrac_RocheParticles | OscStrain | 2019-12-05 | Diff_conc | Strain Sweep | 1 | 650 | PBS | 0.9 | 153 | 0.9 | Phase Separation | Jammed to ~ 0.90 via towel dehydration | Single Wash |  | 1106.47 | 98.652 | 1110.86 | 4.00572 | 44.4978 | 0.251687 | 1 | 0.0891594 | 179.381 | 2500.03 | 23.01 | 179.381 | Followup
475 | 2019_12_04_RheoTests_100pctALG_090VolFrac_RocheParticles | OscStrain | 2019-12-05 | Diff_conc | Strain Sweep | 1 | 650 | PBS | 0.9 | 153 | 0.9 | Phase Separation | Jammed to ~ 0.90 via towel dehydration | Single Wash |  | 1083.15 | 107.455 | 1088.46 | 5.05553 | 55.0276 | 0.317648 | 1 | 0.0992058 | 185.812 | 2500.03 | 23.01 | 185.812 | Followup
476 | 2019_12_04_RheoTests_100pctALG_090VolFrac_RocheParticles | OscStrain | 2019-12-05 | Diff_conc | Strain Sweep | 1 | 650 | PBS | 0.9 | 153 | 0.9 | Phase Separation | Jammed to ~ 0.90 via towel dehydration | Single Wash |  | 1050.45 | 120.919 | 1057.39 | 6.38808 | 67.547 | 0.401375 | 1 | 0.115111 | 192.454 | 2500.02 | 23 | 192.454 | Followup
477 | 2019_12_04_RheoTests_100pctALG_090VolFrac_RocheParticles | OscStrain | 2019-12-05 | Diff_conc | Strain Sweep | 1 | 650 | PBS | 0.9 | 153 | 0.9 | Phase Separation | Jammed to ~ 0.90 via towel dehydration | Single Wash |  | 1007.79 | 138.635 | 1017.28 | 8.07477 | 82.1429 | 0.507353 | 1 | 0.137564 | 198.896 | 2500.02 | 23 | 198.896 | Followup
478 | 2019_12_04_RheoTests_100pctALG_090VolFrac_RocheParticles | OscStrain | 2019-12-05 | Diff_conc | Strain Sweep | 1 | 650 | PBS | 0.9 | 153 | 0.9 | Phase Separation | Jammed to ~ 0.90 via towel dehydration | Single Wash |  | 952.707 | 160.888 | 966.196 | 10.2241 | 98.7849 | 0.642399 | 1 | 0.168874 | 205.576 | 2500.02 | 23 | 205.576 | Followup
479 | 2019_12_04_RheoTests_100pctALG_090VolFrac_RocheParticles | OscStrain | 2019-12-05 | Diff_conc | Strain Sweep | 1 | 650 | PBS | 0.9 | 153 | 0.9 | Phase Separation | Jammed to ~ 0.90 via towel dehydration | Single Wash |  | 885.401 | 183.527 | 904.222 | 12.9574 | 117.164 | 0.814137 | 1 | 0.207282 | 212.194 | 2500.04 | 23 | 212.194 | Followup
480 | 2019_12_04_RheoTests_100pctALG_090VolFrac_RocheParticles | OscStrain | 2019-12-05 | Diff_conc | Strain Sweep | 1 | 650 | PBS | 0.9 | 153 | 0.9 | Phase Separation | Jammed to ~ 0.90 via towel dehydration | Single Wash |  | 803.575 | 203.518 | 828.947 | 16.4563 | 136.414 | 1.03398 | 1 | 0.253265 | 218.853 | 2500.04 | 23 | 218.853 | Followup
481 | 2019_12_04_RheoTests_100pctALG_090VolFrac_RocheParticles | OscStrain | 2019-12-05 | Diff_conc | Strain Sweep | 1 | 650 | PBS | 0.9 | 153 | 0.9 | Phase Separation | Jammed to ~ 0.90 via towel dehydration | Single Wash |  | 703.793 | 215.55 | 736.061 | 21.02 | 154.72 | 1.32072 | 1 | 0.306269 | 225.533 | 2500.03 | 23.01 | 225.533 | Followup
482 | 2019_12_04_RheoTests_100pctALG_090VolFrac_RocheParticles | OscStrain | 2019-12-05 | Diff_conc | Strain Sweep | 1 | 650 | PBS | 0.9 | 153 | 0.9 | Phase Separation | Jammed to ~ 0.90 via towel dehydration | Single Wash |  | 544.86 | 212.28 | 584.752 | 27.7069 | 162.017 | 1.74088 | 1 | 0.389604 | 232.21 | 2500.03 | 23 | 232.21 | Followup
483 | 2019_12_04_RheoTests_100pctALG_090VolFrac_RocheParticles | OscStrain | 2019-12-05 | Diff_conc | Strain Sweep | 1 | 650 | PBS | 0.9 | 153 | 0.9 | Phase Separation | Jammed to ~ 0.90 via towel dehydration | Single Wash |  | 299.105 | 184.343 | 351.349 | 38.6272 | 135.716 | 2.42702 | 1 | 0.616316 | 238.862 | 2500.02 | 23 | 238.862 | Followup
484 | 2019_12_04_RheoTests_100pctALG_090VolFrac_RocheParticles | OscStrain | 2019-12-05 | Diff_conc | Strain Sweep | 1 | 650 | PBS | 0.9 | 153 | 0.9 | Phase Separation | Jammed to ~ 0.90 via towel dehydration | Single Wash |  | 202.821 | 164.715 | 261.28 | 45.0483 | 117.702 | 2.83047 | 1 | 0.812117 | 245.574 | 2500.02 | 23 | 245.574 | Followup
485 | 2019_12_04_RheoTests_100pctALG_090VolFrac_RocheParticles | OscStrain | 2019-12-05 | Diff_conc | Strain Sweep | 1 | 650 | PBS | 0.9 | 153 | 0.9 | Phase Separation | Jammed to ~ 0.90 via towel dehydration | Single Wash |  | 121.326 | 140.919 | 185.953 | 56.5437 | 105.144 | 3.55275 | 1 | 1.16149 | 252.245 | 2500.04 | 22.99 | 252.245 | Followup
486 | 2019_12_04_RheoTests_100pctALG_090VolFrac_RocheParticles | OscStrain | 2019-12-05 | Diff_conc | Strain Sweep | 1 | 650 | PBS | 0.9 | 153 | 0.9 | Phase Separation | Jammed to ~ 0.90 via towel dehydration | Single Wash |  | 77.7648 | 124.27 | 146.596 | 67.9792 | 99.6548 | 4.27126 | 1 | 1.59802 | 258.686 | 2500.04 | 23 | 258.686 | Followup
487 | 2019_12_04_RheoTests_200pctALG_090VolFrac_RocheParticles | OscStrain_1 | 2019-12-05 | Diff_conc | Strain Sweep | 2 | 690 | PBS | 0.9 | 153 | 0.9 | Phase Separation | Jammed to ~ 0.90 via towel dehydration | Single Wash | Not sure why this was repeated… | 2240.05 | 150.022 | 2245.07 | 0.0100299 | 0.225179 | 0.0006302 | 1 | 0.0669727 | 6.17435 | 2500.02 | 23.01 | 6.17435 | Followup
488 | 2019_12_04_RheoTests_200pctALG_090VolFrac_RocheParticles | OscStrain_1 | 2019-12-05 | Diff_conc | Strain Sweep | 2 | 690 | PBS | 0.9 | 153 | 0.9 | Phase Separation | Jammed to ~ 0.90 via towel dehydration | Single Wash | Not sure why this was repeated… | 2233.33 | 160.371 | 2239.08 | 0.0126058 | 0.282253 | 0.000792045 | 1 | 0.0718083 | 12.6387 | 2500.03 | 23 | 12.6387 | Followup
489 | 2019_12_04_RheoTests_200pctALG_090VolFrac_RocheParticles | OscStrain_1 | 2019-12-05 | Diff_conc | Strain Sweep | 2 | 690 | PBS | 0.9 | 153 | 0.9 | Phase Separation | Jammed to ~ 0.90 via towel dehydration | Single Wash | Not sure why this was repeated… | 2235.28 | 155.006 | 2240.65 | 0.0158556 | 0.355269 | 0.000996237 | 1 | 0.0693453 | 19.0911 | 2500.03 | 23.01 | 19.0911 | Followup
490 | 2019_12_04_RheoTests_200pctALG_090VolFrac_RocheParticles | OscStrain_1 | 2019-12-05 | Diff_conc | Strain Sweep | 2 | 690 | PBS | 0.9 | 153 | 0.9 | Phase Separation | Jammed to ~ 0.90 via towel dehydration | Single Wash | Not sure why this was repeated… | 2234.03 | 159.164 | 2239.69 | 0.019948 | 0.446774 | 0.00125337 | 1 | 0.0712456 | 25.7405 | 2500.03 | 23.01 | 25.7405 | Followup
491 | 2019_12_04_RheoTests_200pctALG_090VolFrac_RocheParticles | OscStrain_1 | 2019-12-05 | Diff_conc | Strain Sweep | 2 | 690 | PBS | 0.9 | 153 | 0.9 | Phase Separation | Jammed to ~ 0.90 via towel dehydration | Single Wash | Not sure why this was repeated… | 2233.94 | 157.736 | 2239.5 | 0.0251307 | 0.562803 | 0.00157901 | 1 | 0.0706088 | 32.3619 | 2500.03 | 23 | 32.3619 | Followup
492 | 2019_12_04_RheoTests_200pctALG_090VolFrac_RocheParticles | OscStrain_1 | 2019-12-05 | Diff_conc | Strain Sweep | 2 | 690 | PBS | 0.9 | 153 | 0.9 | Phase Separation | Jammed to ~ 0.90 via towel dehydration | Single Wash | Not sure why this was repeated… | 2235.64 | 157.043 | 2241.14 | 0.0316232 | 0.708721 | 0.00198694 | 1 | 0.0702454 | 38.8052 | 2500.04 | 23 | 38.8052 | Followup
493 | 2019_12_04_RheoTests_200pctALG_090VolFrac_RocheParticles | OscStrain_1 | 2019-12-05 | Diff_conc | Strain Sweep | 2 | 690 | PBS | 0.9 | 153 | 0.9 | Phase Separation | Jammed to ~ 0.90 via towel dehydration | Single Wash | Not sure why this was repeated… | 2236.13 | 156.382 | 2241.59 | 0.0397938 | 0.892014 | 0.00250032 | 1 | 0.0699341 | 45.4536 | 2500.06 | 23 | 45.4536 | Followup
494 | 2019_12_04_RheoTests_200pctALG_090VolFrac_RocheParticles | OscStrain_1 | 2019-12-05 | Diff_conc | Strain Sweep | 2 | 690 | PBS | 0.9 | 153 | 0.9 | Phase Separation | Jammed to ~ 0.90 via towel dehydration | Single Wash | Not sure why this was repeated… | 2236.62 | 155.627 | 2242.03 | 0.0501283 | 1.12389 | 0.00314965 | 1 | 0.0695812 | 51.899 | 2500.02 | 23 | 51.899 | Followup
495 | 2019_12_04_RheoTests_200pctALG_090VolFrac_RocheParticles | OscStrain_1 | 2019-12-05 | Diff_conc | Strain Sweep | 2 | 690 | PBS | 0.9 | 153 | 0.9 | Phase Separation | Jammed to ~ 0.90 via towel dehydration | Single Wash | Not sure why this was repeated… | 2236.47 | 156.774 | 2241.96 | 0.0630946 | 1.41455 | 0.00396435 | 1 | 0.0700989 | 58.6004 | 2500.02 | 23 | 58.6004 | Followup
496 | 2019_12_04_RheoTests_200pctALG_090VolFrac_RocheParticles | OscStrain_1 | 2019-12-05 | Diff_conc | Strain Sweep | 2 | 690 | PBS | 0.9 | 153 | 0.9 | Phase Separation | Jammed to ~ 0.90 via towel dehydration | Single Wash | Not sure why this was repeated… | 2236.72 | 155.313 | 2242.11 | 0.0794339 | 1.78099 | 0.00499098 | 1 | 0.0694379 | 65.2767 | 2500.03 | 22.99 | 65.2767 | Followup
497 | 2019_12_04_RheoTests_200pctALG_090VolFrac_RocheParticles | OscStrain_1 | 2019-12-05 | Diff_conc | Strain Sweep | 2 | 690 | PBS | 0.9 | 153 | 0.9 | Phase Separation | Jammed to ~ 0.90 via towel dehydration | Single Wash | Not sure why this was repeated… | 2235.71 | 156.527 | 2241.19 | 0.100002 | 2.24124 | 0.00628332 | 1 | 0.0700121 | 71.9371 | 2500.03 | 23.01 | 71.9371 | Followup
498 | 2019_12_04_RheoTests_200pctALG_090VolFrac_RocheParticles | OscStrain_1 | 2019-12-05 | Diff_conc | Strain Sweep | 2 | 690 | PBS | 0.9 | 153 | 0.9 | Phase Separation | Jammed to ~ 0.90 via towel dehydration | Single Wash | Not sure why this was repeated… | 2236.47 | 156.994 | 2241.97 | 0.125857 | 2.82168 | 0.00790785 | 1 | 0.0701974 | 78.6585 | 2500.03 | 23 | 78.6585 | Followup
499 | 2019_12_04_RheoTests_200pctALG_090VolFrac_RocheParticles | OscStrain_1 | 2019-12-05 | Diff_conc | Strain Sweep | 2 | 690 | PBS | 0.9 | 153 | 0.9 | Phase Separation | Jammed to ~ 0.90 via towel dehydration | Single Wash | Not sure why this was repeated… | 2236.31 | 157.209 | 2241.83 | 0.158486 | 3.553 | 0.00995799 | 1 | 0.0702981 | 85.3099 | 2500.03 | 23 | 85.3099 | Followup
500 | 2019_12_04_RheoTests_200pctALG_090VolFrac_RocheParticles | OscStrain_1 | 2019-12-05 | Diff_conc | Strain Sweep | 2 | 690 | PBS | 0.9 | 153 | 0.9 | Phase Separation | Jammed to ~ 0.90 via towel dehydration | Single Wash | Not sure why this was repeated… | 2234.33 | 156.641 | 2239.81 | 0.199601 | 4.47069 | 0.0125413 | 1 | 0.0701065 | 91.9633 | 2500.03 | 23 | 91.9633 | Followup
501 | 2019_12_04_RheoTests_200pctALG_090VolFrac_RocheParticles | OscStrain_1 | 2019-12-05 | Diff_conc | Strain Sweep | 2 | 690 | PBS | 0.9 | 153 | 0.9 | Phase Separation | Jammed to ~ 0.90 via towel dehydration | Single Wash | Not sure why this was repeated… | 2232.34 | 157.261 | 2237.87 | 0.251279 | 5.62329 | 0.0157883 | 1 | 0.0704469 | 98.6676 | 2500.04 | 23 | 98.6676 | Followup
502 | 2019_12_04_RheoTests_200pctALG_090VolFrac_RocheParticles | OscStrain_1 | 2019-12-05 | Diff_conc | Strain Sweep | 2 | 690 | PBS | 0.9 | 153 | 0.9 | Phase Separation | Jammed to ~ 0.90 via towel dehydration | Single Wash | Not sure why this was repeated… | 2229.88 | 157.418 | 2235.43 | 0.316362 | 7.07206 | 0.0198776 | 1 | 0.0705948 | 105.316 | 2500.04 | 23 | 105.316 | Followup
503 | 2019_12_04_RheoTests_200pctALG_090VolFrac_RocheParticles | OscStrain_1 | 2019-12-05 | Diff_conc | Strain Sweep | 2 | 690 | PBS | 0.9 | 153 | 0.9 | Phase Separation | Jammed to ~ 0.90 via towel dehydration | Single Wash | Not sure why this was repeated… | 2226.03 | 157.556 | 2231.59 | 0.398397 | 8.8906 | 0.025032 | 1 | 0.0707793 | 111.98 | 2500.02 | 23 | 111.98 | Followup
504 | 2019_12_04_RheoTests_200pctALG_090VolFrac_RocheParticles | OscStrain_1 | 2019-12-05 | Diff_conc | Strain Sweep | 2 | 690 | PBS | 0.9 | 153 | 0.9 | Phase Separation | Jammed to ~ 0.90 via towel dehydration | Single Wash | Not sure why this was repeated… | 2221.89 | 157.805 | 2227.49 | 0.50157 | 11.1724 | 0.0315146 | 1 | 0.0710229 | 118.627 | 2500.03 | 23.01 | 118.627 | Followup
505 | 2019_12_04_RheoTests_200pctALG_090VolFrac_RocheParticles | OscStrain_1 | 2019-12-05 | Diff_conc | Strain Sweep | 2 | 690 | PBS | 0.9 | 153 | 0.9 | Phase Separation | Jammed to ~ 0.90 via towel dehydration | Single Wash | Not sure why this was repeated… | 2217.4 | 158.81 | 2223.08 | 0.631472 | 14.0381 | 0.0396766 | 1 | 0.0716199 | 125.326 | 2500.03 | 23 | 125.326 | Followup
506 | 2019_12_04_RheoTests_200pctALG_090VolFrac_RocheParticles | OscStrain_1 | 2019-12-05 | Diff_conc | Strain Sweep | 2 | 690 | PBS | 0.9 | 153 | 0.9 | Phase Separation | Jammed to ~ 0.90 via towel dehydration | Single Wash | Not sure why this was repeated… | 2213.42 | 159.928 | 2219.19 | 0.794899 | 17.6403 | 0.049945 | 1 | 0.072254 | 131.99 | 2500.01 | 22.99 | 131.99 | Followup
507 | 2019_12_04_RheoTests_200pctALG_090VolFrac_RocheParticles | OscStrain_1 | 2019-12-05 | Diff_conc | Strain Sweep | 2 | 690 | PBS | 0.9 | 153 | 0.9 | Phase Separation | Jammed to ~ 0.90 via towel dehydration | Single Wash | Not sure why this was repeated… | 2208.55 | 161.428 | 2214.44 | 1.00093 | 22.1649 | 0.0628901 | 1 | 0.0730922 | 138.741 | 2500.03 | 23 | 138.741 | Followup
508 | 2019_12_04_RheoTests_200pctALG_090VolFrac_RocheParticles | OscStrain_1 | 2019-12-05 | Diff_conc | Strain Sweep | 2 | 690 | PBS | 0.9 | 153 | 0.9 | Phase Separation | Jammed to ~ 0.90 via towel dehydration | Single Wash | Not sure why this was repeated… | 2201.52 | 163.061 | 2207.55 | 1.26062 | 27.8289 | 0.0792074 | 1 | 0.0740673 | 145.332 | 2500.05 | 23 | 145.332 | Followup
509 | 2019_12_04_RheoTests_200pctALG_090VolFrac_RocheParticles | OscStrain_1 | 2019-12-05 | Diff_conc | Strain Sweep | 2 | 690 | PBS | 0.9 | 153 | 0.9 | Phase Separation | Jammed to ~ 0.90 via towel dehydration | Single Wash | Not sure why this was repeated… | 2192.62 | 165.463 | 2198.86 | 1.58764 | 34.91 | 0.0997545 | 1 | 0.0754636 | 152.005 | 2500.03 | 23 | 152.005 | Followup
510 | 2019_12_04_RheoTests_200pctALG_090VolFrac_RocheParticles | OscStrain_1 | 2019-12-05 | Diff_conc | Strain Sweep | 2 | 690 | PBS | 0.9 | 153 | 0.9 | Phase Separation | Jammed to ~ 0.90 via towel dehydration | Single Wash | Not sure why this was repeated… | 2181.48 | 168.442 | 2187.97 | 1.99968 | 43.7524 | 0.125644 | 1 | 0.0772145 | 158.705 | 2500.04 | 23 | 158.705 | Followup
511 | 2019_12_04_RheoTests_200pctALG_090VolFrac_RocheParticles | OscStrain_1 | 2019-12-05 | Diff_conc | Strain Sweep | 2 | 690 | PBS | 0.9 | 153 | 0.9 | Phase Separation | Jammed to ~ 0.90 via towel dehydration | Single Wash | Not sure why this was repeated… | 2167.3 | 172.594 | 2174.17 | 2.51896 | 54.7664 | 0.158271 | 1 | 0.0796352 | 165.34 | 2500.03 | 23 | 165.34 | Followup
512 | 2019_12_04_RheoTests_200pctALG_090VolFrac_RocheParticles | OscStrain_1 | 2019-12-05 | Diff_conc | Strain Sweep | 2 | 690 | PBS | 0.9 | 153 | 0.9 | Phase Separation | Jammed to ~ 0.90 via towel dehydration | Single Wash | Not sure why this was repeated… | 2147.94 | 178.345 | 2155.34 | 3.17462 | 68.4237 | 0.199467 | 1 | 0.0830307 | 172.028 | 2500.04 | 23 | 172.028 | Followup
513 | 2019_12_04_RheoTests_200pctALG_090VolFrac_RocheParticles | OscStrain_1 | 2019-12-05 | Diff_conc | Strain Sweep | 2 | 690 | PBS | 0.9 | 153 | 0.9 | Phase Separation | Jammed to ~ 0.90 via towel dehydration | Single Wash | Not sure why this was repeated… | 2122.91 | 186.239 | 2131.06 | 4.00141 | 85.2725 | 0.251416 | 1 | 0.0877283 | 178.72 | 2500.04 | 23.01 | 178.72 | Followup
514 | 2019_12_04_RheoTests_200pctALG_090VolFrac_RocheParticles | OscStrain_1 | 2019-12-05 | Diff_conc | Strain Sweep | 2 | 690 | PBS | 0.9 | 153 | 0.9 | Phase Separation | Jammed to ~ 0.90 via towel dehydration | Single Wash | Not sure why this was repeated… | 2089.61 | 197.352 | 2098.91 | 5.04602 | 105.911 | 0.317051 | 1 | 0.0944442 | 185.361 | 2500.03 | 23 | 185.361 | Followup
515 | 2019_12_04_RheoTests_200pctALG_090VolFrac_RocheParticles | OscStrain_1 | 2019-12-05 | Diff_conc | Strain Sweep | 2 | 690 | PBS | 0.9 | 153 | 0.9 | Phase Separation | Jammed to ~ 0.90 via towel dehydration | Single Wash | Not sure why this was repeated… | 2045.79 | 211.183 | 2056.66 | 6.36749 | 130.958 | 0.400081 | 1 | 0.103228 | 192.011 | 2500.04 | 23 | 192.011 | Followup
516 | 2019_12_04_RheoTests_200pctALG_090VolFrac_RocheParticles | OscStrain_1 | 2019-12-05 | Diff_conc | Strain Sweep | 2 | 690 | PBS | 0.9 | 153 | 0.9 | Phase Separation | Jammed to ~ 0.90 via towel dehydration | Single Wash | Not sure why this was repeated… | 1989.18 | 229.171 | 2002.34 | 8.04025 | 160.993 | 0.505184 | 1 | 0.115209 | 198.684 | 2500.03 | 23 | 198.684 | Followup
517 | 2019_12_04_RheoTests_200pctALG_090VolFrac_RocheParticles | OscStrain_1 | 2019-12-05 | Diff_conc | Strain Sweep | 2 | 690 | PBS | 0.9 | 153 | 0.9 | Phase Separation | Jammed to ~ 0.90 via towel dehydration | Single Wash | Not sure why this was repeated… | 1916.17 | 252.402 | 1932.73 | 10.1606 | 196.377 | 0.638412 | 1 | 0.131722 | 205.335 | 2500.05 | 23 | 205.335 | Followup
518 | 2019_12_04_RheoTests_200pctALG_090VolFrac_RocheParticles | OscStrain_1 | 2019-12-05 | Diff_conc | Strain Sweep | 2 | 690 | PBS | 0.9 | 153 | 0.9 | Phase Separation | Jammed to ~ 0.90 via towel dehydration | Single Wash | Not sure why this was repeated… | 1820.94 | 278.4 | 1842.1 | 12.865 | 236.986 | 0.808331 | 1 | 0.152888 | 211.782 | 2500.02 | 23 | 211.782 | Followup
519 | 2019_12_04_RheoTests_200pctALG_090VolFrac_RocheParticles | OscStrain_1 | 2019-12-05 | Diff_conc | Strain Sweep | 2 | 690 | PBS | 0.9 | 153 | 0.9 | Phase Separation | Jammed to ~ 0.90 via towel dehydration | Single Wash | Not sure why this was repeated… | 1694.77 | 307.712 | 1722.48 | 16.3341 | 281.352 | 1.0263 | 1 | 0.181566 | 218.469 | 2500.04 | 23 | 218.469 | Followup
520 | 2019_12_04_RheoTests_200pctALG_090VolFrac_RocheParticles | OscStrain_1 | 2019-12-05 | Diff_conc | Strain Sweep | 2 | 690 | PBS | 0.9 | 153 | 0.9 | Phase Separation | Jammed to ~ 0.90 via towel dehydration | Single Wash | Not sure why this was repeated… | 1521.16 | 336.97 | 1558.03 | 20.8775 | 325.278 | 1.31177 | 1 | 0.221522 | 225.106 | 2500.03 | 23 | 225.106 | Followup
521 | 2019_12_04_RheoTests_200pctALG_090VolFrac_RocheParticles | OscStrain_1 | 2019-12-05 | Diff_conc | Strain Sweep | 2 | 690 | PBS | 0.9 | 153 | 0.9 | Phase Separation | Jammed to ~ 0.90 via towel dehydration | Single Wash | Not sure why this was repeated… | 1222.46 | 357.887 | 1273.77 | 27.4239 | 349.318 | 1.7231 | 1 | 0.29276 | 231.791 | 2500.02 | 23 | 231.791 | Followup
522 | 2019_12_04_RheoTests_200pctALG_090VolFrac_RocheParticles | OscStrain_1 | 2019-12-05 | Diff_conc | Strain Sweep | 2 | 690 | PBS | 0.9 | 153 | 0.9 | Phase Separation | Jammed to ~ 0.90 via towel dehydration | Single Wash | Not sure why this was repeated… | 592.581 | 354.423 | 690.484 | 40.2874 | 278.178 | 2.53133 | 1 | 0.598101 | 238.454 | 2500.03 | 23 | 238.454 | Followup
523 | 2019_12_04_RheoTests_200pctALG_090VolFrac_RocheParticles | OscStrain_1 | 2019-12-05 | Diff_conc | Strain Sweep | 2 | 690 | PBS | 0.9 | 153 | 0.9 | Phase Separation | Jammed to ~ 0.90 via towel dehydration | Single Wash | Not sure why this was repeated… | 373.161 | 306.132 | 482.665 | 46.5938 | 224.892 | 2.92757 | 1 | 0.820373 | 245.088 | 2500.02 | 23 | 245.088 | Followup
524 | 2019_12_04_RheoTests_200pctALG_090VolFrac_RocheParticles | OscStrain_1 | 2019-12-05 | Diff_conc | Strain Sweep | 2 | 690 | PBS | 0.9 | 153 | 0.9 | Phase Separation | Jammed to ~ 0.90 via towel dehydration | Single Wash | Not sure why this was repeated… | 232.148 | 251.961 | 342.603 | 58.1923 | 199.369 | 3.65633 | 1 | 1.08535 | 251.786 | 2500.04 | 22.99 | 251.786 | Followup
525 | 2019_12_04_RheoTests_200pctALG_090VolFrac_RocheParticles | OscStrain_1 | 2019-12-05 | Diff_conc | Strain Sweep | 2 | 690 | PBS | 0.9 | 153 | 0.9 | Phase Separation | Jammed to ~ 0.90 via towel dehydration | Single Wash | Not sure why this was repeated… | 147.17 | 216.196 | 261.533 | 71.1813 | 186.163 | 4.47245 | 1 | 1.46903 | 258.419 | 2500.03 | 23 | 258.419 | Followup
526 | 2019_12_04_RheoTests_200pctALG_090VolFrac_RocheParticles | OscStrain | 2019-12-05 | Diff_conc | Strain Sweep | 2 | 690 | PBS | 0.9 | 153 | 0.9 | Phase Separation | Jammed to ~ 0.90 via towel dehydration | Single Wash |  | 2434.18 | 168.523 | 2440.01 | 0.0100356 | 0.244869 | 0.000630555 | 1 | 0.0692319 | 6.14635 | 2500.03 | 23 | 6.14635 | Followup
527 | 2019_12_04_RheoTests_200pctALG_090VolFrac_RocheParticles | OscStrain | 2019-12-05 | Diff_conc | Strain Sweep | 2 | 690 | PBS | 0.9 | 153 | 0.9 | Phase Separation | Jammed to ~ 0.90 via towel dehydration | Single Wash |  | 2431.02 | 174.007 | 2437.24 | 0.0125978 | 0.307038 | 0.000791541 | 1 | 0.0715776 | 12.6627 | 2499.97 | 22.99 | 12.6627 | Followup
528 | 2019_12_04_RheoTests_200pctALG_090VolFrac_RocheParticles | OscStrain | 2019-12-05 | Diff_conc | Strain Sweep | 2 | 690 | PBS | 0.9 | 153 | 0.9 | Phase Separation | Jammed to ~ 0.90 via towel dehydration | Single Wash |  | 2430.38 | 166.521 | 2436.08 | 0.0158656 | 0.386498 | 0.000996862 | 1 | 0.0685162 | 19.3381 | 2500.03 | 23.01 | 19.3381 | Followup
529 | 2019_12_04_RheoTests_200pctALG_090VolFrac_RocheParticles | OscStrain | 2019-12-05 | Diff_conc | Strain Sweep | 2 | 690 | PBS | 0.9 | 153 | 0.9 | Phase Separation | Jammed to ~ 0.90 via towel dehydration | Single Wash |  | 2434.54 | 168.171 | 2440.35 | 0.0199281 | 0.486315 | 0.00125212 | 1 | 0.069077 | 25.9985 | 2500.03 | 23 | 25.9985 | Followup
530 | 2019_12_04_RheoTests_200pctALG_090VolFrac_RocheParticles | OscStrain | 2019-12-05 | Diff_conc | Strain Sweep | 2 | 690 | PBS | 0.9 | 153 | 0.9 | Phase Separation | Jammed to ~ 0.90 via towel dehydration | Single Wash |  | 2434.71 | 169.095 | 2440.58 | 0.0251266 | 0.613233 | 0.00157875 | 1 | 0.0694519 | 32.6849 | 2500.03 | 23 | 32.6849 | Followup
531 | 2019_12_04_RheoTests_200pctALG_090VolFrac_RocheParticles | OscStrain | 2019-12-05 | Diff_conc | Strain Sweep | 2 | 690 | PBS | 0.9 | 153 | 0.9 | Phase Separation | Jammed to ~ 0.90 via towel dehydration | Single Wash |  | 2438.05 | 168.973 | 2443.9 | 0.0316136 | 0.772603 | 0.00198634 | 1 | 0.0693067 | 39.3122 | 2500.03 | 22.99 | 39.3122 | Followup
532 | 2019_12_04_RheoTests_200pctALG_090VolFrac_RocheParticles | OscStrain | 2019-12-05 | Diff_conc | Strain Sweep | 2 | 690 | PBS | 0.9 | 153 | 0.9 | Phase Separation | Jammed to ~ 0.90 via towel dehydration | Single Wash |  | 2439.99 | 169.596 | 2445.88 | 0.0397812 | 0.973 | 0.00249953 | 1 | 0.0695068 | 45.7446 | 2500.05 | 22.99 | 45.7446 | Followup
533 | 2019_12_04_RheoTests_200pctALG_090VolFrac_RocheParticles | OscStrain | 2019-12-05 | Diff_conc | Strain Sweep | 2 | 690 | PBS | 0.9 | 153 | 0.9 | Phase Separation | Jammed to ~ 0.90 via towel dehydration | Single Wash |  | 2441.68 | 168.429 | 2447.49 | 0.0501118 | 1.22648 | 0.00314862 | 1 | 0.0689805 | 52.396 | 2499.98 | 23 | 52.396 | Followup
534 | 2019_12_04_RheoTests_200pctALG_090VolFrac_RocheParticles | OscStrain | 2019-12-05 | Diff_conc | Strain Sweep | 2 | 690 | PBS | 0.9 | 153 | 0.9 | Phase Separation | Jammed to ~ 0.90 via towel dehydration | Single Wash |  | 2444.97 | 168.621 | 2450.78 | 0.0630473 | 1.54515 | 0.00396138 | 1 | 0.0689663 | 59.1044 | 2500.04 | 23 | 59.1044 | Followup
535 | 2019_12_04_RheoTests_200pctALG_090VolFrac_RocheParticles | OscStrain | 2019-12-05 | Diff_conc | Strain Sweep | 2 | 690 | PBS | 0.9 | 153 | 0.9 | Phase Separation | Jammed to ~ 0.90 via towel dehydration | Single Wash |  | 2446.4 | 170.491 | 2452.33 | 0.0793942 | 1.94701 | 0.00498848 | 1 | 0.0696906 | 65.7558 | 2499.98 | 23 | 65.7558 | Followup
536 | 2019_12_04_RheoTests_200pctALG_090VolFrac_RocheParticles | OscStrain | 2019-12-05 | Diff_conc | Strain Sweep | 2 | 690 | PBS | 0.9 | 153 | 0.9 | Phase Separation | Jammed to ~ 0.90 via towel dehydration | Single Wash |  | 2448.53 | 168.502 | 2454.32 | 0.0999515 | 2.45313 | 0.00628014 | 1 | 0.0688178 | 72.4051 | 2500.04 | 23 | 72.4051 | Followup
537 | 2019_12_04_RheoTests_200pctALG_090VolFrac_RocheParticles | OscStrain | 2019-12-05 | Diff_conc | Strain Sweep | 2 | 690 | PBS | 0.9 | 153 | 0.9 | Phase Separation | Jammed to ~ 0.90 via towel dehydration | Single Wash |  | 2451.77 | 168.996 | 2457.59 | 0.125796 | 3.09154 | 0.00790397 | 1 | 0.0689281 | 79.1155 | 2499.99 | 23 | 79.1155 | Followup
538 | 2019_12_04_RheoTests_200pctALG_090VolFrac_RocheParticles | OscStrain | 2019-12-05 | Diff_conc | Strain Sweep | 2 | 690 | PBS | 0.9 | 153 | 0.9 | Phase Separation | Jammed to ~ 0.90 via towel dehydration | Single Wash |  | 2453.92 | 168.407 | 2459.7 | 0.158436 | 3.89705 | 0.00995485 | 1 | 0.0686275 | 85.7639 | 2500.05 | 23.01 | 85.7639 | Followup
539 | 2019_12_04_RheoTests_200pctALG_090VolFrac_RocheParticles | OscStrain | 2019-12-05 | Diff_conc | Strain Sweep | 2 | 690 | PBS | 0.9 | 153 | 0.9 | Phase Separation | Jammed to ~ 0.90 via towel dehydration | Single Wash |  | 2455.1 | 169.615 | 2460.95 | 0.199461 | 4.90862 | 0.0125325 | 1 | 0.0690868 | 92.4353 | 2499.99 | 22.99 | 92.4353 | Followup
540 | 2019_12_04_RheoTests_200pctALG_090VolFrac_RocheParticles | OscStrain | 2019-12-05 | Diff_conc | Strain Sweep | 2 | 690 | PBS | 0.9 | 153 | 0.9 | Phase Separation | Jammed to ~ 0.90 via towel dehydration | Single Wash |  | 2457.61 | 170.004 | 2463.48 | 0.251063 | 6.18489 | 0.0157748 | 1 | 0.0691746 | 99.1317 | 2500.05 | 23 | 99.1317 | Followup
541 | 2019_12_04_RheoTests_200pctALG_090VolFrac_RocheParticles | OscStrain | 2019-12-05 | Diff_conc | Strain Sweep | 2 | 690 | PBS | 0.9 | 153 | 0.9 | Phase Separation | Jammed to ~ 0.90 via towel dehydration | Single Wash |  | 2459.37 | 170.544 | 2465.28 | 0.316092 | 7.79256 | 0.0198607 | 1 | 0.0693443 | 105.799 | 2500.05 | 23 | 105.799 | Followup
542 | 2019_12_04_RheoTests_200pctALG_090VolFrac_RocheParticles | OscStrain | 2019-12-05 | Diff_conc | Strain Sweep | 2 | 690 | PBS | 0.9 | 153 | 0.9 | Phase Separation | Jammed to ~ 0.90 via towel dehydration | Single Wash |  | 2460.64 | 171.669 | 2466.62 | 0.397964 | 9.81629 | 0.0250048 | 1 | 0.0697659 | 112.432 | 2499.99 | 23 | 112.432 | Followup
543 | 2019_12_04_RheoTests_200pctALG_090VolFrac_RocheParticles | OscStrain | 2019-12-05 | Diff_conc | Strain Sweep | 2 | 690 | PBS | 0.9 | 153 | 0.9 | Phase Separation | Jammed to ~ 0.90 via towel dehydration | Single Wash |  | 2460.01 | 172.293 | 2466.03 | 0.501208 | 12.36 | 0.0314919 | 1 | 0.0700376 | 118.886 | 2500.05 | 23 | 118.886 | Followup
544 | 2019_12_04_RheoTests_200pctALG_090VolFrac_RocheParticles | OscStrain | 2019-12-05 | Diff_conc | Strain Sweep | 2 | 690 | PBS | 0.9 | 153 | 0.9 | Phase Separation | Jammed to ~ 0.90 via towel dehydration | Single Wash |  | 2456.09 | 173.352 | 2462.2 | 0.631359 | 15.5453 | 0.0396695 | 1 | 0.0705807 | 125.54 | 2500 | 23 | 125.54 | Followup
545 | 2019_12_04_RheoTests_200pctALG_090VolFrac_RocheParticles | OscStrain | 2019-12-05 | Diff_conc | Strain Sweep | 2 | 690 | PBS | 0.9 | 153 | 0.9 | Phase Separation | Jammed to ~ 0.90 via towel dehydration | Single Wash |  | 2449.26 | 174.551 | 2455.47 | 0.79528 | 19.5279 | 0.0499689 | 1 | 0.0712669 | 132.159 | 2500 | 22.99 | 132.159 | Followup
546 | 2019_12_04_RheoTests_200pctALG_090VolFrac_RocheParticles | OscStrain | 2019-12-05 | Diff_conc | Strain Sweep | 2 | 690 | PBS | 0.9 | 153 | 0.9 | Phase Separation | Jammed to ~ 0.90 via towel dehydration | Single Wash |  | 2441.13 | 175.718 | 2447.44 | 1.00147 | 24.5104 | 0.0629241 | 1 | 0.0719825 | 138.821 | 2500 | 23 | 138.821 | Followup
547 | 2019_12_04_RheoTests_200pctALG_090VolFrac_RocheParticles | OscStrain | 2019-12-05 | Diff_conc | Strain Sweep | 2 | 690 | PBS | 0.9 | 153 | 0.9 | Phase Separation | Jammed to ~ 0.90 via towel dehydration | Single Wash |  | 2432.86 | 177.655 | 2439.34 | 1.26073 | 30.7535 | 0.0792141 | 1 | 0.0730228 | 145.511 | 2500 | 23 | 145.511 | Followup
548 | 2019_12_04_RheoTests_200pctALG_090VolFrac_RocheParticles | OscStrain | 2019-12-05 | Diff_conc | Strain Sweep | 2 | 690 | PBS | 0.9 | 153 | 0.9 | Phase Separation | Jammed to ~ 0.90 via towel dehydration | Single Wash |  | 2421.29 | 180.355 | 2428 | 1.58817 | 38.5607 | 0.0997874 | 1 | 0.0744871 | 152.166 | 2500.08 | 23 | 152.166 | Followup
549 | 2019_12_04_RheoTests_200pctALG_090VolFrac_RocheParticles | OscStrain | 2019-12-05 | Diff_conc | Strain Sweep | 2 | 690 | PBS | 0.9 | 153 | 0.9 | Phase Separation | Jammed to ~ 0.90 via towel dehydration | Single Wash |  | 2406.87 | 183.627 | 2413.87 | 2.00041 | 48.2872 | 0.125689 | 1 | 0.0762927 | 158.848 | 2500.06 | 23 | 158.848 | Followup
550 | 2019_12_04_RheoTests_200pctALG_090VolFrac_RocheParticles | OscStrain | 2019-12-05 | Diff_conc | Strain Sweep | 2 | 690 | PBS | 0.9 | 153 | 0.9 | Phase Separation | Jammed to ~ 0.90 via towel dehydration | Single Wash |  | 2389.1 | 188.882 | 2396.56 | 2.51993 | 60.3917 | 0.158332 | 1 | 0.0790597 | 165.539 | 2500 | 22.99 | 165.539 | Followup
551 | 2019_12_04_RheoTests_200pctALG_090VolFrac_RocheParticles | OscStrain | 2019-12-05 | Diff_conc | Strain Sweep | 2 | 690 | PBS | 0.9 | 153 | 0.9 | Phase Separation | Jammed to ~ 0.90 via towel dehydration | Single Wash |  | 2367.07 | 197.016 | 2375.26 | 3.17496 | 75.4136 | 0.199489 | 1 | 0.083232 | 172.184 | 2500.06 | 22.99 | 172.184 | Followup
552 | 2019_12_04_RheoTests_200pctALG_090VolFrac_RocheParticles | OscStrain | 2019-12-05 | Diff_conc | Strain Sweep | 2 | 690 | PBS | 0.9 | 153 | 0.9 | Phase Separation | Jammed to ~ 0.90 via towel dehydration | Single Wash |  | 2337.36 | 208.762 | 2346.67 | 4.00272 | 93.9305 | 0.251498 | 1 | 0.0893152 | 178.605 | 2500.06 | 23 | 178.605 | Followup
553 | 2019_12_04_RheoTests_200pctALG_090VolFrac_RocheParticles | OscStrain | 2019-12-05 | Diff_conc | Strain Sweep | 2 | 690 | PBS | 0.9 | 153 | 0.9 | Phase Separation | Jammed to ~ 0.90 via towel dehydration | Single Wash |  | 2295.24 | 224.307 | 2306.18 | 5.05121 | 116.49 | 0.317377 | 1 | 0.097727 | 185.29 | 2500.06 | 23 | 185.29 | Followup
554 | 2019_12_04_RheoTests_200pctALG_090VolFrac_RocheParticles | OscStrain | 2019-12-05 | Diff_conc | Strain Sweep | 2 | 690 | PBS | 0.9 | 153 | 0.9 | Phase Separation | Jammed to ~ 0.90 via towel dehydration | Single Wash |  | 2238.54 | 245.999 | 2252.02 | 6.37719 | 143.616 | 0.400691 | 1 | 0.109892 | 191.975 | 2500 | 23 | 191.975 | Followup
555 | 2019_12_04_RheoTests_200pctALG_090VolFrac_RocheParticles | OscStrain | 2019-12-05 | Diff_conc | Strain Sweep | 2 | 690 | PBS | 0.9 | 153 | 0.9 | Phase Separation | Jammed to ~ 0.90 via towel dehydration | Single Wash |  | 2162.17 | 272.773 | 2179.31 | 8.06315 | 175.721 | 0.506622 | 1 | 0.126157 | 198.63 | 2499.99 | 23 | 198.63 | Followup
556 | 2019_12_04_RheoTests_200pctALG_090VolFrac_RocheParticles | OscStrain | 2019-12-05 | Diff_conc | Strain Sweep | 2 | 690 | PBS | 0.9 | 153 | 0.9 | Phase Separation | Jammed to ~ 0.90 via towel dehydration | Single Wash |  | 2065.78 | 299.609 | 2087.39 | 10.1972 | 212.856 | 0.640711 | 1 | 0.145034 | 205.344 | 2499.98 | 22.99 | 205.344 | Followup
557 | 2019_12_04_RheoTests_200pctALG_090VolFrac_RocheParticles | OscStrain | 2019-12-05 | Diff_conc | Strain Sweep | 2 | 690 | PBS | 0.9 | 153 | 0.9 | Phase Separation | Jammed to ~ 0.90 via towel dehydration | Single Wash |  | 1948.7 | 325.571 | 1975.71 | 12.9081 | 255.027 | 0.811041 | 1 | 0.167071 | 211.973 | 2500.04 | 22.99 | 211.973 | Followup
558 | 2019_12_04_RheoTests_200pctALG_090VolFrac_RocheParticles | OscStrain | 2019-12-05 | Diff_conc | Strain Sweep | 2 | 690 | PBS | 0.9 | 153 | 0.9 | Phase Separation | Jammed to ~ 0.90 via towel dehydration | Single Wash |  | 1810.04 | 346.886 | 1842.98 | 16.3603 | 301.518 | 1.02795 | 1 | 0.191645 | 218.659 | 2500.03 | 23 | 218.659 | Followup
559 | 2019_12_04_RheoTests_200pctALG_090VolFrac_RocheParticles | OscStrain | 2019-12-05 | Diff_conc | Strain Sweep | 2 | 690 | PBS | 0.9 | 153 | 0.9 | Phase Separation | Jammed to ~ 0.90 via towel dehydration | Single Wash |  | 1651 | 360.979 | 1690 | 20.7494 | 350.665 | 1.30372 | 1 | 0.218643 | 225.323 | 2500.02 | 23 | 225.323 | Followup
560 | 2019_12_04_RheoTests_200pctALG_090VolFrac_RocheParticles | OscStrain | 2019-12-05 | Diff_conc | Strain Sweep | 2 | 690 | PBS | 0.9 | 153 | 0.9 | Phase Separation | Jammed to ~ 0.90 via towel dehydration | Single Wash |  | 1455.98 | 366.702 | 1501.45 | 26.4959 | 397.823 | 1.66479 | 1 | 0.251859 | 231.975 | 2500.01 | 22.99 | 231.975 | Followup
561 | 2019_12_04_RheoTests_200pctALG_090VolFrac_RocheParticles | OscStrain | 2019-12-05 | Diff_conc | Strain Sweep | 2 | 690 | PBS | 0.9 | 153 | 0.9 | Phase Separation | Jammed to ~ 0.90 via towel dehydration | Single Wash |  | 1182.23 | 364.648 | 1237.19 | 34.4546 | 426.268 | 2.16484 | 1 | 0.308441 | 238.695 | 2500.02 | 23 | 238.695 | Followup
562 | 2019_12_04_RheoTests_200pctALG_090VolFrac_RocheParticles | OscStrain | 2019-12-05 | Diff_conc | Strain Sweep | 2 | 690 | PBS | 0.9 | 153 | 0.9 | Phase Separation | Jammed to ~ 0.90 via towel dehydration | Single Wash |  | 862.668 | 352.453 | 931.89 | 44.9562 | 418.943 | 2.82468 | 1 | 0.408562 | 245.346 | 2500.04 | 23 | 245.346 | Followup
563 | 2019_12_04_RheoTests_200pctALG_090VolFrac_RocheParticles | OscStrain | 2019-12-05 | Diff_conc | Strain Sweep | 2 | 690 | PBS | 0.9 | 153 | 0.9 | Phase Separation | Jammed to ~ 0.90 via towel dehydration | Single Wash |  | 565.147 | 328.661 | 653.766 | 58.3258 | 381.314 | 3.66472 | 1 | 0.581549 | 251.999 | 2500.03 | 23 | 251.999 | Followup
564 | 2019_12_04_RheoTests_200pctALG_090VolFrac_RocheParticles | OscStrain | 2019-12-05 | Diff_conc | Strain Sweep | 2 | 690 | PBS | 0.9 | 153 | 0.9 | Phase Separation | Jammed to ~ 0.90 via towel dehydration | Single Wash |  | 356.247 | 292.059 | 460.663 | 73.6144 | 339.114 | 4.62533 | 1 | 0.819822 | 258.641 | 2500.04 | 22.99 | 258.641 | Followup
565 | 2020_02_01_RheoTests_050pctALG_060VolFrac_cacl2 | OscStrain | 2020-01-02 | No_reswelling | Strain Sweep | 0.5 | 250 | CaCl2 | 2 | 0 | 0.65 | Phase Separation | 10 micron membrane filtration | Single Wash |  | 2194.38 | 510.152 | 2252.9 | 0.0100298 | 0.225961 | 0.000630188 | 1 | 0.232481 | 6.11521 | 2500.01 | 23 | 6.11521 | Followup
566 | 2020_02_01_RheoTests_050pctALG_060VolFrac_cacl2 | OscStrain | 2020-01-02 | No_reswelling | Strain Sweep | 0.5 | 250 | CaCl2 | 2 | 0 | 0.65 | Phase Separation | 10 micron membrane filtration | Single Wash |  | 2195.38 | 518.664 | 2255.81 | 0.0125825 | 0.283838 | 0.000790584 | 1 | 0.236253 | 12.792 | 2500.01 | 22.99 | 12.792 | Followup
567 | 2020_02_01_RheoTests_050pctALG_060VolFrac_cacl2 | OscStrain | 2020-01-02 | No_reswelling | Strain Sweep | 0.5 | 250 | CaCl2 | 2 | 0 | 0.65 | Phase Separation | 10 micron membrane filtration | Single Wash |  | 2194.8 | 510.838 | 2253.46 | 0.015868 | 0.357579 | 0.000997013 | 1 | 0.232749 | 19.4064 | 2500.02 | 23 | 19.4064 | Followup
568 | 2020_02_01_RheoTests_050pctALG_060VolFrac_cacl2 | OscStrain | 2020-01-02 | No_reswelling | Strain Sweep | 0.5 | 250 | CaCl2 | 2 | 0 | 0.65 | Phase Separation | 10 micron membrane filtration | Single Wash |  | 2206.59 | 513.954 | 2265.66 | 0.019894 | 0.450729 | 0.00124997 | 1 | 0.232918 | 26.0988 | 2500.02 | 23 | 26.0988 | Followup
569 | 2020_02_01_RheoTests_050pctALG_060VolFrac_cacl2 | OscStrain | 2020-01-02 | No_reswelling | Strain Sweep | 0.5 | 250 | CaCl2 | 2 | 0 | 0.65 | Phase Separation | 10 micron membrane filtration | Single Wash |  | 2211.97 | 520.296 | 2272.34 | 0.0250958 | 0.570262 | 0.00157682 | 1 | 0.235218 | 32.8069 | 2500.02 | 23 | 32.8069 | Followup
570 | 2020_02_01_RheoTests_050pctALG_060VolFrac_cacl2 | OscStrain | 2020-01-02 | No_reswelling | Strain Sweep | 0.5 | 250 | CaCl2 | 2 | 0 | 0.65 | Phase Separation | 10 micron membrane filtration | Single Wash |  | 2214.27 | 517.134 | 2273.85 | 0.0316223 | 0.719043 | 0.00198689 | 1 | 0.233547 | 39.4213 | 2500.03 | 23 | 39.4213 | Followup
571 | 2020_02_01_RheoTests_050pctALG_060VolFrac_cacl2 | OscStrain | 2020-01-02 | No_reswelling | Strain Sweep | 0.5 | 250 | CaCl2 | 2 | 0 | 0.65 | Phase Separation | 10 micron membrane filtration | Single Wash |  | 2222.52 | 518.905 | 2282.29 | 0.0397366 | 0.906905 | 0.00249673 | 1 | 0.233476 | 45.8797 | 2500.03 | 23 | 45.8797 | Followup
572 | 2020_02_01_RheoTests_050pctALG_060VolFrac_cacl2 | OscStrain | 2020-01-02 | No_reswelling | Strain Sweep | 0.5 | 250 | CaCl2 | 2 | 0 | 0.65 | Phase Separation | 10 micron membrane filtration | Single Wash |  | 2224.6 | 520.051 | 2284.58 | 0.0500918 | 1.14439 | 0.00314736 | 1 | 0.233772 | 52.5253 | 2500.04 | 23 | 52.5253 | Followup
573 | 2020_02_01_RheoTests_050pctALG_060VolFrac_cacl2 | OscStrain | 2020-01-02 | No_reswelling | Strain Sweep | 0.5 | 250 | CaCl2 | 2 | 0 | 0.65 | Phase Separation | 10 micron membrane filtration | Single Wash |  | 2226.55 | 520.214 | 2286.51 | 0.0630854 | 1.44246 | 0.00396378 | 1 | 0.233641 | 58.9681 | 2500.04 | 23.01 | 58.9681 | Followup
574 | 2020_02_01_RheoTests_050pctALG_060VolFrac_cacl2 | OscStrain | 2020-01-02 | No_reswelling | Strain Sweep | 0.5 | 250 | CaCl2 | 2 | 0 | 0.65 | Phase Separation | 10 micron membrane filtration | Single Wash |  | 2227.68 | 521.088 | 2287.81 | 0.0794057 | 1.81665 | 0.0049892 | 1 | 0.233915 | 65.5981 | 2500 | 23 | 65.5981 | Followup
575 | 2020_02_01_RheoTests_050pctALG_060VolFrac_cacl2 | OscStrain | 2020-01-02 | No_reswelling | Strain Sweep | 0.5 | 250 | CaCl2 | 2 | 0 | 0.65 | Phase Separation | 10 micron membrane filtration | Single Wash |  | 2226.92 | 521.422 | 2287.15 | 0.100001 | 2.28719 | 0.00628328 | 1 | 0.234144 | 72.0253 | 2500.01 | 22.99 | 72.0253 | Followup
576 | 2020_02_01_RheoTests_050pctALG_060VolFrac_cacl2 | OscStrain | 2020-01-02 | No_reswelling | Strain Sweep | 0.5 | 250 | CaCl2 | 2 | 0 | 0.65 | Phase Separation | 10 micron membrane filtration | Single Wash |  | 2224.55 | 521.95 | 2284.96 | 0.125936 | 2.87758 | 0.00791278 | 1 | 0.234632 | 78.7021 | 2500.01 | 23 | 78.7021 | Followup
577 | 2020_02_01_RheoTests_050pctALG_060VolFrac_cacl2 | OscStrain | 2020-01-02 | No_reswelling | Strain Sweep | 0.5 | 250 | CaCl2 | 2 | 0 | 0.65 | Phase Separation | 10 micron membrane filtration | Single Wash |  | 2221.7 | 522.792 | 2282.38 | 0.158565 | 3.61905 | 0.00996292 | 1 | 0.235312 | 85.3633 | 2500.01 | 23 | 85.3633 | Followup
578 | 2020_02_01_RheoTests_050pctALG_060VolFrac_cacl2 | OscStrain | 2020-01-02 | No_reswelling | Strain Sweep | 0.5 | 250 | CaCl2 | 2 | 0 | 0.65 | Phase Separation | 10 micron membrane filtration | Single Wash |  | 2215.66 | 523.318 | 2276.62 | 0.199756 | 4.54769 | 0.0125511 | 1 | 0.236191 | 92.0558 | 2500.01 | 23 | 92.0558 | Followup
579 | 2020_02_01_RheoTests_050pctALG_060VolFrac_cacl2 | OscStrain | 2020-01-02 | No_reswelling | Strain Sweep | 0.5 | 250 | CaCl2 | 2 | 0 | 0.65 | Phase Separation | 10 micron membrane filtration | Single Wash |  | 2206.48 | 523.69 | 2267.78 | 0.251639 | 5.70662 | 0.015811 | 1 | 0.237341 | 98.717 | 2500.02 | 23 | 98.717 | Followup
580 | 2020_02_01_RheoTests_050pctALG_060VolFrac_cacl2 | OscStrain | 2020-01-02 | No_reswelling | Strain Sweep | 0.5 | 250 | CaCl2 | 2 | 0 | 0.65 | Phase Separation | 10 micron membrane filtration | Single Wash |  | 2192.95 | 523.375 | 2254.54 | 0.317072 | 7.14852 | 0.0199222 | 1 | 0.238662 | 105.394 | 2500 | 23 | 105.394 | Followup
581 | 2020_02_01_RheoTests_050pctALG_060VolFrac_cacl2 | OscStrain | 2020-01-02 | No_reswelling | Strain Sweep | 0.5 | 250 | CaCl2 | 2 | 0 | 0.65 | Phase Separation | 10 micron membrane filtration | Single Wash |  | 2175.71 | 522.613 | 2237.6 | 0.39952 | 8.93964 | 0.0251026 | 1 | 0.240203 | 112.055 | 2500.03 | 23 | 112.055 | Followup
582 | 2020_02_01_RheoTests_050pctALG_060VolFrac_cacl2 | OscStrain | 2020-01-02 | No_reswelling | Strain Sweep | 0.5 | 250 | CaCl2 | 2 | 0 | 0.65 | Phase Separation | 10 micron membrane filtration | Single Wash |  | 2154.9 | 521.916 | 2217.2 | 0.50331 | 11.1594 | 0.0316239 | 1 | 0.2422 | 118.482 | 2500.03 | 23.01 | 118.482 | Followup
583 | 2020_02_01_RheoTests_050pctALG_060VolFrac_cacl2 | OscStrain | 2020-01-02 | No_reswelling | Strain Sweep | 0.5 | 250 | CaCl2 | 2 | 0 | 0.65 | Phase Separation | 10 micron membrane filtration | Single Wash |  | 2125.97 | 519.665 | 2188.56 | 0.63478 | 13.8925 | 0.0398844 | 1 | 0.244437 | 125.159 | 2500.03 | 23 | 125.159 | Followup
584 | 2020_02_01_RheoTests_050pctALG_060VolFrac_cacl2 | OscStrain | 2020-01-02 | No_reswelling | Strain Sweep | 0.5 | 250 | CaCl2 | 2 | 0 | 0.65 | Phase Separation | 10 micron membrane filtration | Single Wash |  | 2088.97 | 516.743 | 2151.93 | 0.800527 | 17.2268 | 0.0502986 | 1 | 0.247367 | 131.853 | 2500.03 | 22.99 | 131.853 | Followup
585 | 2020_02_01_RheoTests_050pctALG_060VolFrac_cacl2 | OscStrain | 2020-01-02 | No_reswelling | Strain Sweep | 0.5 | 250 | CaCl2 | 2 | 0 | 0.65 | Phase Separation | 10 micron membrane filtration | Single Wash |  | 2041.47 | 512.196 | 2104.74 | 1.01046 | 21.2677 | 0.0634894 | 1 | 0.250896 | 138.505 | 2500.03 | 23 | 138.505 | Followup
586 | 2020_02_01_RheoTests_050pctALG_060VolFrac_cacl2 | OscStrain | 2020-01-02 | No_reswelling | Strain Sweep | 0.5 | 250 | CaCl2 | 2 | 0 | 0.65 | Phase Separation | 10 micron membrane filtration | Single Wash |  | 1974.73 | 505.608 | 2038.43 | 1.27787 | 26.0484 | 0.0802907 | 1 | 0.25604 | 145.136 | 2500.04 | 22.99 | 145.136 | Followup
587 | 2020_02_01_RheoTests_050pctALG_060VolFrac_cacl2 | OscStrain | 2020-01-02 | No_reswelling | Strain Sweep | 0.5 | 250 | CaCl2 | 2 | 0 | 0.65 | Phase Separation | 10 micron membrane filtration | Single Wash |  | 1897.11 | 496.11 | 1960.9 | 1.61383 | 31.6458 | 0.1014 | 1 | 0.261508 | 151.657 | 2500.04 | 23 | 151.657 | Followup
588 | 2020_02_01_RheoTests_050pctALG_060VolFrac_cacl2 | OscStrain | 2020-01-02 | No_reswelling | Strain Sweep | 0.5 | 250 | CaCl2 | 2 | 0 | 0.65 | Phase Separation | 10 micron membrane filtration | Single Wash |  | 1803.45 | 484.173 | 1867.32 | 2.04076 | 38.1075 | 0.128225 | 1 | 0.26847 | 158.24 | 2500.04 | 23 | 158.24 | Followup
589 | 2020_02_01_RheoTests_050pctALG_060VolFrac_cacl2 | OscStrain | 2020-01-02 | No_reswelling | Strain Sweep | 0.5 | 250 | CaCl2 | 2 | 0 | 0.65 | Phase Separation | 10 micron membrane filtration | Single Wash |  | 1683.96 | 466.071 | 1747.27 | 2.58876 | 45.2326 | 0.162656 | 1 | 0.27677 | 164.964 | 2500 | 23 | 164.964 | Followup
590 | 2020_02_01_RheoTests_050pctALG_060VolFrac_cacl2 | OscStrain | 2020-01-02 | No_reswelling | Strain Sweep | 0.5 | 250 | CaCl2 | 2 | 0 | 0.65 | Phase Separation | 10 micron membrane filtration | Single Wash |  | 1543.22 | 441.26 | 1605.07 | 3.2885 | 52.7826 | 0.206622 | 1 | 0.285935 | 171.594 | 2500.03 | 23.01 | 171.594 | Followup
591 | 2020_02_01_RheoTests_050pctALG_060VolFrac_cacl2 | OscStrain | 2020-01-02 | No_reswelling | Strain Sweep | 0.5 | 250 | CaCl2 | 2 | 0 | 0.65 | Phase Separation | 10 micron membrane filtration | Single Wash |  | 1380.8 | 413.282 | 1441.32 | 4.17896 | 60.2322 | 0.262572 | 1 | 0.299306 | 178.302 | 2500.04 | 23 | 178.302 | Followup
592 | 2020_02_01_RheoTests_050pctALG_060VolFrac_cacl2 | OscStrain | 2020-01-02 | No_reswelling | Strain Sweep | 0.5 | 250 | CaCl2 | 2 | 0 | 0.65 | Phase Separation | 10 micron membrane filtration | Single Wash |  | 1200.24 | 374.165 | 1257.2 | 5.32442 | 66.9389 | 0.334543 | 1 | 0.311743 | 184.916 | 2500.02 | 22.99 | 184.916 | Followup
593 | 2020_02_01_RheoTests_050pctALG_060VolFrac_cacl2 | OscStrain | 2020-01-02 | No_reswelling | Strain Sweep | 0.5 | 250 | CaCl2 | 2 | 0 | 0.65 | Phase Separation | 10 micron membrane filtration | Single Wash |  | 1020.68 | 331.261 | 1073.09 | 6.76501 | 72.5944 | 0.425058 | 1 | 0.324551 | 191.359 | 2500.02 | 22.99 | 191.359 | Followup
594 | 2020_02_01_RheoTests_050pctALG_060VolFrac_cacl2 | OscStrain | 2020-01-02 | No_reswelling | Strain Sweep | 0.5 | 250 | CaCl2 | 2 | 0 | 0.65 | Phase Separation | 10 micron membrane filtration | Single Wash |  | 834.059 | 280.28 | 879.893 | 8.66453 | 76.2386 | 0.544409 | 1 | 0.336044 | 198.031 | 2500.03 | 23 | 198.031 | Followup
595 | 2020_02_01_RheoTests_050pctALG_060VolFrac_cacl2 | OscStrain | 2020-01-02 | No_reswelling | Strain Sweep | 0.5 | 250 | CaCl2 | 2 | 0 | 0.65 | Phase Separation | 10 micron membrane filtration | Single Wash |  | 664.737 | 230.258 | 703.487 | 11.0173 | 77.5051 | 0.692235 | 1 | 0.34639 | 204.739 | 2500.02 | 23.01 | 204.739 | Followup
596 | 2020_02_01_RheoTests_050pctALG_060VolFrac_cacl2 | OscStrain | 2020-01-02 | No_reswelling | Strain Sweep | 0.5 | 250 | CaCl2 | 2 | 0 | 0.65 | Phase Separation | 10 micron membrane filtration | Single Wash |  | 523.124 | 187.086 | 555.572 | 13.9048 | 77.2511 | 0.873664 | 1 | 0.357633 | 211.451 | 2500.02 | 23 | 211.451 | Followup
597 | 2020_02_01_RheoTests_050pctALG_060VolFrac_cacl2 | OscStrain | 2020-01-02 | No_reswelling | Strain Sweep | 0.5 | 250 | CaCl2 | 2 | 0 | 0.65 | Phase Separation | 10 micron membrane filtration | Single Wash |  | 422.042 | 154.659 | 449.488 | 17.3622 | 78.0412 | 1.0909 | 1 | 0.366454 | 217.97 | 2500.02 | 23.01 | 217.97 | Followup
598 | 2020_02_01_RheoTests_050pctALG_060VolFrac_cacl2 | OscStrain | 2020-01-02 | No_reswelling | Strain Sweep | 0.5 | 250 | CaCl2 | 2 | 0 | 0.65 | Phase Separation | 10 micron membrane filtration | Single Wash |  | 368.746 | 140.395 | 394.568 | 21.0931 | 83.2267 | 1.32532 | 1 | 0.380735 | 224.428 | 2500.03 | 23 | 224.428 | Followup
599 | 2020_02_01_RheoTests_050pctALG_060VolFrac_cacl2 | OscStrain | 2020-01-02 | No_reswelling | Strain Sweep | 0.5 | 250 | CaCl2 | 2 | 0 | 0.65 | Phase Separation | 10 micron membrane filtration | Single Wash |  | 345.548 | 141.034 | 373.221 | 25.7351 | 96.0488 | 1.61698 | 1 | 0.408146 | 231.09 | 2500.02 | 23.01 | 231.09 | Followup
600 | 2020_02_01_RheoTests_050pctALG_060VolFrac_cacl2 | OscStrain | 2020-01-02 | No_reswelling | Strain Sweep | 0.5 | 250 | CaCl2 | 2 | 0 | 0.65 | Phase Separation | 10 micron membrane filtration | Single Wash |  | 326.206 | 153.515 | 360.523 | 32.0653 | 115.603 | 2.01472 | 1 | 0.470608 | 237.798 | 2500.05 | 23 | 237.798 | Followup
601 | 2020_02_01_RheoTests_050pctALG_060VolFrac_cacl2 | OscStrain | 2020-01-02 | No_reswelling | Strain Sweep | 0.5 | 250 | CaCl2 | 2 | 0 | 0.65 | Phase Separation | 10 micron membrane filtration | Single Wash |  | 290.806 | 177.484 | 340.688 | 40.7765 | 138.921 | 2.56206 | 1 | 0.610317 | 244.443 | 2500.03 | 23 | 244.443 | Followup
602 | 2020_02_01_RheoTests_050pctALG_060VolFrac_cacl2 | OscStrain | 2020-01-02 | No_reswelling | Strain Sweep | 0.5 | 250 | CaCl2 | 2 | 0 | 0.65 | Phase Separation | 10 micron membrane filtration | Single Wash |  | 237.881 | 192.303 | 305.888 | 52.6492 | 161.048 | 3.30804 | 1 | 0.808402 | 251.089 | 2500.03 | 23 | 251.089 | Followup
603 | 2020_02_01_RheoTests_050pctALG_060VolFrac_cacl2 | OscStrain | 2020-01-02 | No_reswelling | Strain Sweep | 0.5 | 250 | CaCl2 | 2 | 0 | 0.65 | Phase Separation | 10 micron membrane filtration | Single Wash |  | 175.588 | 185.931 | 255.737 | 68.045 | 174.016 | 4.27539 | 1 | 1.0589 | 257.766 | 2500.02 | 22.99 | 257.766 | Followup
604 | 2020_02_04_RheoTests_200pctALG_PBS_065VolFrac | OscStrain | 2021-02-04 | Diff_volfrac | Strain Sweep | 2 | 800 | PBS | 0.9 | 153 | 0.65 | Phase Separation | 10 micron membrane filtration | Multi Wash |  | 120.97 | 5.12034 | 121.078 | 0.0100407 | 0.0121571 | 0.000630877 | 1 | 0.0423274 | 6.11521 | 2500.02 | 23 | 6.11521 | Followup
605 | 2020_02_04_RheoTests_200pctALG_PBS_065VolFrac | OscStrain | 2021-02-04 | Diff_volfrac | Strain Sweep | 2 | 800 | PBS | 0.9 | 153 | 0.65 | Phase Separation | 10 micron membrane filtration | Multi Wash |  | 122.495 | 4.67958 | 122.584 | 0.0125706 | 0.0154096 | 0.000789834 | 1 | 0.0382022 | 12.6516 | 2500.03 | 23 | 12.6516 | Followup
606 | 2020_02_04_RheoTests_200pctALG_PBS_065VolFrac | OscStrain | 2021-02-04 | Diff_volfrac | Strain Sweep | 2 | 800 | PBS | 0.9 | 153 | 0.65 | Phase Separation | 10 micron membrane filtration | Multi Wash |  | 121.281 | 5.7826 | 121.419 | 0.0158848 | 0.0192872 | 0.000998074 | 1 | 0.0476793 | 19.3284 | 2500.03 | 23.01 | 19.3284 | Followup
607 | 2020_02_04_RheoTests_200pctALG_PBS_065VolFrac | OscStrain | 2021-02-04 | Diff_volfrac | Strain Sweep | 2 | 800 | PBS | 0.9 | 153 | 0.65 | Phase Separation | 10 micron membrane filtration | Multi Wash |  | 121.445 | 5.808 | 121.584 | 0.0199307 | 0.0242325 | 0.00125228 | 1 | 0.047824 | 25.974 | 2500.04 | 22.99 | 25.974 | Followup
608 | 2020_02_04_RheoTests_200pctALG_PBS_065VolFrac | OscStrain | 2021-02-04 | Diff_volfrac | Strain Sweep | 2 | 800 | PBS | 0.9 | 153 | 0.65 | Phase Separation | 10 micron membrane filtration | Multi Wash |  | 120.3 | 5.24313 | 120.415 | 0.0252023 | 0.0303472 | 0.0015835 | 1 | 0.0435836 | 32.6353 | 2500 | 23 | 32.6353 | Followup
609 | 2020_02_04_RheoTests_200pctALG_PBS_065VolFrac | OscStrain | 2021-02-04 | Diff_volfrac | Strain Sweep | 2 | 800 | PBS | 0.9 | 153 | 0.65 | Phase Separation | 10 micron membrane filtration | Multi Wash |  | 120.875 | 5.95548 | 121.021 | 0.0315923 | 0.0382334 | 0.001985 | 1 | 0.0492699 | 39.3589 | 2500.01 | 22.99 | 39.3589 | Followup
610 | 2020_02_04_RheoTests_200pctALG_PBS_065VolFrac | OscStrain | 2021-02-04 | Diff_volfrac | Strain Sweep | 2 | 800 | PBS | 0.9 | 153 | 0.65 | Phase Separation | 10 micron membrane filtration | Multi Wash |  | 120.892 | 5.64419 | 121.024 | 0.0397917 | 0.0481575 | 0.00250019 | 1 | 0.0466878 | 45.9421 | 2500.05 | 23 | 45.9421 | Followup
611 | 2020_02_04_RheoTests_200pctALG_PBS_065VolFrac | OscStrain | 2021-02-04 | Diff_volfrac | Strain Sweep | 2 | 800 | PBS | 0.9 | 153 | 0.65 | Phase Separation | 10 micron membrane filtration | Multi Wash |  | 120.075 | 5.92323 | 120.221 | 0.0501855 | 0.0603336 | 0.00315325 | 1 | 0.0493294 | 52.5877 | 2500.06 | 23 | 52.5877 | Followup
612 | 2020_02_04_RheoTests_200pctALG_PBS_065VolFrac | OscStrain | 2021-02-04 | Diff_volfrac | Strain Sweep | 2 | 800 | PBS | 0.9 | 153 | 0.65 | Phase Separation | 10 micron membrane filtration | Multi Wash |  | 120.761 | 5.20797 | 120.873 | 0.0630562 | 0.0762177 | 0.00396194 | 1 | 0.0431264 | 59.2645 | 2500 | 23 | 59.2645 | Followup
613 | 2020_02_04_RheoTests_200pctALG_PBS_065VolFrac | OscStrain | 2021-02-04 | Diff_volfrac | Strain Sweep | 2 | 800 | PBS | 0.9 | 153 | 0.65 | Phase Separation | 10 micron membrane filtration | Multi Wash |  | 120.266 | 5.98398 | 120.415 | 0.0794492 | 0.0956689 | 0.00499194 | 1 | 0.049756 | 65.9881 | 2500.03 | 23.01 | 65.9881 | Followup
614 | 2020_02_04_RheoTests_200pctALG_PBS_065VolFrac | OscStrain | 2021-02-04 | Diff_volfrac | Strain Sweep | 2 | 800 | PBS | 0.9 | 153 | 0.65 | Phase Separation | 10 micron membrane filtration | Multi Wash |  | 120.015 | 5.91004 | 120.161 | 0.100018 | 0.120183 | 0.00628433 | 1 | 0.0492441 | 72.6493 | 2500.03 | 23 | 72.6493 | Followup
615 | 2020_02_04_RheoTests_200pctALG_PBS_065VolFrac | OscStrain | 2021-02-04 | Diff_volfrac | Strain Sweep | 2 | 800 | PBS | 0.9 | 153 | 0.65 | Phase Separation | 10 micron membrane filtration | Multi Wash |  | 119.714 | 5.8812 | 119.858 | 0.125885 | 0.150884 | 0.0079096 | 1 | 0.0491271 | 79.2949 | 2500.04 | 23 | 79.2949 | Followup
616 | 2020_02_04_RheoTests_200pctALG_PBS_065VolFrac | OscStrain | 2021-02-04 | Diff_volfrac | Strain Sweep | 2 | 800 | PBS | 0.9 | 153 | 0.65 | Phase Separation | 10 micron membrane filtration | Multi Wash |  | 118.998 | 6.50594 | 119.175 | 0.158611 | 0.189025 | 0.00996581 | 1 | 0.0546729 | 85.9562 | 2500.02 | 23 | 85.9562 | Followup
617 | 2020_02_04_RheoTests_200pctALG_PBS_065VolFrac | OscStrain | 2021-02-04 | Diff_volfrac | Strain Sweep | 2 | 800 | PBS | 0.9 | 153 | 0.65 | Phase Separation | 10 micron membrane filtration | Multi Wash |  | 118.258 | 6.90551 | 118.459 | 0.199691 | 0.236552 | 0.012547 | 1 | 0.0583939 | 92.6018 | 2500.03 | 23 | 92.6018 | Followup
618 | 2020_02_04_RheoTests_200pctALG_PBS_065VolFrac | OscStrain | 2021-02-04 | Diff_volfrac | Strain Sweep | 2 | 800 | PBS | 0.9 | 153 | 0.65 | Phase Separation | 10 micron membrane filtration | Multi Wash |  | 117.348 | 7.56557 | 117.591 | 0.251428 | 0.295657 | 0.0157977 | 1 | 0.0644715 | 99.029 | 2500.04 | 23 | 99.029 | Followup
619 | 2020_02_04_RheoTests_200pctALG_PBS_065VolFrac | OscStrain | 2021-02-04 | Diff_volfrac | Strain Sweep | 2 | 800 | PBS | 0.9 | 153 | 0.65 | Phase Separation | 10 micron membrane filtration | Multi Wash |  | 116.135 | 8.36381 | 116.435 | 0.316653 | 0.368696 | 0.0198959 | 1 | 0.0720182 | 105.706 | 2500.02 | 23 | 105.706 | Followup
620 | 2020_02_04_RheoTests_200pctALG_PBS_065VolFrac | OscStrain | 2021-02-04 | Diff_volfrac | Strain Sweep | 2 | 800 | PBS | 0.9 | 153 | 0.65 | Phase Separation | 10 micron membrane filtration | Multi Wash |  | 114.702 | 9.25183 | 115.074 | 0.39875 | 0.458858 | 0.0250542 | 1 | 0.08066 | 112.32 | 2500.03 | 23 | 112.32 | Followup
621 | 2020_02_04_RheoTests_200pctALG_PBS_065VolFrac | OscStrain | 2021-02-04 | Diff_volfrac | Strain Sweep | 2 | 800 | PBS | 0.9 | 153 | 0.65 | Phase Separation | 10 micron membrane filtration | Multi Wash |  | 112.845 | 10.5416 | 113.336 | 0.502168 | 0.569137 | 0.0315522 | 1 | 0.093417 | 119.044 | 2500.03 | 23 | 119.044 | Followup
622 | 2020_02_04_RheoTests_200pctALG_PBS_065VolFrac | OscStrain | 2021-02-04 | Diff_volfrac | Strain Sweep | 2 | 800 | PBS | 0.9 | 153 | 0.65 | Phase Separation | 10 micron membrane filtration | Multi Wash |  | 110.715 | 12.1891 | 111.384 | 0.632372 | 0.704359 | 0.0397331 | 1 | 0.110095 | 125.689 | 2500.04 | 23.01 | 125.689 | Followup
623 | 2020_02_04_RheoTests_200pctALG_PBS_065VolFrac | OscStrain | 2021-02-04 | Diff_volfrac | Strain Sweep | 2 | 800 | PBS | 0.9 | 153 | 0.65 | Phase Separation | 10 micron membrane filtration | Multi Wash |  | 108.17 | 14.1169 | 109.088 | 0.796421 | 0.868796 | 0.0500406 | 1 | 0.130507 | 132.366 | 2500.02 | 23 | 132.366 | Followup
624 | 2020_02_04_RheoTests_200pctALG_PBS_065VolFrac | OscStrain | 2021-02-04 | Diff_volfrac | Strain Sweep | 2 | 800 | PBS | 0.9 | 153 | 0.65 | Phase Separation | 10 micron membrane filtration | Multi Wash |  | 105.145 | 16.2789 | 106.397 | 1.00322 | 1.0674 | 0.0630344 | 1 | 0.154824 | 139.012 | 2500.05 | 23 | 139.012 | Followup
625 | 2020_02_04_RheoTests_200pctALG_PBS_065VolFrac | OscStrain | 2021-02-04 | Diff_volfrac | Strain Sweep | 2 | 800 | PBS | 0.9 | 153 | 0.65 | Phase Separation | 10 micron membrane filtration | Multi Wash |  | 101.647 | 18.5514 | 103.326 | 1.26401 | 1.30604 | 0.07942 | 1 | 0.182509 | 145.704 | 2500.03 | 23 | 145.704 | Followup
626 | 2020_02_04_RheoTests_200pctALG_PBS_065VolFrac | OscStrain | 2021-02-04 | Diff_volfrac | Strain Sweep | 2 | 800 | PBS | 0.9 | 153 | 0.65 | Phase Separation | 10 micron membrane filtration | Multi Wash |  | 97.6602 | 20.8292 | 99.8567 | 1.5924 | 1.59011 | 0.100053 | 1 | 0.213283 | 152.381 | 2500.04 | 23 | 152.381 | Followup
627 | 2020_02_04_RheoTests_200pctALG_PBS_065VolFrac | OscStrain | 2021-02-04 | Diff_volfrac | Strain Sweep | 2 | 800 | PBS | 0.9 | 153 | 0.65 | Phase Separation | 10 micron membrane filtration | Multi Wash |  | 93.1804 | 22.9768 | 95.9714 | 2.00665 | 1.92581 | 0.126082 | 1 | 0.246584 | 159.073 | 2500 | 23 | 159.073 | Followup
628 | 2020_02_04_RheoTests_200pctALG_PBS_065VolFrac | OscStrain | 2021-02-04 | Diff_volfrac | Strain Sweep | 2 | 800 | PBS | 0.9 | 153 | 0.65 | Phase Separation | 10 micron membrane filtration | Multi Wash |  | 88.381 | 24.7592 | 91.7835 | 2.52822 | 2.32049 | 0.158853 | 1 | 0.280142 | 165.719 | 2500.05 | 23 | 165.719 | Followup
629 | 2020_02_04_RheoTests_200pctALG_PBS_065VolFrac | OscStrain | 2021-02-04 | Diff_volfrac | Strain Sweep | 2 | 800 | PBS | 0.9 | 153 | 0.65 | Phase Separation | 10 micron membrane filtration | Multi Wash |  | 83.2634 | 25.99 | 87.2254 | 3.18561 | 2.77866 | 0.200158 | 1 | 0.312142 | 172.38 | 2500.06 | 23 | 172.38 | Followup
630 | 2020_02_04_RheoTests_200pctALG_PBS_065VolFrac | OscStrain | 2021-02-04 | Diff_volfrac | Strain Sweep | 2 | 800 | PBS | 0.9 | 153 | 0.65 | Phase Separation | 10 micron membrane filtration | Multi Wash |  | 77.9701 | 26.6847 | 82.41 | 4.01411 | 3.30802 | 0.252214 | 1 | 0.342242 | 179.042 | 2500.02 | 23 | 179.042 | Followup
631 | 2020_02_04_RheoTests_200pctALG_PBS_065VolFrac | OscStrain | 2021-02-04 | Diff_volfrac | Strain Sweep | 2 | 800 | PBS | 0.9 | 153 | 0.65 | Phase Separation | 10 micron membrane filtration | Multi Wash |  | 72.4008 | 26.7956 | 77.2003 | 5.05833 | 3.90505 | 0.317824 | 1 | 0.3701 | 185.703 | 2500.02 | 23 | 185.703 | Followup
632 | 2020_02_04_RheoTests_200pctALG_PBS_065VolFrac | OscStrain | 2021-02-04 | Diff_volfrac | Strain Sweep | 2 | 800 | PBS | 0.9 | 153 | 0.65 | Phase Separation | 10 micron membrane filtration | Multi Wash |  | 66.4931 | 26.3857 | 71.537 | 6.37432 | 4.55999 | 0.40051 | 1 | 0.396819 | 192.426 | 2500.03 | 23 | 192.426 | Followup
633 | 2020_02_04_RheoTests_200pctALG_PBS_065VolFrac | OscStrain | 2021-02-04 | Diff_volfrac | Strain Sweep | 2 | 800 | PBS | 0.9 | 153 | 0.65 | Phase Separation | 10 micron membrane filtration | Multi Wash |  | 60.3767 | 25.4737 | 65.5305 | 8.03282 | 5.26395 | 0.504717 | 1 | 0.421913 | 199.103 | 2500.04 | 23.01 | 199.103 | Followup
634 | 2020_02_04_RheoTests_200pctALG_PBS_065VolFrac | OscStrain | 2021-02-04 | Diff_volfrac | Strain Sweep | 2 | 800 | PBS | 0.9 | 153 | 0.65 | Phase Separation | 10 micron membrane filtration | Multi Wash |  | 54.1608 | 24.1029 | 59.2819 | 10.1195 | 5.99903 | 0.635827 | 1 | 0.445025 | 205.733 | 2500 | 23 | 205.733 | Followup
635 | 2020_02_04_RheoTests_200pctALG_PBS_065VolFrac | OscStrain | 2021-02-04 | Diff_volfrac | Strain Sweep | 2 | 800 | PBS | 0.9 | 153 | 0.65 | Phase Separation | 10 micron membrane filtration | Multi Wash |  | 47.6622 | 22.4157 | 52.6702 | 12.7504 | 6.71568 | 0.801134 | 1 | 0.470302 | 212.441 | 2500.01 | 22.99 | 212.441 | Followup
636 | 2020_02_04_RheoTests_200pctALG_PBS_065VolFrac | OscStrain | 2021-02-04 | Diff_volfrac | Strain Sweep | 2 | 800 | PBS | 0.9 | 153 | 0.65 | Phase Separation | 10 micron membrane filtration | Multi Wash |  | 40.9552 | 20.3811 | 45.7462 | 16.0686 | 7.35076 | 1.00962 | 1 | 0.497644 | 219.102 | 2500.01 | 23 | 219.102 | Followup
637 | 2020_02_04_RheoTests_200pctALG_PBS_065VolFrac | OscStrain | 2021-02-04 | Diff_volfrac | Strain Sweep | 2 | 800 | PBS | 0.9 | 153 | 0.65 | Phase Separation | 10 micron membrane filtration | Multi Wash |  | 34.3956 | 18.1472 | 38.8893 | 20.2274 | 7.86629 | 1.27092 | 1 | 0.527602 | 225.732 | 2500.02 | 23.01 | 225.732 | Followup
638 | 2020_02_04_RheoTests_200pctALG_PBS_065VolFrac | OscStrain | 2021-02-04 | Diff_volfrac | Strain Sweep | 2 | 800 | PBS | 0.9 | 153 | 0.65 | Phase Separation | 10 micron membrane filtration | Multi Wash |  | 27.5373 | 16.1066 | 31.9018 | 25.4802 | 8.12863 | 1.60097 | 1 | 0.584902 | 232.44 | 2500.02 | 23 | 232.44 | Followup
639 | 2020_02_04_RheoTests_200pctALG_PBS_065VolFrac | OscStrain | 2021-02-04 | Diff_volfrac | Strain Sweep | 2 | 800 | PBS | 0.9 | 153 | 0.65 | Phase Separation | 10 micron membrane filtration | Multi Wash |  | 21.3679 | 14.1893 | 25.65 | 32.0429 | 8.21903 | 2.01332 | 1 | 0.664045 | 239.133 | 2500.01 | 23 | 239.133 | Followup
640 | 2020_02_04_RheoTests_200pctALG_PBS_065VolFrac | OscStrain | 2021-02-04 | Diff_volfrac | Strain Sweep | 2 | 800 | PBS | 0.9 | 153 | 0.65 | Phase Separation | 10 micron membrane filtration | Multi Wash |  | 15.9351 | 12.4476 | 20.2205 | 40.2767 | 8.14414 | 2.53066 | 1 | 0.781142 | 245.778 | 2500.01 | 23.01 | 245.778 | Followup
641 | 2020_02_04_RheoTests_200pctALG_PBS_065VolFrac | OscStrain | 2021-02-04 | Diff_volfrac | Strain Sweep | 2 | 800 | PBS | 0.9 | 153 | 0.65 | Phase Separation | 10 micron membrane filtration | Multi Wash |  | 11.417 | 11.0014 | 15.8549 | 50.6134 | 8.02471 | 3.18013 | 1 | 0.963599 | 252.44 | 2500.04 | 23 | 252.44 | Followup
642 | 2020_02_04_RheoTests_200pctALG_PBS_065VolFrac | OscStrain | 2021-02-04 | Diff_volfrac | Strain Sweep | 2 | 800 | PBS | 0.9 | 153 | 0.65 | Phase Separation | 10 micron membrane filtration | Multi Wash |  | 8.0989 | 9.61229 | 12.5693 | 63.58 | 7.99159 | 3.99485 | 1 | 1.18686 | 259.179 | 2500.02 | 23 | 259.179 | Followup
643 | 2020_02_04_RheoTests_200pctALG_PBS_065VolFrac | OscStrain | 2021-02-04 | Diff_volfrac | Strain Sweep | 2 | 800 | PBS | 0.9 | 153 | 0.65 | Phase Separation | 10 micron membrane filtration | Multi Wash |  | 5.43119 | 8.24894 | 9.87638 | 79.9385 | 7.89503 | 5.02268 | 1 | 1.51881 | 265.778 | 2500.04 | 23 | 265.778 | Followup
644 | 2020_02_04_RheoTests_200pctALG_PBS_065VolFrac | OscStrain | 2021-02-04 | Diff_volfrac | Strain Sweep | 2 | 800 | PBS | 0.9 | 153 | 0.65 | Phase Separation | 10 micron membrane filtration | Multi Wash |  | 3.51021 | 7.15448 | 7.9692 | 100.474 | 8.00698 | 6.31297 | 1 | 2.03819 | 272.486 | 2500.03 | 23 | 272.486 | Followup
645 | 2020_02_04_RheoTests_200pctALG_PBS_075VolFrac | OscStrain | 2021-02-04 | Diff_volfrac | Strain Sweep | 2 | 800 | PBS | 0.9 | 153 | 0.75 | Phase Separation | 10 micron membrane filtration | Multi Wash |  | 208.919 | 8.29724 | 209.084 | 0.0100682 | 0.0210509 | 0.000632601 | 1 | 0.0397151 | 6.00601 | 2499.99 | 23 | 6.00601 | Followup
646 | 2020_02_04_RheoTests_200pctALG_PBS_075VolFrac | OscStrain | 2021-02-04 | Diff_volfrac | Strain Sweep | 2 | 800 | PBS | 0.9 | 153 | 0.75 | Phase Separation | 10 micron membrane filtration | Multi Wash |  | 209.814 | 8.87045 | 210.001 | 0.0125721 | 0.0264015 | 0.000789926 | 1 | 0.0422777 | 12.7296 | 2500.05 | 23 | 12.7296 | Followup
647 | 2020_02_04_RheoTests_200pctALG_PBS_075VolFrac | OscStrain | 2021-02-04 | Diff_volfrac | Strain Sweep | 2 | 800 | PBS | 0.9 | 153 | 0.75 | Phase Separation | 10 micron membrane filtration | Multi Wash |  | 209.603 | 6.95723 | 209.719 | 0.0158928 | 0.0333303 | 0.000998576 | 1 | 0.0331923 | 19.344 | 2500.03 | 23 | 19.344 | Followup
648 | 2020_02_04_RheoTests_200pctALG_PBS_075VolFrac | OscStrain | 2021-02-04 | Diff_volfrac | Strain Sweep | 2 | 800 | PBS | 0.9 | 153 | 0.75 | Phase Separation | 10 micron membrane filtration | Multi Wash |  | 210.355 | 6.58099 | 210.457 | 0.0199273 | 0.0419384 | 0.00125207 | 1 | 0.0312852 | 26.0676 | 2500.04 | 23.01 | 26.0676 | Followup
649 | 2020_02_04_RheoTests_200pctALG_PBS_075VolFrac | OscStrain | 2021-02-04 | Diff_volfrac | Strain Sweep | 2 | 800 | PBS | 0.9 | 153 | 0.75 | Phase Separation | 10 micron membrane filtration | Multi Wash |  | 209.331 | 7.96472 | 209.483 | 0.0251538 | 0.0526929 | 0.00158046 | 1 | 0.0380484 | 32.6977 | 2500.04 | 23 | 32.6977 | Followup
650 | 2020_02_04_RheoTests_200pctALG_PBS_075VolFrac | OscStrain | 2021-02-04 | Diff_volfrac | Strain Sweep | 2 | 800 | PBS | 0.9 | 153 | 0.75 | Phase Separation | 10 micron membrane filtration | Multi Wash |  | 209.384 | 7.0747 | 209.504 | 0.0316476 | 0.0663028 | 0.00198848 | 1 | 0.0337881 | 39.1561 | 2500.01 | 23 | 39.1561 | Followup
651 | 2020_02_04_RheoTests_200pctALG_PBS_075VolFrac | OscStrain | 2021-02-04 | Diff_volfrac | Strain Sweep | 2 | 800 | PBS | 0.9 | 153 | 0.75 | Phase Separation | 10 micron membrane filtration | Multi Wash |  | 209.446 | 7.13028 | 209.568 | 0.0397794 | 0.0833646 | 0.00249941 | 1 | 0.0340435 | 45.8329 | 2500.06 | 22.99 | 45.8329 | Followup
652 | 2020_02_04_RheoTests_200pctALG_PBS_075VolFrac | OscStrain | 2021-02-04 | Diff_volfrac | Strain Sweep | 2 | 800 | PBS | 0.9 | 153 | 0.75 | Phase Separation | 10 micron membrane filtration | Multi Wash |  | 208.707 | 7.44728 | 208.84 | 0.050176 | 0.104788 | 0.00315265 | 1 | 0.0356829 | 52.4629 | 2500.02 | 23.01 | 52.4629 | Followup
653 | 2020_02_04_RheoTests_200pctALG_PBS_075VolFrac | OscStrain | 2021-02-04 | Diff_volfrac | Strain Sweep | 2 | 800 | PBS | 0.9 | 153 | 0.75 | Phase Separation | 10 micron membrane filtration | Multi Wash |  | 208.521 | 7.3213 | 208.65 | 0.0631169 | 0.131693 | 0.00396575 | 1 | 0.0351106 | 59.1085 | 2500.02 | 23 | 59.1085 | Followup
654 | 2020_02_04_RheoTests_200pctALG_PBS_075VolFrac | OscStrain | 2021-02-04 | Diff_volfrac | Strain Sweep | 2 | 800 | PBS | 0.9 | 153 | 0.75 | Phase Separation | 10 micron membrane filtration | Multi Wash |  | 208.26 | 7.35979 | 208.39 | 0.0794586 | 0.165584 | 0.00499253 | 1 | 0.0353394 | 65.7697 | 2500.03 | 23.01 | 65.7697 | Followup
655 | 2020_02_04_RheoTests_200pctALG_PBS_075VolFrac | OscStrain | 2021-02-04 | Diff_volfrac | Strain Sweep | 2 | 800 | PBS | 0.9 | 153 | 0.75 | Phase Separation | 10 micron membrane filtration | Multi Wash |  | 207.794 | 7.56164 | 207.932 | 0.100029 | 0.207992 | 0.00628498 | 1 | 0.03639 | 72.4933 | 2500.03 | 22.99 | 72.4933 | Followup
656 | 2020_02_04_RheoTests_200pctALG_PBS_075VolFrac | OscStrain | 2021-02-04 | Diff_volfrac | Strain Sweep | 2 | 800 | PBS | 0.9 | 153 | 0.75 | Phase Separation | 10 micron membrane filtration | Multi Wash |  | 207.701 | 7.60948 | 207.841 | 0.125889 | 0.261648 | 0.00790981 | 1 | 0.0366367 | 79.1701 | 2500.04 | 23 | 79.1701 | Followup
657 | 2020_02_04_RheoTests_200pctALG_PBS_075VolFrac | OscStrain | 2021-02-04 | Diff_volfrac | Strain Sweep | 2 | 800 | PBS | 0.9 | 153 | 0.75 | Phase Separation | 10 micron membrane filtration | Multi Wash |  | 206.538 | 7.86473 | 206.688 | 0.158717 | 0.328049 | 0.00997248 | 1 | 0.0380788 | 85.8782 | 2500.02 | 23.01 | 85.8782 | Followup
658 | 2020_02_04_RheoTests_200pctALG_PBS_075VolFrac | OscStrain | 2021-02-04 | Diff_volfrac | Strain Sweep | 2 | 800 | PBS | 0.9 | 153 | 0.75 | Phase Separation | 10 micron membrane filtration | Multi Wash |  | 205.931 | 8.19275 | 206.094 | 0.199631 | 0.411427 | 0.0125432 | 1 | 0.039784 | 92.477 | 2500.02 | 23 | 92.477 | Followup
659 | 2020_02_04_RheoTests_200pctALG_PBS_075VolFrac | OscStrain | 2021-02-04 | Diff_volfrac | Strain Sweep | 2 | 800 | PBS | 0.9 | 153 | 0.75 | Phase Separation | 10 micron membrane filtration | Multi Wash |  | 204.734 | 8.61836 | 204.915 | 0.251561 | 0.515486 | 0.015806 | 1 | 0.0420954 | 99.2162 | 2500.03 | 23 | 99.2162 | Followup
660 | 2020_02_04_RheoTests_200pctALG_PBS_075VolFrac | OscStrain | 2021-02-04 | Diff_volfrac | Strain Sweep | 2 | 800 | PBS | 0.9 | 153 | 0.75 | Phase Separation | 10 micron membrane filtration | Multi Wash |  | 203.248 | 9.44333 | 203.467 | 0.31674 | 0.644461 | 0.0199014 | 1 | 0.0464622 | 105.815 | 2500.03 | 23 | 105.815 | Followup
661 | 2020_02_04_RheoTests_200pctALG_PBS_075VolFrac | OscStrain | 2021-02-04 | Diff_volfrac | Strain Sweep | 2 | 800 | PBS | 0.9 | 153 | 0.75 | Phase Separation | 10 micron membrane filtration | Multi Wash |  | 201.694 | 10.4122 | 201.962 | 0.398759 | 0.805343 | 0.0250548 | 1 | 0.051624 | 112.492 | 2500.02 | 23 | 112.492 | Followup
662 | 2020_02_04_RheoTests_200pctALG_PBS_075VolFrac | OscStrain | 2021-02-04 | Diff_volfrac | Strain Sweep | 2 | 800 | PBS | 0.9 | 153 | 0.75 | Phase Separation | 10 micron membrane filtration | Multi Wash |  | 199.673 | 11.6812 | 200.014 | 0.50229 | 1.00465 | 0.0315598 | 1 | 0.0585018 | 119.2 | 2500 | 23 | 119.2 | Followup
663 | 2020_02_04_RheoTests_200pctALG_PBS_075VolFrac | OscStrain | 2021-02-04 | Diff_volfrac | Strain Sweep | 2 | 800 | PBS | 0.9 | 153 | 0.75 | Phase Separation | 10 micron membrane filtration | Multi Wash |  | 197.06 | 13.4509 | 197.519 | 0.632743 | 1.24979 | 0.0397564 | 1 | 0.0682578 | 125.814 | 2500.05 | 23 | 125.814 | Followup
664 | 2020_02_04_RheoTests_200pctALG_PBS_075VolFrac | OscStrain | 2021-02-04 | Diff_volfrac | Strain Sweep | 2 | 800 | PBS | 0.9 | 153 | 0.75 | Phase Separation | 10 micron membrane filtration | Multi Wash |  | 193.941 | 15.6765 | 194.574 | 0.796879 | 1.55052 | 0.0500694 | 1 | 0.0808311 | 132.507 | 2499.99 | 23.01 | 132.507 | Followup
665 | 2020_02_04_RheoTests_200pctALG_PBS_075VolFrac | OscStrain | 2021-02-04 | Diff_volfrac | Strain Sweep | 2 | 800 | PBS | 0.9 | 153 | 0.75 | Phase Separation | 10 micron membrane filtration | Multi Wash |  | 190.354 | 18.3535 | 191.237 | 1.00373 | 1.91949 | 0.0630659 | 1 | 0.0964173 | 139.168 | 2500.06 | 22.99 | 139.168 | Followup
666 | 2020_02_04_RheoTests_200pctALG_PBS_075VolFrac | OscStrain | 2021-02-04 | Diff_volfrac | Strain Sweep | 2 | 800 | PBS | 0.9 | 153 | 0.75 | Phase Separation | 10 micron membrane filtration | Multi Wash |  | 186.026 | 21.7021 | 187.287 | 1.26439 | 2.36804 | 0.079444 | 1 | 0.116662 | 145.845 | 2500.02 | 23.01 | 145.845 | Followup
667 | 2020_02_04_RheoTests_200pctALG_PBS_075VolFrac | OscStrain | 2021-02-04 | Diff_volfrac | Strain Sweep | 2 | 800 | PBS | 0.9 | 153 | 0.75 | Phase Separation | 10 micron membrane filtration | Multi Wash |  | 180.992 | 25.5033 | 182.78 | 1.59289 | 2.91149 | 0.100084 | 1 | 0.140908 | 152.521 | 2500.03 | 23 | 152.521 | Followup
668 | 2020_02_04_RheoTests_200pctALG_PBS_075VolFrac | OscStrain | 2021-02-04 | Diff_volfrac | Strain Sweep | 2 | 800 | PBS | 0.9 | 153 | 0.75 | Phase Separation | 10 micron membrane filtration | Multi Wash |  | 175.41 | 29.4659 | 177.868 | 2.00685 | 3.56954 | 0.126094 | 1 | 0.167983 | 159.223 | 2500.05 | 23.01 | 159.223 | Followup
669 | 2020_02_04_RheoTests_200pctALG_PBS_075VolFrac | OscStrain | 2021-02-04 | Diff_volfrac | Strain Sweep | 2 | 800 | PBS | 0.9 | 153 | 0.75 | Phase Separation | 10 micron membrane filtration | Multi Wash |  | 169.196 | 33.4388 | 172.468 | 2.52853 | 4.36091 | 0.158872 | 1 | 0.197634 | 165.906 | 2500.04 | 23.01 | 165.906 | Followup
670 | 2020_02_04_RheoTests_200pctALG_PBS_075VolFrac | OscStrain | 2021-02-04 | Diff_volfrac | Strain Sweep | 2 | 800 | PBS | 0.9 | 153 | 0.75 | Phase Separation | 10 micron membrane filtration | Multi Wash |  | 162.468 | 37.1338 | 166.658 | 3.18621 | 5.31006 | 0.200196 | 1 | 0.228561 | 172.542 | 2500.02 | 23.01 | 172.542 | Followup
671 | 2020_02_04_RheoTests_200pctALG_PBS_075VolFrac | OscStrain | 2021-02-04 | Diff_volfrac | Strain Sweep | 2 | 800 | PBS | 0.9 | 153 | 0.75 | Phase Separation | 10 micron membrane filtration | Multi Wash |  | 155.326 | 40.219 | 160.448 | 4.0153 | 6.44248 | 0.252289 | 1 | 0.258933 | 179.244 | 2500.02 | 22.99 | 179.244 | Followup
672 | 2020_02_04_RheoTests_200pctALG_PBS_075VolFrac | OscStrain | 2021-02-04 | Diff_volfrac | Strain Sweep | 2 | 800 | PBS | 0.9 | 153 | 0.75 | Phase Separation | 10 micron membrane filtration | Multi Wash |  | 147.694 | 42.7441 | 153.755 | 5.06045 | 7.78067 | 0.317957 | 1 | 0.289411 | 185.897 | 2500.02 | 23 | 185.897 | Followup
673 | 2020_02_04_RheoTests_200pctALG_PBS_075VolFrac | OscStrain | 2021-02-04 | Diff_volfrac | Strain Sweep | 2 | 800 | PBS | 0.9 | 153 | 0.75 | Phase Separation | 10 micron membrane filtration | Multi Wash |  | 139.604 | 44.4165 | 146.499 | 6.37934 | 9.34569 | 0.400826 | 1 | 0.318161 | 192.594 | 2500.03 | 23 | 192.594 | Followup
674 | 2020_02_04_RheoTests_200pctALG_PBS_075VolFrac | OscStrain | 2021-02-04 | Diff_volfrac | Strain Sweep | 2 | 800 | PBS | 0.9 | 153 | 0.75 | Phase Separation | 10 micron membrane filtration | Multi Wash |  | 131.185 | 45.1432 | 138.735 | 8.04069 | 11.1553 | 0.505211 | 1 | 0.344118 | 199.209 | 2500.04 | 23 | 199.209 | Followup
675 | 2020_02_04_RheoTests_200pctALG_PBS_075VolFrac | OscStrain | 2021-02-04 | Diff_volfrac | Strain Sweep | 2 | 800 | PBS | 0.9 | 153 | 0.75 | Phase Separation | 10 micron membrane filtration | Multi Wash |  | 122.422 | 45.0192 | 130.437 | 10.1356 | 13.2206 | 0.636837 | 1 | 0.367737 | 205.917 | 2500.04 | 23 | 205.917 | Followup
676 | 2020_02_04_RheoTests_200pctALG_PBS_075VolFrac | OscStrain | 2021-02-04 | Diff_volfrac | Strain Sweep | 2 | 800 | PBS | 0.9 | 153 | 0.75 | Phase Separation | 10 micron membrane filtration | Multi Wash |  | 113.327 | 43.8691 | 121.522 | 12.7798 | 15.5302 | 0.802978 | 1 | 0.387102 | 212.547 | 2500.02 | 22.99 | 212.547 | Followup
677 | 2020_02_04_RheoTests_200pctALG_PBS_075VolFrac | OscStrain | 2021-02-04 | Diff_volfrac | Strain Sweep | 2 | 800 | PBS | 0.9 | 153 | 0.75 | Phase Separation | 10 micron membrane filtration | Multi Wash |  | 103.814 | 41.8766 | 111.942 | 16.1118 | 18.0358 | 1.01233 | 1 | 0.403382 | 219.27 | 2500.01 | 22.99 | 219.27 | Followup
678 | 2020_02_04_RheoTests_200pctALG_PBS_075VolFrac | OscStrain | 2021-02-04 | Diff_volfrac | Strain Sweep | 2 | 800 | PBS | 0.9 | 153 | 0.75 | Phase Separation | 10 micron membrane filtration | Multi Wash |  | 93.4383 | 39.1551 | 101.311 | 20.3289 | 20.5953 | 1.2773 | 1 | 0.419047 | 225.9 | 2500.03 | 23 | 225.9 | Followup
679 | 2020_02_04_RheoTests_200pctALG_PBS_075VolFrac | OscStrain | 2021-02-04 | Diff_volfrac | Strain Sweep | 2 | 800 | PBS | 0.9 | 153 | 0.75 | Phase Separation | 10 micron membrane filtration | Multi Wash |  | 81.8392 | 35.6245 | 89.2567 | 25.6748 | 22.9165 | 1.6132 | 1 | 0.435299 | 232.593 | 2500.03 | 23 | 232.593 | Followup
680 | 2020_02_04_RheoTests_200pctALG_PBS_075VolFrac | OscStrain | 2021-02-04 | Diff_volfrac | Strain Sweep | 2 | 800 | PBS | 0.9 | 153 | 0.75 | Phase Separation | 10 micron membrane filtration | Multi Wash |  | 67.8886 | 31.7992 | 74.967 | 32.464 | 24.3373 | 2.03977 | 1 | 0.468402 | 239.223 | 2500.04 | 23.01 | 239.223 | Followup
681 | 2020_02_04_RheoTests_200pctALG_PBS_075VolFrac | OscStrain | 2021-02-04 | Diff_volfrac | Strain Sweep | 2 | 800 | PBS | 0.9 | 153 | 0.75 | Phase Separation | 10 micron membrane filtration | Multi Wash |  | 49.337 | 28.3456 | 56.9001 | 41.206 | 23.4463 | 2.58905 | 1 | 0.57453 | 245.9 | 2500.04 | 22.99 | 245.9 | Followup
682 | 2020_02_04_RheoTests_200pctALG_PBS_075VolFrac | OscStrain | 2021-02-04 | Diff_volfrac | Strain Sweep | 2 | 800 | PBS | 0.9 | 153 | 0.75 | Phase Separation | 10 micron membrane filtration | Multi Wash |  | 30.1966 | 25.5752 | 39.5718 | 51.9839 | 20.5709 | 3.26624 | 1 | 0.846955 | 252.561 | 2500.05 | 23.01 | 252.561 | Followup
683 | 2020_02_04_RheoTests_200pctALG_PBS_075VolFrac | OscStrain | 2021-02-04 | Diff_volfrac | Strain Sweep | 2 | 800 | PBS | 0.9 | 153 | 0.75 | Phase Separation | 10 micron membrane filtration | Multi Wash |  | 18.1934 | 22.7873 | 29.1592 | 64.6519 | 18.852 | 4.0622 | 1 | 1.25251 | 259.269 | 2500.01 | 23 | 259.269 | Followup
684 | 2020_02_04_RheoTests_200pctALG_PBS_075VolFrac | OscStrain | 2021-02-04 | Diff_volfrac | Strain Sweep | 2 | 800 | PBS | 0.9 | 153 | 0.75 | Phase Separation | 10 micron membrane filtration | Multi Wash |  | 11.2823 | 19.7706 | 22.7632 | 80.6835 | 18.3662 | 5.06949 | 1 | 1.75236 | 265.899 | 2500.01 | 23 | 265.899 | Followup
685 | 2020_02_04_RheoTests_200pctALG_PBS_085VolFrac | OscStrain | 2021-02-04 | Diff_volfrac | Strain Sweep | 2 | 800 | PBS | 0.9 | 153 | 0.85 | Phase Separation | 10 micron membrane filtration | Multi Wash |  | 283.274 | 10.737 | 283.477 | 0.0100554 | 0.0285048 | 0.000631801 | 1 | 0.0379034 | 6.13081 | 2500.06 | 22.99 | 6.13081 | Followup
686 | 2020_02_04_RheoTests_200pctALG_PBS_085VolFrac | OscStrain | 2021-02-04 | Diff_volfrac | Strain Sweep | 2 | 800 | PBS | 0.9 | 153 | 0.85 | Phase Separation | 10 micron membrane filtration | Multi Wash |  | 284.27 | 9.52575 | 284.43 | 0.0125875 | 0.0358027 | 0.000790898 | 1 | 0.0335095 | 12.8388 | 2500.07 | 23.01 | 12.8388 | Followup
687 | 2020_02_04_RheoTests_200pctALG_PBS_085VolFrac | OscStrain | 2021-02-04 | Diff_volfrac | Strain Sweep | 2 | 800 | PBS | 0.9 | 153 | 0.85 | Phase Separation | 10 micron membrane filtration | Multi Wash |  | 283.697 | 11.0438 | 283.912 | 0.0158734 | 0.0450665 | 0.000997355 | 1 | 0.0389281 | 19.5156 | 2500.03 | 23.01 | 19.5156 | Followup
688 | 2020_02_04_RheoTests_200pctALG_PBS_085VolFrac | OscStrain | 2021-02-04 | Diff_volfrac | Strain Sweep | 2 | 800 | PBS | 0.9 | 153 | 0.85 | Phase Separation | 10 micron membrane filtration | Multi Wash |  | 283.366 | 11.6556 | 283.605 | 0.0199409 | 0.0565535 | 0.00125292 | 1 | 0.0411328 | 26.1612 | 2500.03 | 23 | 26.1612 | Followup
689 | 2020_02_04_RheoTests_200pctALG_PBS_085VolFrac | OscStrain | 2021-02-04 | Diff_volfrac | Strain Sweep | 2 | 800 | PBS | 0.9 | 153 | 0.85 | Phase Separation | 10 micron membrane filtration | Multi Wash |  | 283.306 | 9.77865 | 283.475 | 0.0251611 | 0.0713253 | 0.00158092 | 1 | 0.0345162 | 32.8849 | 2500.03 | 22.99 | 32.8849 | Followup
690 | 2020_02_04_RheoTests_200pctALG_PBS_085VolFrac | OscStrain | 2021-02-04 | Diff_volfrac | Strain Sweep | 2 | 800 | PBS | 0.9 | 153 | 0.85 | Phase Separation | 10 micron membrane filtration | Multi Wash |  | 283.137 | 10.0404 | 283.315 | 0.0316515 | 0.0896733 | 0.00198872 | 1 | 0.0354614 | 39.6085 | 2500.04 | 23 | 39.6085 | Followup
691 | 2020_02_04_RheoTests_200pctALG_PBS_085VolFrac | OscStrain | 2021-02-04 | Diff_volfrac | Strain Sweep | 2 | 800 | PBS | 0.9 | 153 | 0.85 | Phase Separation | 10 micron membrane filtration | Multi Wash |  | 282.927 | 9.68471 | 283.093 | 0.0398105 | 0.112701 | 0.00250137 | 1 | 0.0342304 | 46.2697 | 2500.02 | 23 | 46.2697 | Followup
692 | 2020_02_04_RheoTests_200pctALG_PBS_085VolFrac | OscStrain | 2021-02-04 | Diff_volfrac | Strain Sweep | 2 | 800 | PBS | 0.9 | 153 | 0.85 | Phase Separation | 10 micron membrane filtration | Multi Wash |  | 282.785 | 8.90569 | 282.925 | 0.0502263 | 0.142103 | 0.00315581 | 1 | 0.0314928 | 52.9153 | 2500 | 23 | 52.9153 | Followup
693 | 2020_02_04_RheoTests_200pctALG_PBS_085VolFrac | OscStrain | 2021-02-04 | Diff_volfrac | Strain Sweep | 2 | 800 | PBS | 0.9 | 153 | 0.85 | Phase Separation | 10 micron membrane filtration | Multi Wash |  | 282.068 | 9.58167 | 282.231 | 0.0631649 | 0.178271 | 0.00396877 | 1 | 0.0339694 | 59.5297 | 2500.03 | 23 | 59.5297 | Followup
694 | 2020_02_04_RheoTests_200pctALG_PBS_085VolFrac | OscStrain | 2021-02-04 | Diff_volfrac | Strain Sweep | 2 | 800 | PBS | 0.9 | 153 | 0.85 | Phase Separation | 10 micron membrane filtration | Multi Wash |  | 282.155 | 9.418 | 282.312 | 0.0794356 | 0.224256 | 0.00499108 | 1 | 0.0333788 | 66.2377 | 2500.03 | 23 | 66.2377 | Followup
695 | 2020_02_04_RheoTests_200pctALG_PBS_085VolFrac | OscStrain | 2021-02-04 | Diff_volfrac | Strain Sweep | 2 | 800 | PBS | 0.9 | 153 | 0.85 | Phase Separation | 10 micron membrane filtration | Multi Wash |  | 281.517 | 9.6879 | 281.683 | 0.100046 | 0.281812 | 0.00628605 | 1 | 0.0344132 | 72.8677 | 2500.03 | 23.01 | 72.8677 | Followup
696 | 2020_02_04_RheoTests_200pctALG_PBS_085VolFrac | OscStrain | 2021-02-04 | Diff_volfrac | Strain Sweep | 2 | 800 | PBS | 0.9 | 153 | 0.85 | Phase Separation | 10 micron membrane filtration | Multi Wash |  | 280.773 | 9.59249 | 280.937 | 0.126006 | 0.353998 | 0.0079172 | 1 | 0.0341645 | 79.5289 | 2500.03 | 23 | 79.5289 | Followup
697 | 2020_02_04_RheoTests_200pctALG_PBS_085VolFrac | OscStrain | 2021-02-04 | Diff_volfrac | Strain Sweep | 2 | 800 | PBS | 0.9 | 153 | 0.85 | Phase Separation | 10 micron membrane filtration | Multi Wash |  | 280.057 | 9.67733 | 280.224 | 0.158626 | 0.44451 | 0.00996679 | 1 | 0.0345549 | 85.9717 | 2500.04 | 23 | 85.9717 | Followup
698 | 2020_02_04_RheoTests_200pctALG_PBS_085VolFrac | OscStrain | 2021-02-04 | Diff_volfrac | Strain Sweep | 2 | 800 | PBS | 0.9 | 153 | 0.85 | Phase Separation | 10 micron membrane filtration | Multi Wash |  | 279.04 | 10.0305 | 279.221 | 0.199735 | 0.557701 | 0.0125497 | 1 | 0.0359463 | 92.5862 | 2500.04 | 23 | 92.5862 | Followup
699 | 2020_02_04_RheoTests_200pctALG_PBS_085VolFrac | OscStrain | 2021-02-04 | Diff_volfrac | Strain Sweep | 2 | 800 | PBS | 0.9 | 153 | 0.85 | Phase Separation | 10 micron membrane filtration | Multi Wash |  | 277.965 | 10.5129 | 278.164 | 0.251502 | 0.699587 | 0.0158023 | 1 | 0.037821 | 99.0602 | 2500.02 | 23 | 99.0602 | Followup
700 | 2020_02_04_RheoTests_200pctALG_PBS_085VolFrac | OscStrain | 2021-02-04 | Diff_volfrac | Strain Sweep | 2 | 800 | PBS | 0.9 | 153 | 0.85 | Phase Separation | 10 micron membrane filtration | Multi Wash |  | 276.931 | 10.9697 | 277.148 | 0.316576 | 0.877385 | 0.0198911 | 1 | 0.0396116 | 105.69 | 2500.03 | 23 | 105.69 | Followup
701 | 2020_02_04_RheoTests_200pctALG_PBS_085VolFrac | OscStrain | 2021-02-04 | Diff_volfrac | Strain Sweep | 2 | 800 | PBS | 0.9 | 153 | 0.85 | Phase Separation | 10 micron membrane filtration | Multi Wash |  | 275.216 | 11.8476 | 275.47 | 0.3988 | 1.09858 | 0.0250574 | 1 | 0.0430483 | 112.367 | 2500.04 | 23.01 | 112.367 | Followup
702 | 2020_02_04_RheoTests_200pctALG_PBS_085VolFrac | OscStrain | 2021-02-04 | Diff_volfrac | Strain Sweep | 2 | 800 | PBS | 0.9 | 153 | 0.85 | Phase Separation | 10 micron membrane filtration | Multi Wash |  | 273.172 | 13.0853 | 273.485 | 0.502223 | 1.3735 | 0.0315556 | 1 | 0.0479015 | 119.028 | 2500.03 | 23 | 119.028 | Followup
703 | 2020_02_04_RheoTests_200pctALG_PBS_085VolFrac | OscStrain | 2021-02-04 | Diff_volfrac | Strain Sweep | 2 | 800 | PBS | 0.9 | 153 | 0.85 | Phase Separation | 10 micron membrane filtration | Multi Wash |  | 270.85 | 14.7906 | 271.253 | 0.632334 | 1.71522 | 0.0397307 | 1 | 0.0546084 | 125.455 | 2500.03 | 23 | 125.455 | Followup
704 | 2020_02_04_RheoTests_200pctALG_PBS_085VolFrac | OscStrain | 2021-02-04 | Diff_volfrac | Strain Sweep | 2 | 800 | PBS | 0.9 | 153 | 0.85 | Phase Separation | 10 micron membrane filtration | Multi Wash |  | 267.849 | 17.0152 | 268.388 | 0.796673 | 2.13818 | 0.0500565 | 1 | 0.0635255 | 132.117 | 2500.01 | 23 | 132.117 | Followup
705 | 2020_02_04_RheoTests_200pctALG_PBS_085VolFrac | OscStrain | 2021-02-04 | Diff_volfrac | Strain Sweep | 2 | 800 | PBS | 0.9 | 153 | 0.85 | Phase Separation | 10 micron membrane filtration | Multi Wash |  | 264.363 | 19.7179 | 265.097 | 1.00337 | 2.6599 | 0.0630434 | 1 | 0.0745866 | 138.731 | 2500.03 | 23 | 138.731 | Followup
706 | 2020_02_04_RheoTests_200pctALG_PBS_085VolFrac | OscStrain | 2021-02-04 | Diff_volfrac | Strain Sweep | 2 | 800 | PBS | 0.9 | 153 | 0.85 | Phase Separation | 10 micron membrane filtration | Multi Wash |  | 259.852 | 23.2451 | 260.889 | 1.26444 | 3.29879 | 0.0794472 | 1 | 0.0894553 | 145.158 | 2500.03 | 23 | 145.158 | Followup
707 | 2020_02_04_RheoTests_200pctALG_PBS_085VolFrac | OscStrain | 2021-02-04 | Diff_volfrac | Strain Sweep | 2 | 800 | PBS | 0.9 | 153 | 0.85 | Phase Separation | 10 micron membrane filtration | Multi Wash |  | 254.632 | 27.4937 | 256.112 | 1.59259 | 4.0788 | 0.100065 | 1 | 0.107974 | 151.851 | 2500.01 | 23 | 151.851 | Followup
708 | 2020_02_04_RheoTests_200pctALG_PBS_085VolFrac | OscStrain | 2021-02-04 | Diff_volfrac | Strain Sweep | 2 | 800 | PBS | 0.9 | 153 | 0.85 | Phase Separation | 10 micron membrane filtration | Multi Wash |  | 248.531 | 32.2213 | 250.611 | 2.00673 | 5.02909 | 0.126087 | 1 | 0.129647 | 158.481 | 2500.03 | 23 | 158.481 | Followup
709 | 2020_02_04_RheoTests_200pctALG_PBS_085VolFrac | OscStrain | 2021-02-04 | Diff_volfrac | Strain Sweep | 2 | 800 | PBS | 0.9 | 153 | 0.85 | Phase Separation | 10 micron membrane filtration | Multi Wash |  | 242.048 | 37.3184 | 244.908 | 2.52702 | 6.18888 | 0.158777 | 1 | 0.154177 | 164.892 | 2500.04 | 23 | 164.892 | Followup
710 | 2020_02_04_RheoTests_200pctALG_PBS_085VolFrac | OscStrain | 2021-02-04 | Diff_volfrac | Strain Sweep | 2 | 800 | PBS | 0.9 | 153 | 0.85 | Phase Separation | 10 micron membrane filtration | Multi Wash |  | 234.891 | 42.4569 | 238.698 | 3.18424 | 7.6007 | 0.200072 | 1 | 0.180751 | 171.569 | 2500.04 | 23 | 171.569 | Followup
711 | 2020_02_04_RheoTests_200pctALG_PBS_085VolFrac | OscStrain | 2021-02-04 | Diff_volfrac | Strain Sweep | 2 | 800 | PBS | 0.9 | 153 | 0.85 | Phase Separation | 10 micron membrane filtration | Multi Wash |  | 227.175 | 47.259 | 232.038 | 4.01213 | 9.30969 | 0.25209 | 1 | 0.208029 | 178.293 | 2500.04 | 23 | 178.293 | Followup
712 | 2020_02_04_RheoTests_200pctALG_PBS_085VolFrac | OscStrain | 2021-02-04 | Diff_volfrac | Strain Sweep | 2 | 800 | PBS | 0.9 | 153 | 0.85 | Phase Separation | 10 micron membrane filtration | Multi Wash |  | 218.75 | 51.6616 | 224.768 | 5.05689 | 11.3663 | 0.317734 | 1 | 0.236167 | 184.938 | 2500 | 23 | 184.938 | Followup
713 | 2020_02_04_RheoTests_200pctALG_PBS_085VolFrac | OscStrain | 2021-02-04 | Diff_volfrac | Strain Sweep | 2 | 800 | PBS | 0.9 | 153 | 0.85 | Phase Separation | 10 micron membrane filtration | Multi Wash |  | 209.649 | 55.3861 | 216.842 | 6.37477 | 13.8232 | 0.400538 | 1 | 0.264184 | 191.6 | 2500.04 | 23 | 191.6 | Followup
714 | 2020_02_04_RheoTests_200pctALG_PBS_085VolFrac | OscStrain | 2021-02-04 | Diff_volfrac | Strain Sweep | 2 | 800 | PBS | 0.9 | 153 | 0.85 | Phase Separation | 10 micron membrane filtration | Multi Wash |  | 199.944 | 58.2999 | 208.271 | 8.03563 | 16.7359 | 0.504894 | 1 | 0.29158 | 198.261 | 2500.02 | 23 | 198.261 | Followup
715 | 2020_02_04_RheoTests_200pctALG_PBS_085VolFrac | OscStrain | 2021-02-04 | Diff_volfrac | Strain Sweep | 2 | 800 | PBS | 0.9 | 153 | 0.85 | Phase Separation | 10 micron membrane filtration | Multi Wash |  | 189.533 | 60.3339 | 198.905 | 10.133 | 20.1551 | 0.636678 | 1 | 0.318329 | 204.672 | 2500.02 | 23.01 | 204.672 | Followup
716 | 2020_02_04_RheoTests_200pctALG_PBS_085VolFrac | OscStrain | 2021-02-04 | Diff_volfrac | Strain Sweep | 2 | 800 | PBS | 0.9 | 153 | 0.85 | Phase Separation | 10 micron membrane filtration | Multi Wash |  | 178.396 | 61.2723 | 188.625 | 12.7789 | 24.1042 | 0.802922 | 1 | 0.343463 | 211.38 | 2500.03 | 22.99 | 211.38 | Followup
717 | 2020_02_04_RheoTests_200pctALG_PBS_085VolFrac | OscStrain | 2021-02-04 | Diff_volfrac | Strain Sweep | 2 | 800 | PBS | 0.9 | 153 | 0.85 | Phase Separation | 10 micron membrane filtration | Multi Wash |  | 166.541 | 61.0322 | 177.372 | 16.1219 | 28.5957 | 1.01297 | 1 | 0.366469 | 218.042 | 2500.03 | 23 | 218.042 | Followup
718 | 2020_02_04_RheoTests_200pctALG_PBS_085VolFrac | OscStrain | 2021-02-04 | Diff_volfrac | Strain Sweep | 2 | 800 | PBS | 0.9 | 153 | 0.85 | Phase Separation | 10 micron membrane filtration | Multi Wash |  | 153.604 | 59.4719 | 164.715 | 20.351 | 33.5212 | 1.27869 | 1 | 0.387176 | 224.687 | 2500.03 | 23.01 | 224.687 | Followup
719 | 2020_02_04_RheoTests_200pctALG_PBS_085VolFrac | OscStrain | 2021-02-04 | Diff_volfrac | Strain Sweep | 2 | 800 | PBS | 0.9 | 153 | 0.85 | Phase Separation | 10 micron membrane filtration | Multi Wash |  | 138.867 | 56.627 | 149.968 | 25.7251 | 38.5796 | 1.61636 | 1 | 0.40778 | 231.099 | 2500.03 | 23 | 231.099 | Followup
720 | 2020_02_04_RheoTests_200pctALG_PBS_085VolFrac | OscStrain | 2021-02-04 | Diff_volfrac | Strain Sweep | 2 | 800 | PBS | 0.9 | 153 | 0.85 | Phase Separation | 10 micron membrane filtration | Multi Wash |  | 119.716 | 52.3767 | 130.673 | 32.644 | 42.6568 | 2.05108 | 1 | 0.437506 | 237.791 | 2500.03 | 23 | 237.791 | Followup
721 | 2020_02_04_RheoTests_200pctALG_PBS_085VolFrac | OscStrain | 2021-02-04 | Diff_volfrac | Strain Sweep | 2 | 800 | PBS | 0.9 | 153 | 0.85 | Phase Separation | 10 micron membrane filtration | Multi Wash |  | 89.4211 | 47.0545 | 101.046 | 41.9395 | 42.3781 | 2.63514 | 1 | 0.526212 | 244.718 | 2500.03 | 23 | 244.718 | Followup
722 | 2020_02_04_RheoTests_200pctALG_PBS_085VolFrac | OscStrain | 2021-02-04 | Diff_volfrac | Strain Sweep | 2 | 800 | PBS | 0.9 | 153 | 0.85 | Phase Separation | 10 micron membrane filtration | Multi Wash |  | 52.611 | 42.7729 | 67.8044 | 53.419 | 36.2204 | 3.35642 | 1 | 0.813002 | 251.408 | 2500.03 | 22.99 | 251.408 | Followup
723 | 2020_02_04_RheoTests_200pctALG_PBS_085VolFrac | OscStrain | 2021-02-04 | Diff_volfrac | Strain Sweep | 2 | 800 | PBS | 0.9 | 153 | 0.85 | Phase Separation | 10 micron membrane filtration | Multi Wash |  | 38.1488 | 38.7731 | 54.3938 | 64.923 | 35.3141 | 4.07923 | 1 | 1.01637 | 258.127 | 2500.03 | 23 | 258.127 | Followup
724 | 2020_02_04_RheoTests_200pctALG_PBS_085VolFrac | OscStrain | 2021-02-04 | Diff_volfrac | Strain Sweep | 2 | 800 | PBS | 0.9 | 153 | 0.85 | Phase Separation | 10 micron membrane filtration | Multi Wash |  | 23.4575 | 34.1258 | 41.4104 | 81.8497 | 33.8943 | 5.14277 | 1 | 1.45479 | 264.772 | 2500.06 | 23.01 | 264.772 | Followup
725 | 2020_02_04_RheoTests_200pctALG_PBS_085VolFrac | OscStrain | 2021-02-04 | Diff_volfrac | Strain Sweep | 2 | 800 | PBS | 0.9 | 153 | 0.85 | Phase Separation | 10 micron membrane filtration | Multi Wash |  | 13.879 | 29.4939 | 32.5962 | 102.194 | 33.3116 | 6.42107 | 1 | 2.12507 | 271.522 | 2500.05 | 23 | 271.522 | Followup
726 | 2020_02_04_RheoTests_200pctALG_PBS_095VolFrac | OscStrain | 2021-02-04 | Diff_volfrac | Strain Sweep | 2 | 800 | PBS | 0.9 | 153 | 0.95 | Phase Separation | 10 micron membrane filtration | Multi Wash |  | 310.165 | 11.929 | 310.394 | 0.0100843 | 0.031301 | 0.000633615 | 1 | 0.0384602 | 6.14641 | 2500.03 | 23 | 6.14641 | Followup
727 | 2020_02_04_RheoTests_200pctALG_PBS_095VolFrac | OscStrain | 2021-02-04 | Diff_volfrac | Strain Sweep | 2 | 800 | PBS | 0.9 | 153 | 0.95 | Phase Separation | 10 micron membrane filtration | Multi Wash |  | 308.967 | 13.6318 | 309.267 | 0.0125997 | 0.0389666 | 0.00079166 | 1 | 0.0441208 | 12.7296 | 2500.03 | 23 | 12.7296 | Followup
728 | 2020_02_04_RheoTests_200pctALG_PBS_095VolFrac | OscStrain | 2021-02-04 | Diff_volfrac | Strain Sweep | 2 | 800 | PBS | 0.9 | 153 | 0.95 | Phase Separation | 10 micron membrane filtration | Multi Wash |  | 308.73 | 13.679 | 309.032 | 0.0158693 | 0.0490413 | 0.000997098 | 1 | 0.0443074 | 19.3908 | 2500.03 | 23 | 19.3908 | Followup
729 | 2020_02_04_RheoTests_200pctALG_PBS_095VolFrac | OscStrain | 2021-02-04 | Diff_volfrac | Strain Sweep | 2 | 800 | PBS | 0.9 | 153 | 0.95 | Phase Separation | 10 micron membrane filtration | Multi Wash |  | 309.353 | 12.8997 | 309.622 | 0.0199292 | 0.0617052 | 0.00125219 | 1 | 0.041699 | 25.974 | 2500.05 | 23.01 | 25.974 | Followup
730 | 2020_02_04_RheoTests_200pctALG_PBS_095VolFrac | OscStrain | 2021-02-04 | Diff_volfrac | Strain Sweep | 2 | 800 | PBS | 0.9 | 153 | 0.95 | Phase Separation | 10 micron membrane filtration | Multi Wash |  | 309.021 | 12.673 | 309.281 | 0.0251424 | 0.0777607 | 0.00157974 | 1 | 0.04101 | 32.7133 | 2500.03 | 23 | 32.7133 | Followup
731 | 2020_02_04_RheoTests_200pctALG_PBS_095VolFrac | OscStrain | 2021-02-04 | Diff_volfrac | Strain Sweep | 2 | 800 | PBS | 0.9 | 153 | 0.95 | Phase Separation | 10 micron membrane filtration | Multi Wash |  | 308.817 | 12.5371 | 309.072 | 0.0316414 | 0.0977946 | 0.00198809 | 1 | 0.0405972 | 39.3589 | 2500.03 | 22.99 | 39.3589 | Followup
732 | 2020_02_04_RheoTests_200pctALG_PBS_095VolFrac | OscStrain | 2021-02-04 | Diff_volfrac | Strain Sweep | 2 | 800 | PBS | 0.9 | 153 | 0.95 | Phase Separation | 10 micron membrane filtration | Multi Wash |  | 308.583 | 13.1778 | 308.864 | 0.0397986 | 0.122924 | 0.00250062 | 1 | 0.0427041 | 45.9889 | 2500.03 | 23.01 | 45.9889 | Followup
733 | 2020_02_04_RheoTests_200pctALG_PBS_095VolFrac | OscStrain | 2021-02-04 | Diff_volfrac | Strain Sweep | 2 | 800 | PBS | 0.9 | 153 | 0.95 | Phase Separation | 10 micron membrane filtration | Multi Wash |  | 309.381 | 12.9459 | 309.652 | 0.0500762 | 0.155062 | 0.00314638 | 1 | 0.0418446 | 52.6501 | 2500.03 | 22.99 | 52.6501 | Followup
734 | 2020_02_04_RheoTests_200pctALG_PBS_095VolFrac | OscStrain | 2021-02-04 | Diff_volfrac | Strain Sweep | 2 | 800 | PBS | 0.9 | 153 | 0.95 | Phase Separation | 10 micron membrane filtration | Multi Wash |  | 308.607 | 12.8363 | 308.874 | 0.063146 | 0.195042 | 0.00396758 | 1 | 0.0415942 | 59.3269 | 2500.03 | 22.99 | 59.3269 | Followup
735 | 2020_02_04_RheoTests_200pctALG_PBS_095VolFrac | OscStrain | 2021-02-04 | Diff_volfrac | Strain Sweep | 2 | 800 | PBS | 0.9 | 153 | 0.95 | Phase Separation | 10 micron membrane filtration | Multi Wash |  | 309.156 | 13.016 | 309.43 | 0.0793672 | 0.245586 | 0.00498679 | 1 | 0.0421018 | 66.0193 | 2500.04 | 23 | 66.0193 | Followup
736 | 2020_02_04_RheoTests_200pctALG_PBS_095VolFrac | OscStrain | 2021-02-04 | Diff_volfrac | Strain Sweep | 2 | 800 | PBS | 0.9 | 153 | 0.95 | Phase Separation | 10 micron membrane filtration | Multi Wash |  | 308.03 | 12.8836 | 308.299 | 0.10014 | 0.308732 | 0.00629199 | 1 | 0.0418259 | 72.6961 | 2500.04 | 23 | 72.6961 | Followup
737 | 2020_02_04_RheoTests_200pctALG_PBS_095VolFrac | OscStrain | 2021-02-04 | Diff_volfrac | Strain Sweep | 2 | 800 | PBS | 0.9 | 153 | 0.95 | Phase Separation | 10 micron membrane filtration | Multi Wash |  | 307.28 | 12.8306 | 307.548 | 0.125976 | 0.387437 | 0.00791531 | 1 | 0.0417552 | 79.3417 | 2500.06 | 23 | 79.3417 | Followup
738 | 2020_02_04_RheoTests_200pctALG_PBS_095VolFrac | OscStrain | 2021-02-04 | Diff_volfrac | Strain Sweep | 2 | 800 | PBS | 0.9 | 153 | 0.95 | Phase Separation | 10 micron membrane filtration | Multi Wash |  | 306.722 | 12.6159 | 306.981 | 0.158623 | 0.486942 | 0.00996656 | 1 | 0.0411314 | 86.0498 | 2500.04 | 23 | 86.0498 | Followup
739 | 2020_02_04_RheoTests_200pctALG_PBS_095VolFrac | OscStrain | 2021-02-04 | Diff_volfrac | Strain Sweep | 2 | 800 | PBS | 0.9 | 153 | 0.95 | Phase Separation | 10 micron membrane filtration | Multi Wash |  | 306.205 | 13.0889 | 306.485 | 0.199609 | 0.61177 | 0.0125418 | 1 | 0.0427456 | 92.633 | 2500.04 | 23 | 92.633 | Followup
740 | 2020_02_04_RheoTests_200pctALG_PBS_095VolFrac | OscStrain | 2021-02-04 | Diff_volfrac | Strain Sweep | 2 | 800 | PBS | 0.9 | 153 | 0.95 | Phase Separation | 10 micron membrane filtration | Multi Wash |  | 305.483 | 13.1508 | 305.765 | 0.251396 | 0.768681 | 0.0157956 | 1 | 0.0430491 | 99.3878 | 2500 | 22.99 | 99.3878 | Followup
741 | 2020_02_04_RheoTests_200pctALG_PBS_095VolFrac | OscStrain | 2021-02-04 | Diff_volfrac | Strain Sweep | 2 | 800 | PBS | 0.9 | 153 | 0.95 | Phase Separation | 10 micron membrane filtration | Multi Wash |  | 304.428 | 13.6084 | 304.732 | 0.31657 | 0.964689 | 0.0198907 | 1 | 0.0447017 | 106.033 | 2500 | 23 | 106.033 | Followup
742 | 2020_02_04_RheoTests_200pctALG_PBS_095VolFrac | OscStrain | 2021-02-04 | Diff_volfrac | Strain Sweep | 2 | 800 | PBS | 0.9 | 153 | 0.95 | Phase Separation | 10 micron membrane filtration | Multi Wash |  | 303.313 | 14.1639 | 303.644 | 0.398559 | 1.2102 | 0.0250422 | 1 | 0.0466974 | 112.679 | 2500.04 | 23 | 112.679 | Followup
743 | 2020_02_04_RheoTests_200pctALG_PBS_095VolFrac | OscStrain | 2021-02-04 | Diff_volfrac | Strain Sweep | 2 | 800 | PBS | 0.9 | 153 | 0.95 | Phase Separation | 10 micron membrane filtration | Multi Wash |  | 301.855 | 14.944 | 302.225 | 0.501934 | 1.51697 | 0.0315374 | 1 | 0.0495071 | 119.34 | 2500.04 | 23 | 119.34 | Followup
744 | 2020_02_04_RheoTests_200pctALG_PBS_095VolFrac | OscStrain | 2021-02-04 | Diff_volfrac | Strain Sweep | 2 | 800 | PBS | 0.9 | 153 | 0.95 | Phase Separation | 10 micron membrane filtration | Multi Wash |  | 299.867 | 16.0915 | 300.298 | 0.632213 | 1.89852 | 0.0397231 | 1 | 0.053662 | 126.017 | 2500.04 | 23 | 126.017 | Followup
745 | 2020_02_04_RheoTests_200pctALG_PBS_095VolFrac | OscStrain | 2021-02-04 | Diff_volfrac | Strain Sweep | 2 | 800 | PBS | 0.9 | 153 | 0.95 | Phase Separation | 10 micron membrane filtration | Multi Wash |  | 297.435 | 17.5881 | 297.955 | 0.796281 | 2.37256 | 0.0500318 | 1 | 0.0591325 | 132.694 | 2500 | 23 | 132.694 | Followup
746 | 2020_02_04_RheoTests_200pctALG_PBS_095VolFrac | OscStrain | 2021-02-04 | Diff_volfrac | Strain Sweep | 2 | 800 | PBS | 0.9 | 153 | 0.95 | Phase Separation | 10 micron membrane filtration | Multi Wash |  | 294.448 | 19.7623 | 295.11 | 1.00279 | 2.95935 | 0.0630075 | 1 | 0.0671166 | 139.371 | 2500.04 | 23 | 139.371 | Followup
747 | 2020_02_04_RheoTests_200pctALG_PBS_095VolFrac | OscStrain | 2021-02-04 | Diff_volfrac | Strain Sweep | 2 | 800 | PBS | 0.9 | 153 | 0.95 | Phase Separation | 10 micron membrane filtration | Multi Wash |  | 290.796 | 22.6799 | 291.68 | 1.26312 | 3.68427 | 0.0793644 | 1 | 0.0779925 | 146.063 | 2500.05 | 22.99 | 146.063 | Followup
748 | 2020_02_04_RheoTests_200pctALG_PBS_095VolFrac | OscStrain | 2021-02-04 | Diff_volfrac | Strain Sweep | 2 | 800 | PBS | 0.9 | 153 | 0.95 | Phase Separation | 10 micron membrane filtration | Multi Wash |  | 286.32 | 26.1714 | 287.513 | 1.59161 | 4.57608 | 0.100004 | 1 | 0.0914063 | 152.662 | 2500.04 | 23 | 152.662 | Followup
749 | 2020_02_04_RheoTests_200pctALG_PBS_095VolFrac | OscStrain | 2021-02-04 | Diff_volfrac | Strain Sweep | 2 | 800 | PBS | 0.9 | 153 | 0.95 | Phase Separation | 10 micron membrane filtration | Multi Wash |  | 281.203 | 30.3887 | 282.84 | 2.00447 | 5.66945 | 0.125945 | 1 | 0.108067 | 159.37 | 2500.01 | 23 | 159.37 | Followup
750 | 2020_02_04_RheoTests_200pctALG_PBS_095VolFrac | OscStrain | 2021-02-04 | Diff_volfrac | Strain Sweep | 2 | 800 | PBS | 0.9 | 153 | 0.95 | Phase Separation | 10 micron membrane filtration | Multi Wash |  | 275.347 | 35.2446 | 277.594 | 2.5251 | 7.00952 | 0.158657 | 1 | 0.128 | 166.062 | 2500.05 | 23 | 166.062 | Followup
751 | 2020_02_04_RheoTests_200pctALG_PBS_095VolFrac | OscStrain | 2021-02-04 | Diff_volfrac | Strain Sweep | 2 | 800 | PBS | 0.9 | 153 | 0.95 | Phase Separation | 10 micron membrane filtration | Multi Wash |  | 268.823 | 40.2684 | 271.822 | 3.1815 | 8.64802 | 0.199899 | 1 | 0.149795 | 172.724 | 2500.05 | 23 | 172.724 | Followup
752 | 2020_02_04_RheoTests_200pctALG_PBS_095VolFrac | OscStrain | 2021-02-04 | Diff_volfrac | Strain Sweep | 2 | 800 | PBS | 0.9 | 153 | 0.95 | Phase Separation | 10 micron membrane filtration | Multi Wash |  | 261.755 | 45.3037 | 265.647 | 4.00765 | 10.6462 | 0.251808 | 1 | 0.173076 | 179.322 | 2500.01 | 23 | 179.322 | Followup
753 | 2020_02_04_RheoTests_200pctALG_PBS_095VolFrac | OscStrain | 2021-02-04 | Diff_volfrac | Strain Sweep | 2 | 800 | PBS | 0.9 | 153 | 0.95 | Phase Separation | 10 micron membrane filtration | Multi Wash |  | 253.95 | 50.3029 | 258.884 | 5.05016 | 13.074 | 0.317311 | 1 | 0.198082 | 185.968 | 2500.01 | 23 | 185.968 | Followup
754 | 2020_02_04_RheoTests_200pctALG_PBS_095VolFrac | OscStrain | 2021-02-04 | Diff_volfrac | Strain Sweep | 2 | 800 | PBS | 0.9 | 153 | 0.95 | Phase Separation | 10 micron membrane filtration | Multi Wash |  | 245.448 | 54.9533 | 251.525 | 6.36499 | 16.0095 | 0.399924 | 1 | 0.223889 | 192.66 | 2500.01 | 23 | 192.66 | Followup
755 | 2020_02_04_RheoTests_200pctALG_PBS_095VolFrac | OscStrain | 2021-02-04 | Diff_volfrac | Strain Sweep | 2 | 800 | PBS | 0.9 | 153 | 0.95 | Phase Separation | 10 micron membrane filtration | Multi Wash |  | 236.231 | 59.054 | 243.501 | 8.02217 | 19.534 | 0.504048 | 1 | 0.249984 | 199.337 | 2500.05 | 23 | 199.337 | Followup
756 | 2020_02_04_RheoTests_200pctALG_PBS_095VolFrac | OscStrain | 2021-02-04 | Diff_volfrac | Strain Sweep | 2 | 800 | PBS | 0.9 | 153 | 0.95 | Phase Separation | 10 micron membrane filtration | Multi Wash |  | 226.219 | 62.5769 | 234.714 | 10.1137 | 23.7383 | 0.635461 | 1 | 0.276621 | 206.05 | 2500.01 | 23 | 206.05 | Followup
757 | 2020_02_04_RheoTests_200pctALG_PBS_095VolFrac | OscStrain | 2021-02-04 | Diff_volfrac | Strain Sweep | 2 | 800 | PBS | 0.9 | 153 | 0.95 | Phase Separation | 10 micron membrane filtration | Multi Wash |  | 215.441 | 65.2335 | 225.1 | 12.7532 | 28.7074 | 0.801304 | 1 | 0.302791 | 212.664 | 2500.01 | 23 | 212.664 | Followup
758 | 2020_02_04_RheoTests_200pctALG_PBS_095VolFrac | OscStrain | 2021-02-04 | Diff_volfrac | Strain Sweep | 2 | 800 | PBS | 0.9 | 153 | 0.95 | Phase Separation | 10 micron membrane filtration | Multi Wash |  | 203.862 | 66.8523 | 214.543 | 16.0822 | 34.5033 | 1.01047 | 1 | 0.32793 | 219.341 | 2500.05 | 23 | 219.341 | Followup
759 | 2020_02_04_RheoTests_200pctALG_PBS_095VolFrac | OscStrain | 2021-02-04 | Diff_volfrac | Strain Sweep | 2 | 800 | PBS | 0.9 | 153 | 0.95 | Phase Separation | 10 micron membrane filtration | Multi Wash |  | 191.581 | 67.3135 | 203.063 | 20.2857 | 41.1927 | 1.27459 | 1 | 0.351358 | 226.079 | 2500.01 | 23 | 226.079 | Followup
760 | 2020_02_04_RheoTests_200pctALG_PBS_095VolFrac | OscStrain | 2021-02-04 | Diff_volfrac | Strain Sweep | 2 | 800 | PBS | 0.9 | 153 | 0.95 | Phase Separation | 10 micron membrane filtration | Multi Wash |  | 178.259 | 66.5394 | 190.273 | 25.6028 | 48.7152 | 1.60867 | 1 | 0.373273 | 232.745 | 2500.01 | 23 | 232.745 | Followup
761 | 2020_02_04_RheoTests_200pctALG_PBS_095VolFrac | OscStrain | 2021-02-04 | Diff_volfrac | Strain Sweep | 2 | 800 | PBS | 0.9 | 153 | 0.95 | Phase Separation | 10 micron membrane filtration | Multi Wash |  | 162.429 | 64.9251 | 174.924 | 32.3681 | 56.6196 | 2.03375 | 1 | 0.399714 | 239.429 | 2500.05 | 23 | 239.429 | Followup
762 | 2020_02_04_RheoTests_200pctALG_PBS_095VolFrac | OscStrain | 2021-02-04 | Diff_volfrac | Strain Sweep | 2 | 800 | PBS | 0.9 | 153 | 0.95 | Phase Separation | 10 micron membrane filtration | Multi Wash |  | 135.456 | 63.1345 | 149.447 | 41.4473 | 61.9417 | 2.60421 | 1 | 0.466087 | 246.02 | 2500 | 23 | 246.02 | Followup
763 | 2020_02_04_RheoTests_200pctALG_PBS_095VolFrac | OscStrain | 2021-02-04 | Diff_volfrac | Strain Sweep | 2 | 800 | PBS | 0.9 | 153 | 0.95 | Phase Separation | 10 micron membrane filtration | Multi Wash |  | 83.0883 | 63.4997 | 104.575 | 54.2782 | 56.7613 | 3.4104 | 1 | 0.764243 | 252.713 | 2500.04 | 23 | 252.713 | Followup
764 | 2020_02_04_RheoTests_200pctALG_PBS_095VolFrac | OscStrain | 2021-02-04 | Diff_volfrac | Strain Sweep | 2 | 800 | PBS | 0.9 | 153 | 0.95 | Phase Separation | 10 micron membrane filtration | Multi Wash |  | 55.6904 | 61.8772 | 83.2479 | 65.9753 | 54.923 | 4.14535 | 1 | 1.11109 | 259.405 | 2500 | 23 | 259.405 | Followup
765 | 2020_02_04_RheoTests_200pctALG_PBS_095VolFrac | OscStrain | 2021-02-04 | Diff_volfrac | Strain Sweep | 2 | 800 | PBS | 0.9 | 153 | 0.95 | Phase Separation | 10 micron membrane filtration | Multi Wash |  | 37.8667 | 57.4061 | 68.7703 | 82.1556 | 56.4986 | 5.16199 | 1 | 1.51601 | 266.066 | 2500 | 22.99 | 266.066 | Followup
766 | 2019_12_04_RheoTests_090VolFrac_REPEATED_10WEEKS_LATER | 025_OscStrain | 2019-12-04 | Diff_conc_10wkslater | Strain Sweep | 0.25 | 500 | PBS | 0.9 | 153 | 0.9 | Phase Separation | Jammed to ~ 0.90 via towel dehydration | Single Wash |  | 4.47124 | -0.0243657 | 4.47131 | 0.0100558 | 0.000449625 | 0.000631823 | 1 | -0.00544943 | 6.13081 | 2500.03 | 22.99 | 6.13081 | Followup
767 | 2019_12_04_RheoTests_090VolFrac_REPEATED_10WEEKS_LATER | 025_OscStrain | 2019-12-04 | Diff_conc_10wkslater | Strain Sweep | 0.25 | 500 | PBS | 0.9 | 153 | 0.9 | Phase Separation | Jammed to ~ 0.90 via towel dehydration | Single Wash |  | 5.14167 | 1.79457 | 5.44584 | 0.0125484 | 0.000683367 | 0.000788441 | 1 | 0.349024 | 12.7296 | 2500.03 | 22.99 | 12.7296 | Followup
768 | 2019_12_04_RheoTests_090VolFrac_REPEATED_10WEEKS_LATER | 025_OscStrain | 2019-12-04 | Diff_conc_10wkslater | Strain Sweep | 0.25 | 500 | PBS | 0.9 | 153 | 0.9 | Phase Separation | Jammed to ~ 0.90 via towel dehydration | Single Wash |  | 5.5108 | 0.0257473 | 5.51086 | 0.0158799 | 0.000875122 | 0.000997766 | 1 | 0.00467214 | 19.1256 | 2500.01 | 23.01 | 19.1256 | Followup
769 | 2019_12_04_RheoTests_090VolFrac_REPEATED_10WEEKS_LATER | 025_OscStrain | 2019-12-04 | Diff_conc_10wkslater | Strain Sweep | 0.25 | 500 | PBS | 0.9 | 153 | 0.9 | Phase Separation | Jammed to ~ 0.90 via towel dehydration | Single Wash |  | 5.89691 | 0.238202 | 5.90172 | 0.0199158 | 0.00117538 | 0.00125135 | 1 | 0.0403944 | 25.8336 | 2500.02 | 23.01 | 25.8336 | Followup
770 | 2019_12_04_RheoTests_090VolFrac_REPEATED_10WEEKS_LATER | 025_OscStrain | 2019-12-04 | Diff_conc_10wkslater | Strain Sweep | 0.25 | 500 | PBS | 0.9 | 153 | 0.9 | Phase Separation | Jammed to ~ 0.90 via towel dehydration | Single Wash |  | 5.87156 | 1.06576 | 5.9675 | 0.0251226 | 0.00149919 | 0.0015785 | 1 | 0.181512 | 32.4481 | 2500.04 | 23 | 32.4481 | Followup
771 | 2019_12_04_RheoTests_090VolFrac_REPEATED_10WEEKS_LATER | 025_OscStrain | 2019-12-04 | Diff_conc_10wkslater | Strain Sweep | 0.25 | 500 | PBS | 0.9 | 153 | 0.9 | Phase Separation | Jammed to ~ 0.90 via towel dehydration | Single Wash |  | 6.03715 | 0.913161 | 6.10582 | 0.0316361 | 0.00193165 | 0.00198776 | 1 | 0.151257 | 38.9065 | 2500.04 | 23 | 38.9065 | Followup
772 | 2019_12_04_RheoTests_090VolFrac_REPEATED_10WEEKS_LATER | 025_OscStrain | 2019-12-04 | Diff_conc_10wkslater | Strain Sweep | 0.25 | 500 | PBS | 0.9 | 153 | 0.9 | Phase Separation | Jammed to ~ 0.90 via towel dehydration | Single Wash |  | 5.7779 | 0.55691 | 5.80468 | 0.039827 | 0.00231183 | 0.0025024 | 1 | 0.0963861 | 45.5561 | 2500.01 | 23.01 | 45.5561 | Followup
773 | 2019_12_04_RheoTests_090VolFrac_REPEATED_10WEEKS_LATER | 025_OscStrain | 2019-12-04 | Diff_conc_10wkslater | Strain Sweep | 0.25 | 500 | PBS | 0.9 | 153 | 0.9 | Phase Separation | Jammed to ~ 0.90 via towel dehydration | Single Wash |  | 5.72512 | 0.947968 | 5.80307 | 0.0501165 | 0.00290829 | 0.00314891 | 1 | 0.16558 | 52.2249 | 2500.03 | 23.01 | 52.2249 | Followup
774 | 2019_12_04_RheoTests_090VolFrac_REPEATED_10WEEKS_LATER | 025_OscStrain | 2019-12-04 | Diff_conc_10wkslater | Strain Sweep | 0.25 | 500 | PBS | 0.9 | 153 | 0.9 | Phase Separation | Jammed to ~ 0.90 via towel dehydration | Single Wash |  | 6.11167 | 0.952182 | 6.1854 | 0.0630479 | 0.00389976 | 0.00396141 | 1 | 0.155797 | 58.6677 | 2500.04 | 22.99 | 58.6677 | Followup
775 | 2019_12_04_RheoTests_090VolFrac_REPEATED_10WEEKS_LATER | 025_OscStrain | 2019-12-04 | Diff_conc_10wkslater | Strain Sweep | 0.25 | 500 | PBS | 0.9 | 153 | 0.9 | Phase Separation | Jammed to ~ 0.90 via towel dehydration | Single Wash |  | 5.50894 | 1.2506 | 5.6491 | 0.0795386 | 0.00449322 | 0.00499756 | 1 | 0.227013 | 65.2757 | 2500 | 23.01 | 65.2757 | Followup
776 | 2019_12_04_RheoTests_090VolFrac_REPEATED_10WEEKS_LATER | 025_OscStrain | 2019-12-04 | Diff_conc_10wkslater | Strain Sweep | 0.25 | 500 | PBS | 0.9 | 153 | 0.9 | Phase Separation | Jammed to ~ 0.90 via towel dehydration | Single Wash |  | 5.81936 | 0.928742 | 5.893 | 0.0999503 | 0.00589007 | 0.00628006 | 1 | 0.159595 | 71.7341 | 2500.03 | 23 | 71.7341 | Followup
777 | 2019_12_04_RheoTests_090VolFrac_REPEATED_10WEEKS_LATER | 025_OscStrain | 2019-12-04 | Diff_conc_10wkslater | Strain Sweep | 0.25 | 500 | PBS | 0.9 | 153 | 0.9 | Phase Separation | Jammed to ~ 0.90 via towel dehydration | Single Wash |  | 5.75575 | 1.0754 | 5.85535 | 0.125858 | 0.0073694 | 0.00790786 | 1 | 0.18684 | 78.1769 | 2500.03 | 22.99 | 78.1769 | Followup
778 | 2019_12_04_RheoTests_090VolFrac_REPEATED_10WEEKS_LATER | 025_OscStrain | 2019-12-04 | Diff_conc_10wkslater | Strain Sweep | 0.25 | 500 | PBS | 0.9 | 153 | 0.9 | Phase Separation | Jammed to ~ 0.90 via towel dehydration | Single Wash |  | 5.9694 | 0.86102 | 6.03117 | 0.158479 | 0.00955813 | 0.00995751 | 1 | 0.144239 | 84.8693 | 2500.04 | 23 | 84.8693 | Followup
779 | 2019_12_04_RheoTests_090VolFrac_REPEATED_10WEEKS_LATER | 025_OscStrain | 2019-12-04 | Diff_conc_10wkslater | Strain Sweep | 0.25 | 500 | PBS | 0.9 | 153 | 0.9 | Phase Separation | Jammed to ~ 0.90 via towel dehydration | Single Wash |  | 5.88541 | 0.908831 | 5.95517 | 0.199521 | 0.0118818 | 0.0125363 | 1 | 0.154421 | 91.4994 | 2500.02 | 23 | 91.4994 | Followup
780 | 2019_12_04_RheoTests_090VolFrac_REPEATED_10WEEKS_LATER | 025_OscStrain | 2019-12-04 | Diff_conc_10wkslater | Strain Sweep | 0.25 | 500 | PBS | 0.9 | 153 | 0.9 | Phase Separation | Jammed to ~ 0.90 via towel dehydration | Single Wash |  | 5.90931 | 0.904819 | 5.97818 | 0.251173 | 0.0150155 | 0.0157816 | 1 | 0.153118 | 98.145 | 2500.03 | 23 | 98.145 | Followup
781 | 2019_12_04_RheoTests_090VolFrac_REPEATED_10WEEKS_LATER | 025_OscStrain | 2019-12-04 | Diff_conc_10wkslater | Strain Sweep | 0.25 | 500 | PBS | 0.9 | 153 | 0.9 | Phase Separation | Jammed to ~ 0.90 via towel dehydration | Single Wash |  | 5.87859 | 0.901427 | 5.94731 | 0.316165 | 0.0188033 | 0.0198653 | 1 | 0.153341 | 104.775 | 2500.03 | 23 | 104.775 | Followup
782 | 2019_12_04_RheoTests_090VolFrac_REPEATED_10WEEKS_LATER | 025_OscStrain | 2019-12-04 | Diff_conc_10wkslater | Strain Sweep | 0.25 | 500 | PBS | 0.9 | 153 | 0.9 | Phase Separation | Jammed to ~ 0.90 via towel dehydration | Single Wash |  | 5.8182 | 0.912414 | 5.88931 | 0.39811 | 0.0234459 | 0.025014 | 1 | 0.156821 | 111.202 | 2500.04 | 23 | 111.202 | Followup
783 | 2019_12_04_RheoTests_090VolFrac_REPEATED_10WEEKS_LATER | 025_OscStrain | 2019-12-04 | Diff_conc_10wkslater | Strain Sweep | 0.25 | 500 | PBS | 0.9 | 153 | 0.9 | Phase Separation | Jammed to ~ 0.90 via towel dehydration | Single Wash |  | 5.93594 | 0.893773 | 6.00285 | 0.500999 | 0.0300742 | 0.0314787 | 1 | 0.15057 | 117.941 | 2500.04 | 23 | 117.941 | Followup
784 | 2019_12_04_RheoTests_090VolFrac_REPEATED_10WEEKS_LATER | 025_OscStrain | 2019-12-04 | Diff_conc_10wkslater | Strain Sweep | 0.25 | 500 | PBS | 0.9 | 153 | 0.9 | Phase Separation | Jammed to ~ 0.90 via towel dehydration | Single Wash |  | 5.95862 | 0.904181 | 6.02683 | 0.630928 | 0.038025 | 0.0396424 | 1 | 0.151743 | 124.525 | 2500.02 | 22.99 | 124.525 | Followup
785 | 2019_12_04_RheoTests_090VolFrac_REPEATED_10WEEKS_LATER | 025_OscStrain | 2019-12-04 | Diff_conc_10wkslater | Strain Sweep | 0.25 | 500 | PBS | 0.9 | 153 | 0.9 | Phase Separation | Jammed to ~ 0.90 via towel dehydration | Single Wash |  | 5.96538 | 0.882903 | 6.03036 | 0.794251 | 0.0478962 | 0.0499043 | 1 | 0.148004 | 130.936 | 2500.05 | 23 | 130.936 | Followup
786 | 2019_12_04_RheoTests_090VolFrac_REPEATED_10WEEKS_LATER | 025_OscStrain | 2019-12-04 | Diff_conc_10wkslater | Strain Sweep | 0.25 | 500 | PBS | 0.9 | 153 | 0.9 | Phase Separation | Jammed to ~ 0.90 via towel dehydration | Single Wash |  | 5.97789 | 0.92312 | 6.04875 | 0.999855 | 0.0604787 | 0.0628228 | 1 | 0.154422 | 137.582 | 2500.01 | 23 | 137.582 | Followup
787 | 2019_12_04_RheoTests_090VolFrac_REPEATED_10WEEKS_LATER | 025_OscStrain | 2019-12-04 | Diff_conc_10wkslater | Strain Sweep | 0.25 | 500 | PBS | 0.9 | 153 | 0.9 | Phase Separation | Jammed to ~ 0.90 via towel dehydration | Single Wash |  | 5.94203 | 0.932384 | 6.01473 | 1.2589 | 0.0757196 | 0.0790992 | 1 | 0.156913 | 144.009 | 2500.04 | 23 | 144.009 | Followup
788 | 2019_12_04_RheoTests_090VolFrac_REPEATED_10WEEKS_LATER | 025_OscStrain | 2019-12-04 | Diff_conc_10wkslater | Strain Sweep | 0.25 | 500 | PBS | 0.9 | 153 | 0.9 | Phase Separation | Jammed to ~ 0.90 via towel dehydration | Single Wash |  | 5.88608 | 0.917651 | 5.95718 | 1.58493 | 0.0944173 | 0.0995843 | 1 | 0.155902 | 150.764 | 2500.02 | 23 | 150.764 | Followup
789 | 2019_12_04_RheoTests_090VolFrac_REPEATED_10WEEKS_LATER | 025_OscStrain | 2019-12-04 | Diff_conc_10wkslater | Strain Sweep | 0.25 | 500 | PBS | 0.9 | 153 | 0.9 | Phase Separation | Jammed to ~ 0.90 via towel dehydration | Single Wash |  | 5.77834 | 0.936401 | 5.85372 | 1.99543 | 0.116807 | 0.125377 | 1 | 0.162054 | 157.347 | 2500.03 | 23 | 157.347 | Followup
790 | 2019_12_04_RheoTests_090VolFrac_REPEATED_10WEEKS_LATER | 025_OscStrain | 2019-12-04 | Diff_conc_10wkslater | Strain Sweep | 0.25 | 500 | PBS | 0.9 | 153 | 0.9 | Phase Separation | Jammed to ~ 0.90 via towel dehydration | Single Wash |  | 5.69186 | 0.95357 | 5.77119 | 2.512 | 0.144972 | 0.157834 | 1 | 0.167532 | 163.805 | 2500.03 | 22.99 | 163.805 | Followup
791 | 2019_12_04_RheoTests_090VolFrac_REPEATED_10WEEKS_LATER | 025_OscStrain | 2019-12-04 | Diff_conc_10wkslater | Strain Sweep | 0.25 | 500 | PBS | 0.9 | 153 | 0.9 | Phase Separation | Jammed to ~ 0.90 via towel dehydration | Single Wash |  | 5.59423 | 0.976192 | 5.67876 | 3.16249 | 0.17959 | 0.198705 | 1 | 0.1745 | 170.498 | 2500.04 | 23 | 170.498 | Followup
792 | 2019_12_04_RheoTests_090VolFrac_REPEATED_10WEEKS_LATER | 025_OscStrain | 2019-12-04 | Diff_conc_10wkslater | Strain Sweep | 0.25 | 500 | PBS | 0.9 | 153 | 0.9 | Phase Separation | Jammed to ~ 0.90 via towel dehydration | Single Wash |  | 5.49008 | 1.01314 | 5.58278 | 3.98136 | 0.222271 | 0.250156 | 1 | 0.18454 | 177.159 | 2500.02 | 23 | 177.159 | Followup
793 | 2019_12_04_RheoTests_090VolFrac_REPEATED_10WEEKS_LATER | 025_OscStrain | 2019-12-04 | Diff_conc_10wkslater | Strain Sweep | 0.25 | 500 | PBS | 0.9 | 153 | 0.9 | Phase Separation | Jammed to ~ 0.90 via towel dehydration | Single Wash |  | 5.3482 | 1.0468 | 5.44968 | 5.01256 | 0.273168 | 0.314948 | 1 | 0.195729 | 183.758 | 2500.03 | 23 | 183.758 | Followup
794 | 2019_12_04_RheoTests_090VolFrac_REPEATED_10WEEKS_LATER | 025_OscStrain | 2019-12-04 | Diff_conc_10wkslater | Strain Sweep | 0.25 | 500 | PBS | 0.9 | 153 | 0.9 | Phase Separation | Jammed to ~ 0.90 via towel dehydration | Single Wash |  | 5.17509 | 1.09678 | 5.29004 | 6.31075 | 0.333841 | 0.396516 | 1 | 0.211934 | 190.185 | 2500.03 | 23 | 190.185 | Followup
795 | 2019_12_04_RheoTests_090VolFrac_REPEATED_10WEEKS_LATER | 025_OscStrain | 2019-12-04 | Diff_conc_10wkslater | Strain Sweep | 0.25 | 500 | PBS | 0.9 | 153 | 0.9 | Phase Separation | Jammed to ~ 0.90 via towel dehydration | Single Wash |  | 4.99771 | 1.14117 | 5.12635 | 7.94482 | 0.407279 | 0.499188 | 1 | 0.228339 | 196.831 | 2500.04 | 23 | 196.831 | Followup
796 | 2019_12_04_RheoTests_090VolFrac_REPEATED_10WEEKS_LATER | 025_OscStrain | 2019-12-04 | Diff_conc_10wkslater | Strain Sweep | 0.25 | 500 | PBS | 0.9 | 153 | 0.9 | Phase Separation | Jammed to ~ 0.90 via towel dehydration | Single Wash |  | 4.78016 | 1.19751 | 4.92788 | 10.0028 | 0.492927 | 0.628496 | 1 | 0.250517 | 203.476 | 2500 | 23 | 203.476 | Followup
797 | 2019_12_04_RheoTests_090VolFrac_REPEATED_10WEEKS_LATER | 025_OscStrain | 2019-12-04 | Diff_conc_10wkslater | Strain Sweep | 0.25 | 500 | PBS | 0.9 | 153 | 0.9 | Phase Separation | Jammed to ~ 0.90 via towel dehydration | Single Wash |  | 4.54295 | 1.24842 | 4.71136 | 12.5929 | 0.593295 | 0.791233 | 1 | 0.274803 | 209.904 | 2500.04 | 23.01 | 209.904 | Followup
798 | 2019_12_04_RheoTests_090VolFrac_REPEATED_10WEEKS_LATER | 025_OscStrain | 2019-12-04 | Diff_conc_10wkslater | Strain Sweep | 0.25 | 500 | PBS | 0.9 | 153 | 0.9 | Phase Separation | Jammed to ~ 0.90 via towel dehydration | Single Wash |  | 4.26001 | 1.31033 | 4.45698 | 15.8551 | 0.706657 | 0.996202 | 1 | 0.307588 | 216.58 | 2500.01 | 23 | 216.58 | Followup
799 | 2019_12_04_RheoTests_090VolFrac_REPEATED_10WEEKS_LATER | 025_OscStrain | 2019-12-04 | Diff_conc_10wkslater | Strain Sweep | 0.25 | 500 | PBS | 0.9 | 153 | 0.9 | Phase Separation | Jammed to ~ 0.90 via towel dehydration | Single Wash |  | 3.94698 | 1.36801 | 4.17734 | 19.9617 | 0.833869 | 1.25423 | 1 | 0.346597 | 223.226 | 2500.02 | 23 | 223.226 | Followup
800 | 2019_12_04_RheoTests_090VolFrac_REPEATED_10WEEKS_LATER | 025_OscStrain | 2019-12-04 | Diff_conc_10wkslater | Strain Sweep | 0.25 | 500 | PBS | 0.9 | 153 | 0.9 | Phase Separation | Jammed to ~ 0.90 via towel dehydration | Single Wash |  | 3.58961 | 1.42075 | 3.86055 | 25.1322 | 0.97024 | 1.5791 | 1 | 0.395797 | 229.918 | 2500.02 | 23 | 229.918 | Followup
801 | 2019_12_04_RheoTests_090VolFrac_REPEATED_10WEEKS_LATER | 025_OscStrain | 2019-12-04 | Diff_conc_10wkslater | Strain Sweep | 0.25 | 500 | PBS | 0.9 | 153 | 0.9 | Phase Separation | Jammed to ~ 0.90 via towel dehydration | Single Wash |  | 3.20269 | 1.45647 | 3.51832 | 31.6421 | 1.11327 | 1.98813 | 1 | 0.454764 | 236.33 | 2500 | 23 | 236.33 | Followup
802 | 2019_12_04_RheoTests_090VolFrac_REPEATED_10WEEKS_LATER | 025_OscStrain | 2019-12-04 | Diff_conc_10wkslater | Strain Sweep | 0.25 | 500 | PBS | 0.9 | 153 | 0.9 | Phase Separation | Jammed to ~ 0.90 via towel dehydration | Single Wash |  | 2.81336 | 1.47953 | 3.17867 | 39.8358 | 1.26625 | 2.50296 | 1 | 0.525894 | 243.007 | 2500.03 | 23 | 243.007 | Followup
803 | 2019_12_04_RheoTests_090VolFrac_REPEATED_10WEEKS_LATER | 025_OscStrain | 2019-12-04 | Diff_conc_10wkslater | Strain Sweep | 0.25 | 500 | PBS | 0.9 | 153 | 0.9 | Phase Separation | Jammed to ~ 0.90 via towel dehydration | Single Wash |  | 2.39728 | 1.4691 | 2.81162 | 50.155 | 1.41017 | 3.15133 | 1 | 0.612821 | 249.684 | 2500.03 | 22.99 | 249.684 | Followup
804 | 2019_12_04_RheoTests_090VolFrac_REPEATED_10WEEKS_LATER | 025_OscStrain | 2019-12-04 | Diff_conc_10wkslater | Strain Sweep | 0.25 | 500 | PBS | 0.9 | 153 | 0.9 | Phase Separation | Jammed to ~ 0.90 via towel dehydration | Single Wash |  | 1.99496 | 1.44419 | 2.46283 | 63.1396 | 1.55502 | 3.96718 | 1 | 0.723922 | 256.329 | 2500.04 | 23 | 256.329 | Followup
805 | 2019_12_04_RheoTests_090VolFrac_REPEATED_10WEEKS_LATER | 025_OscStrain | 2019-12-04 | Diff_conc_10wkslater | Strain Sweep | 0.25 | 500 | PBS | 0.9 | 153 | 0.9 | Phase Separation | Jammed to ~ 0.90 via towel dehydration | Single Wash |  | 1.63062 | 1.40469 | 2.15223 | 79.4839 | 1.71068 | 4.99412 | 1 | 0.861448 | 262.959 | 2500.04 | 23 | 262.959 | Followup
806 | 2019_12_04_RheoTests_090VolFrac_REPEATED_10WEEKS_LATER | 025_OscStrain | 2019-12-04 | Diff_conc_10wkslater | Strain Sweep | 0.25 | 500 | PBS | 0.9 | 153 | 0.9 | Phase Separation | Jammed to ~ 0.90 via towel dehydration | Single Wash |  | 1.29803 | 1.33845 | 1.86449 | 100.062 | 1.86564 | 6.28705 | 1 | 1.03114 | 269.386 | 2500.02 | 23 | 269.386 | Followup
807 | 2019_12_04_RheoTests_090VolFrac_REPEATED_10WEEKS_LATER | 050_OscStrain | 2019-12-04 | Diff_conc_10wkslater | Strain Sweep | 0.5 | 600 | PBS | 0.9 | 153 | 0.9 | Phase Separation | Jammed to ~ 0.90 via towel dehydration | Single Wash |  | 67.9942 | 2.59989 | 68.0439 | 0.00998766 | 0.006796 | 0.000627543 | 1 | 0.038237 | 6.11521 | 2499.98 | 23 | 6.11521 | Followup
808 | 2019_12_04_RheoTests_090VolFrac_REPEATED_10WEEKS_LATER | 050_OscStrain | 2019-12-04 | Diff_conc_10wkslater | Strain Sweep | 0.5 | 600 | PBS | 0.9 | 153 | 0.9 | Phase Separation | Jammed to ~ 0.90 via towel dehydration | Single Wash |  | 67.0419 | 3.79291 | 67.1491 | 0.012607 | 0.00846549 | 0.000792121 | 1 | 0.0565752 | 12.8544 | 2500.05 | 23.01 | 12.8544 | Followup
809 | 2019_12_04_RheoTests_090VolFrac_REPEATED_10WEEKS_LATER | 050_OscStrain | 2019-12-04 | Diff_conc_10wkslater | Strain Sweep | 0.5 | 600 | PBS | 0.9 | 153 | 0.9 | Phase Separation | Jammed to ~ 0.90 via towel dehydration | Single Wash |  | 65.8614 | 4.09036 | 65.9883 | 0.0159159 | 0.0105027 | 0.00100003 | 1 | 0.0621056 | 19.5156 | 2500.03 | 23 | 19.5156 | Followup
810 | 2019_12_04_RheoTests_090VolFrac_REPEATED_10WEEKS_LATER | 050_OscStrain | 2019-12-04 | Diff_conc_10wkslater | Strain Sweep | 0.5 | 600 | PBS | 0.9 | 153 | 0.9 | Phase Separation | Jammed to ~ 0.90 via towel dehydration | Single Wash |  | 67.6354 | 3.69685 | 67.7363 | 0.0199069 | 0.0134842 | 0.00125079 | 1 | 0.0546585 | 26.1768 | 2500.04 | 23.01 | 26.1768 | Followup
811 | 2019_12_04_RheoTests_090VolFrac_REPEATED_10WEEKS_LATER | 050_OscStrain | 2019-12-04 | Diff_conc_10wkslater | Strain Sweep | 0.5 | 600 | PBS | 0.9 | 153 | 0.9 | Phase Separation | Jammed to ~ 0.90 via towel dehydration | Single Wash |  | 66.0102 | 3.91092 | 66.1259 | 0.0251967 | 0.0166616 | 0.00158316 | 1 | 0.0592472 | 32.8381 | 2500.06 | 23 | 32.8381 | Followup
812 | 2019_12_04_RheoTests_090VolFrac_REPEATED_10WEEKS_LATER | 050_OscStrain | 2019-12-04 | Diff_conc_10wkslater | Strain Sweep | 0.5 | 600 | PBS | 0.9 | 153 | 0.9 | Phase Separation | Jammed to ~ 0.90 via towel dehydration | Single Wash |  | 66.0529 | 3.48851 | 66.145 | 0.0316527 | 0.0209366 | 0.0019888 | 1 | 0.0528138 | 39.2653 | 2500.03 | 23 | 39.2653 | Followup
813 | 2019_12_04_RheoTests_090VolFrac_REPEATED_10WEEKS_LATER | 050_OscStrain | 2019-12-04 | Diff_conc_10wkslater | Strain Sweep | 0.5 | 600 | PBS | 0.9 | 153 | 0.9 | Phase Separation | Jammed to ~ 0.90 via towel dehydration | Single Wash |  | 66.1099 | 3.80589 | 66.2194 | 0.0397716 | 0.0263365 | 0.00249893 | 1 | 0.0575692 | 45.8953 | 2500.03 | 22.99 | 45.8953 | Followup
814 | 2019_12_04_RheoTests_090VolFrac_REPEATED_10WEEKS_LATER | 050_OscStrain | 2019-12-04 | Diff_conc_10wkslater | Strain Sweep | 0.5 | 600 | PBS | 0.9 | 153 | 0.9 | Phase Separation | Jammed to ~ 0.90 via towel dehydration | Single Wash |  | 66.6233 | 3.57278 | 66.719 | 0.0501261 | 0.0334436 | 0.00314951 | 1 | 0.0536265 | 52.2913 | 2500.06 | 23 | 52.2913 | Followup
815 | 2019_12_04_RheoTests_090VolFrac_REPEATED_10WEEKS_LATER | 050_OscStrain | 2019-12-04 | Diff_conc_10wkslater | Strain Sweep | 0.5 | 600 | PBS | 0.9 | 153 | 0.9 | Phase Separation | Jammed to ~ 0.90 via towel dehydration | Single Wash |  | 66.0158 | 3.84004 | 66.1273 | 0.0631417 | 0.0417539 | 0.00396731 | 1 | 0.0581686 | 58.9369 | 2500.02 | 23 | 58.9369 | Followup
816 | 2019_12_04_RheoTests_090VolFrac_REPEATED_10WEEKS_LATER | 050_OscStrain | 2019-12-04 | Diff_conc_10wkslater | Strain Sweep | 0.5 | 600 | PBS | 0.9 | 153 | 0.9 | Phase Separation | Jammed to ~ 0.90 via towel dehydration | Single Wash |  | 66.071 | 3.90604 | 66.1863 | 0.079433 | 0.0525738 | 0.00499092 | 1 | 0.0591189 | 65.6137 | 2500.02 | 23 | 65.6137 | Followup
817 | 2019_12_04_RheoTests_090VolFrac_REPEATED_10WEEKS_LATER | 050_OscStrain | 2019-12-04 | Diff_conc_10wkslater | Strain Sweep | 0.5 | 600 | PBS | 0.9 | 153 | 0.9 | Phase Separation | Jammed to ~ 0.90 via towel dehydration | Single Wash |  | 66.191 | 3.80545 | 66.3003 | 0.099959 | 0.0662731 | 0.00628061 | 1 | 0.057492 | 72.2281 | 2500.03 | 23.01 | 72.2281 | Followup
818 | 2019_12_04_RheoTests_090VolFrac_REPEATED_10WEEKS_LATER | 050_OscStrain | 2019-12-04 | Diff_conc_10wkslater | Strain Sweep | 0.5 | 600 | PBS | 0.9 | 153 | 0.9 | Phase Separation | Jammed to ~ 0.90 via towel dehydration | Single Wash |  | 66.0208 | 3.79778 | 66.1299 | 0.125925 | 0.0832744 | 0.00791213 | 1 | 0.0575239 | 78.9049 | 2500.03 | 23 | 78.9049 | Followup
819 | 2019_12_04_RheoTests_090VolFrac_REPEATED_10WEEKS_LATER | 050_OscStrain | 2019-12-04 | Diff_conc_10wkslater | Strain Sweep | 0.5 | 600 | PBS | 0.9 | 153 | 0.9 | Phase Separation | Jammed to ~ 0.90 via towel dehydration | Single Wash |  | 65.9146 | 4.02433 | 66.0373 | 0.158499 | 0.104668 | 0.00995878 | 1 | 0.0610537 | 85.3633 | 2500.04 | 23 | 85.3633 | Followup
820 | 2019_12_04_RheoTests_090VolFrac_REPEATED_10WEEKS_LATER | 050_OscStrain | 2019-12-04 | Diff_conc_10wkslater | Strain Sweep | 0.5 | 600 | PBS | 0.9 | 153 | 0.9 | Phase Separation | Jammed to ~ 0.90 via towel dehydration | Single Wash |  | 65.7911 | 3.85232 | 65.9038 | 0.199576 | 0.131528 | 0.0125397 | 1 | 0.0585537 | 91.9934 | 2500 | 23 | 91.9934 | Followup
821 | 2019_12_04_RheoTests_090VolFrac_REPEATED_10WEEKS_LATER | 050_OscStrain | 2019-12-04 | Diff_conc_10wkslater | Strain Sweep | 0.5 | 600 | PBS | 0.9 | 153 | 0.9 | Phase Separation | Jammed to ~ 0.90 via towel dehydration | Single Wash |  | 65.6734 | 3.87573 | 65.7877 | 0.251219 | 0.165271 | 0.0157846 | 1 | 0.0590152 | 98.639 | 2500.03 | 23 | 98.639 | Followup
822 | 2019_12_04_RheoTests_090VolFrac_REPEATED_10WEEKS_LATER | 050_OscStrain | 2019-12-04 | Diff_conc_10wkslater | Strain Sweep | 0.5 | 600 | PBS | 0.9 | 153 | 0.9 | Phase Separation | Jammed to ~ 0.90 via towel dehydration | Single Wash |  | 65.5146 | 3.70361 | 65.6192 | 0.316317 | 0.207565 | 0.0198748 | 1 | 0.056531 | 105.051 | 2500.03 | 23 | 105.051 | Followup
823 | 2019_12_04_RheoTests_090VolFrac_REPEATED_10WEEKS_LATER | 050_OscStrain | 2019-12-04 | Diff_conc_10wkslater | Strain Sweep | 0.5 | 600 | PBS | 0.9 | 153 | 0.9 | Phase Separation | Jammed to ~ 0.90 via towel dehydration | Single Wash |  | 65.3514 | 4.01606 | 65.4746 | 0.398055 | 0.260625 | 0.0250105 | 1 | 0.0614534 | 111.447 | 2500.04 | 22.99 | 111.447 | Followup
824 | 2019_12_04_RheoTests_090VolFrac_REPEATED_10WEEKS_LATER | 050_OscStrain | 2019-12-04 | Diff_conc_10wkslater | Strain Sweep | 0.5 | 600 | PBS | 0.9 | 153 | 0.9 | Phase Separation | Jammed to ~ 0.90 via towel dehydration | Single Wash |  | 65.1023 | 4.09609 | 65.231 | 0.501319 | 0.327016 | 0.0314988 | 1 | 0.0629178 | 118.108 | 2499.96 | 23 | 118.108 | Followup
825 | 2019_12_04_RheoTests_090VolFrac_REPEATED_10WEEKS_LATER | 050_OscStrain | 2019-12-04 | Diff_conc_10wkslater | Strain Sweep | 0.5 | 600 | PBS | 0.9 | 153 | 0.9 | Phase Separation | Jammed to ~ 0.90 via towel dehydration | Single Wash |  | 64.8002 | 4.21146 | 64.9369 | 0.631207 | 0.409886 | 0.0396599 | 1 | 0.0649915 | 124.504 | 2500.03 | 23 | 124.504 | Followup
826 | 2019_12_04_RheoTests_090VolFrac_REPEATED_10WEEKS_LATER | 050_OscStrain | 2019-12-04 | Diff_conc_10wkslater | Strain Sweep | 0.5 | 600 | PBS | 0.9 | 153 | 0.9 | Phase Separation | Jammed to ~ 0.90 via towel dehydration | Single Wash |  | 64.3996 | 4.3358 | 64.5454 | 0.794709 | 0.512948 | 0.049933 | 1 | 0.0673266 | 130.962 | 2500.03 | 23 | 130.962 | Followup
827 | 2019_12_04_RheoTests_090VolFrac_REPEATED_10WEEKS_LATER | 050_OscStrain | 2019-12-04 | Diff_conc_10wkslater | Strain Sweep | 0.5 | 600 | PBS | 0.9 | 153 | 0.9 | Phase Separation | Jammed to ~ 0.90 via towel dehydration | Single Wash |  | 63.952 | 4.57575 | 64.1155 | 1.00052 | 0.641485 | 0.0628642 | 1 | 0.0715497 | 137.608 | 2500.04 | 23 | 137.608 | Followup
828 | 2019_12_04_RheoTests_090VolFrac_REPEATED_10WEEKS_LATER | 050_OscStrain | 2019-12-04 | Diff_conc_10wkslater | Strain Sweep | 0.5 | 600 | PBS | 0.9 | 153 | 0.9 | Phase Separation | Jammed to ~ 0.90 via towel dehydration | Single Wash |  | 63.3735 | 4.81405 | 63.5561 | 1.25992 | 0.800754 | 0.079163 | 1 | 0.0759631 | 144.051 | 2499.98 | 22.99 | 144.051 | Followup
829 | 2019_12_04_RheoTests_090VolFrac_REPEATED_10WEEKS_LATER | 050_OscStrain | 2019-12-04 | Diff_conc_10wkslater | Strain Sweep | 0.5 | 600 | PBS | 0.9 | 153 | 0.9 | Phase Separation | Jammed to ~ 0.90 via towel dehydration | Single Wash |  | 62.6307 | 5.1397 | 62.8412 | 1.58642 | 0.996925 | 0.0996776 | 1 | 0.0820636 | 150.493 | 2500.03 | 22.99 | 150.493 | Followup
830 | 2019_12_04_RheoTests_090VolFrac_REPEATED_10WEEKS_LATER | 050_OscStrain | 2019-12-04 | Diff_conc_10wkslater | Strain Sweep | 0.5 | 600 | PBS | 0.9 | 153 | 0.9 | Phase Separation | Jammed to ~ 0.90 via towel dehydration | Single Wash |  | 61.7506 | 5.55941 | 62.0004 | 1.99752 | 1.23847 | 0.125508 | 1 | 0.0900301 | 157.108 | 2500.03 | 23 | 157.108 | Followup
831 | 2019_12_04_RheoTests_090VolFrac_REPEATED_10WEEKS_LATER | 050_OscStrain | 2019-12-04 | Diff_conc_10wkslater | Strain Sweep | 0.5 | 600 | PBS | 0.9 | 153 | 0.9 | Phase Separation | Jammed to ~ 0.90 via towel dehydration | Single Wash |  | 60.6263 | 6.1311 | 60.9355 | 2.51539 | 1.53277 | 0.158047 | 1 | 0.101129 | 163.769 | 2500.04 | 23.01 | 163.769 | Followup
832 | 2019_12_04_RheoTests_090VolFrac_REPEATED_10WEEKS_LATER | 050_OscStrain | 2019-12-04 | Diff_conc_10wkslater | Strain Sweep | 0.5 | 600 | PBS | 0.9 | 153 | 0.9 | Phase Separation | Jammed to ~ 0.90 via towel dehydration | Single Wash |  | 59.2747 | 6.79549 | 59.663 | 3.16791 | 1.89007 | 0.199046 | 1 | 0.114644 | 170.181 | 2500 | 23.01 | 170.181 | Followup
833 | 2019_12_04_RheoTests_090VolFrac_REPEATED_10WEEKS_LATER | 050_OscStrain | 2019-12-04 | Diff_conc_10wkslater | Strain Sweep | 0.5 | 600 | PBS | 0.9 | 153 | 0.9 | Phase Separation | Jammed to ~ 0.90 via towel dehydration | Single Wash |  | 57.598 | 7.59838 | 58.097 | 3.98967 | 2.31788 | 0.250678 | 1 | 0.131921 | 176.842 | 2500.01 | 22.99 | 176.842 | Followup
834 | 2019_12_04_RheoTests_090VolFrac_REPEATED_10WEEKS_LATER | 050_OscStrain | 2019-12-04 | Diff_conc_10wkslater | Strain Sweep | 0.5 | 600 | PBS | 0.9 | 153 | 0.9 | Phase Separation | Jammed to ~ 0.90 via towel dehydration | Single Wash |  | 55.6326 | 8.46972 | 56.2736 | 5.0252 | 2.82786 | 0.315742 | 1 | 0.152244 | 183.238 | 2500.01 | 22.99 | 183.238 | Followup
835 | 2019_12_04_RheoTests_090VolFrac_REPEATED_10WEEKS_LATER | 050_OscStrain | 2019-12-04 | Diff_conc_10wkslater | Strain Sweep | 0.5 | 600 | PBS | 0.9 | 153 | 0.9 | Phase Separation | Jammed to ~ 0.90 via towel dehydration | Single Wash |  | 53.2778 | 9.45104 | 54.1096 | 6.33035 | 3.42532 | 0.397748 | 1 | 0.177392 | 189.665 | 2500.02 | 23 | 189.665 | Followup
836 | 2019_12_04_RheoTests_090VolFrac_REPEATED_10WEEKS_LATER | 050_OscStrain | 2019-12-04 | Diff_conc_10wkslater | Strain Sweep | 0.5 | 600 | PBS | 0.9 | 153 | 0.9 | Phase Separation | Jammed to ~ 0.90 via towel dehydration | Single Wash |  | 50.4469 | 10.4066 | 51.5091 | 7.97562 | 4.10817 | 0.501123 | 1 | 0.206288 | 196.295 | 2500 | 23 | 196.295 | Followup
837 | 2019_12_04_RheoTests_090VolFrac_REPEATED_10WEEKS_LATER | 050_OscStrain | 2019-12-04 | Diff_conc_10wkslater | Strain Sweep | 0.5 | 600 | PBS | 0.9 | 153 | 0.9 | Phase Separation | Jammed to ~ 0.90 via towel dehydration | Single Wash |  | 47.216 | 11.304 | 48.5503 | 10.0493 | 4.87896 | 0.631416 | 1 | 0.23941 | 202.676 | 2500.03 | 23 | 202.676 | Followup
838 | 2019_12_04_RheoTests_090VolFrac_REPEATED_10WEEKS_LATER | 050_OscStrain | 2019-12-04 | Diff_conc_10wkslater | Strain Sweep | 0.5 | 600 | PBS | 0.9 | 153 | 0.9 | Phase Separation | Jammed to ~ 0.90 via towel dehydration | Single Wash |  | 43.4307 | 12.0626 | 45.0747 | 12.6661 | 5.7092 | 0.795832 | 1 | 0.277744 | 209.118 | 2500.07 | 23 | 209.118 | Followup
839 | 2019_12_04_RheoTests_090VolFrac_REPEATED_10WEEKS_LATER | 050_OscStrain | 2019-12-04 | Diff_conc_10wkslater | Strain Sweep | 0.5 | 600 | PBS | 0.9 | 153 | 0.9 | Phase Separation | Jammed to ~ 0.90 via towel dehydration | Single Wash |  | 39.066 | 12.5567 | 41.0344 | 15.9641 | 6.55077 | 1.00305 | 1 | 0.321422 | 215.795 | 2500.02 | 23 | 215.795 | Followup
840 | 2019_12_04_RheoTests_090VolFrac_REPEATED_10WEEKS_LATER | 050_OscStrain | 2019-12-04 | Diff_conc_10wkslater | Strain Sweep | 0.5 | 600 | PBS | 0.9 | 153 | 0.9 | Phase Separation | Jammed to ~ 0.90 via towel dehydration | Single Wash |  | 34.4196 | 12.7169 | 36.6937 | 20.1168 | 7.38161 | 1.26398 | 1 | 0.369468 | 222.207 | 2500 | 23.01 | 222.207 | Followup
841 | 2019_12_04_RheoTests_090VolFrac_REPEATED_10WEEKS_LATER | 050_OscStrain | 2019-12-04 | Diff_conc_10wkslater | Strain Sweep | 0.5 | 600 | PBS | 0.9 | 153 | 0.9 | Phase Separation | Jammed to ~ 0.90 via towel dehydration | Single Wash |  | 29.3292 | 12.5709 | 31.9097 | 25.3514 | 8.08956 | 1.59288 | 1 | 0.428613 | 228.884 | 2500.03 | 23.01 | 228.884 | Followup
842 | 2019_12_04_RheoTests_090VolFrac_REPEATED_10WEEKS_LATER | 050_OscStrain | 2019-12-04 | Diff_conc_10wkslater | Strain Sweep | 0.5 | 600 | PBS | 0.9 | 153 | 0.9 | Phase Separation | Jammed to ~ 0.90 via towel dehydration | Single Wash |  | 24.2835 | 12.0328 | 27.1012 | 31.9324 | 8.65407 | 2.00637 | 1 | 0.495513 | 235.529 | 2500.03 | 23 | 235.529 | Followup
843 | 2019_12_04_RheoTests_090VolFrac_REPEATED_10WEEKS_LATER | 050_OscStrain | 2019-12-04 | Diff_conc_10wkslater | Strain Sweep | 0.5 | 600 | PBS | 0.9 | 153 | 0.9 | Phase Separation | Jammed to ~ 0.90 via towel dehydration | Single Wash |  | 19.1594 | 11.3335 | 22.2606 | 40.2114 | 8.9513 | 2.52656 | 1 | 0.591539 | 241.956 | 2500.04 | 23 | 241.956 | Followup
844 | 2019_12_04_RheoTests_090VolFrac_REPEATED_10WEEKS_LATER | 050_OscStrain | 2019-12-04 | Diff_conc_10wkslater | Strain Sweep | 0.5 | 600 | PBS | 0.9 | 153 | 0.9 | Phase Separation | Jammed to ~ 0.90 via towel dehydration | Single Wash |  | 14.4085 | 10.4334 | 17.7894 | 50.6104 | 9.00326 | 3.17995 | 1 | 0.724118 | 248.602 | 2500.04 | 23 | 248.602 | Followup
845 | 2019_12_04_RheoTests_090VolFrac_REPEATED_10WEEKS_LATER | 050_OscStrain | 2019-12-04 | Diff_conc_10wkslater | Strain Sweep | 0.5 | 600 | PBS | 0.9 | 153 | 0.9 | Phase Separation | Jammed to ~ 0.90 via towel dehydration | Single Wash |  | 10.3949 | 9.54541 | 14.1127 | 63.6278 | 8.97962 | 3.99785 | 1 | 0.918275 | 255.045 | 2500.04 | 23.01 | 255.045 | Followup
846 | 2019_12_04_RheoTests_090VolFrac_REPEATED_10WEEKS_LATER | 050_OscStrain | 2019-12-04 | Diff_conc_10wkslater | Strain Sweep | 0.5 | 600 | PBS | 0.9 | 153 | 0.9 | Phase Separation | Jammed to ~ 0.90 via towel dehydration | Single Wash |  | 7.37049 | 8.52454 | 11.2691 | 79.9667 | 9.01151 | 5.02446 | 1 | 1.15658 | 261.69 | 2500.03 | 22.99 | 261.69 | Followup
847 | 2019_12_04_RheoTests_090VolFrac_REPEATED_10WEEKS_LATER | 050_OscStrain | 2019-12-04 | Diff_conc_10wkslater | Strain Sweep | 0.5 | 600 | PBS | 0.9 | 153 | 0.9 | Phase Separation | Jammed to ~ 0.90 via towel dehydration | Single Wash |  | 4.93228 | 7.55627 | 9.02356 | 100.554 | 9.07358 | 6.31801 | 1 | 1.532 | 268.352 | 2500.03 | 23 | 268.352 | Followup
848 | 2019_12_04_RheoTests_090VolFrac_REPEATED_10WEEKS_LATER | 100_OscStrain | 2019-12-04 | Diff_conc_10wkslater | Strain Sweep | 1 | 650 | PBS | 0.9 | 153 | 0.9 | Phase Separation | Jammed to ~ 0.90 via towel dehydration | Single Wash |  | 835.221 | 68.1007 | 837.992 | 0.0100207 | 0.0839724 | 0.000629617 | 1 | 0.0815362 | 6.13081 | 2500.04 | 23 | 6.13081 | Followup
849 | 2019_12_04_RheoTests_090VolFrac_REPEATED_10WEEKS_LATER | 100_OscStrain | 2019-12-04 | Diff_conc_10wkslater | Strain Sweep | 1 | 650 | PBS | 0.9 | 153 | 0.9 | Phase Separation | Jammed to ~ 0.90 via towel dehydration | Single Wash |  | 839.62 | 67.9772 | 842.367 | 0.0125646 | 0.10584 | 0.00078946 | 1 | 0.0809619 | 12.7764 | 2500.03 | 23 | 12.7764 | Followup
850 | 2019_12_04_RheoTests_090VolFrac_REPEATED_10WEEKS_LATER | 100_OscStrain | 2019-12-04 | Diff_conc_10wkslater | Strain Sweep | 1 | 650 | PBS | 0.9 | 153 | 0.9 | Phase Separation | Jammed to ~ 0.90 via towel dehydration | Single Wash |  | 837.872 | 66.1361 | 840.478 | 0.0158815 | 0.133481 | 0.000997866 | 1 | 0.0789334 | 19.4688 | 2500.03 | 23 | 19.4688 | Followup
851 | 2019_12_04_RheoTests_090VolFrac_REPEATED_10WEEKS_LATER | 100_OscStrain | 2019-12-04 | Diff_conc_10wkslater | Strain Sweep | 1 | 650 | PBS | 0.9 | 153 | 0.9 | Phase Separation | Jammed to ~ 0.90 via towel dehydration | Single Wash |  | 836.24 | 67.081 | 838.926 | 0.0199583 | 0.167435 | 0.00125402 | 1 | 0.0802174 | 26.13 | 2500.04 | 23 | 26.13 | Followup
852 | 2019_12_04_RheoTests_090VolFrac_REPEATED_10WEEKS_LATER | 100_OscStrain | 2019-12-04 | Diff_conc_10wkslater | Strain Sweep | 1 | 650 | PBS | 0.9 | 153 | 0.9 | Phase Separation | Jammed to ~ 0.90 via towel dehydration | Single Wash |  | 835.69 | 66.0943 | 838.299 | 0.0251368 | 0.210722 | 0.00157939 | 1 | 0.0790895 | 32.7913 | 2500.04 | 23 | 32.7913 | Followup
853 | 2019_12_04_RheoTests_090VolFrac_REPEATED_10WEEKS_LATER | 100_OscStrain | 2019-12-04 | Diff_conc_10wkslater | Strain Sweep | 1 | 650 | PBS | 0.9 | 153 | 0.9 | Phase Separation | Jammed to ~ 0.90 via towel dehydration | Single Wash |  | 835.684 | 66.672 | 838.34 | 0.0316329 | 0.265191 | 0.00198755 | 1 | 0.0797813 | 39.2029 | 2500.02 | 23 | 39.2029 | Followup
854 | 2019_12_04_RheoTests_090VolFrac_REPEATED_10WEEKS_LATER | 100_OscStrain | 2019-12-04 | Diff_conc_10wkslater | Strain Sweep | 1 | 650 | PBS | 0.9 | 153 | 0.9 | Phase Separation | Jammed to ~ 0.90 via towel dehydration | Single Wash |  | 835.447 | 66.0705 | 838.056 | 0.0398048 | 0.333586 | 0.00250101 | 1 | 0.079084 | 45.6457 | 2500.03 | 23 | 45.6457 | Followup
855 | 2019_12_04_RheoTests_090VolFrac_REPEATED_10WEEKS_LATER | 100_OscStrain | 2019-12-04 | Diff_conc_10wkslater | Strain Sweep | 1 | 650 | PBS | 0.9 | 153 | 0.9 | Phase Separation | Jammed to ~ 0.90 via towel dehydration | Single Wash |  | 834.698 | 65.5103 | 837.265 | 0.0501599 | 0.419971 | 0.00315164 | 1 | 0.0784838 | 52.2913 | 2500.03 | 23 | 52.2913 | Followup
856 | 2019_12_04_RheoTests_090VolFrac_REPEATED_10WEEKS_LATER | 100_OscStrain | 2019-12-04 | Diff_conc_10wkslater | Strain Sweep | 1 | 650 | PBS | 0.9 | 153 | 0.9 | Phase Separation | Jammed to ~ 0.90 via towel dehydration | Single Wash |  | 835.231 | 66.305 | 837.858 | 0.0630738 | 0.528469 | 0.00396304 | 1 | 0.0793853 | 58.7029 | 2500.04 | 23 | 58.7029 | Followup
857 | 2019_12_04_RheoTests_090VolFrac_REPEATED_10WEEKS_LATER | 100_OscStrain | 2019-12-04 | Diff_conc_10wkslater | Strain Sweep | 1 | 650 | PBS | 0.9 | 153 | 0.9 | Phase Separation | Jammed to ~ 0.90 via towel dehydration | Single Wash |  | 835.6 | 66.3962 | 838.233 | 0.079403 | 0.665582 | 0.00498904 | 1 | 0.0794594 | 65.4265 | 2500.04 | 23 | 65.4265 | Followup
858 | 2019_12_04_RheoTests_090VolFrac_REPEATED_10WEEKS_LATER | 100_OscStrain | 2019-12-04 | Diff_conc_10wkslater | Strain Sweep | 1 | 650 | PBS | 0.9 | 153 | 0.9 | Phase Separation | Jammed to ~ 0.90 via towel dehydration | Single Wash |  | 835.251 | 66.3404 | 837.882 | 0.100009 | 0.83796 | 0.00628377 | 1 | 0.0794257 | 72.1189 | 2500.03 | 22.99 | 72.1189 | Followup
859 | 2019_12_04_RheoTests_090VolFrac_REPEATED_10WEEKS_LATER | 100_OscStrain | 2019-12-04 | Diff_conc_10wkslater | Strain Sweep | 1 | 650 | PBS | 0.9 | 153 | 0.9 | Phase Separation | Jammed to ~ 0.90 via towel dehydration | Single Wash |  | 835.786 | 66.0607 | 838.393 | 0.125844 | 1.05507 | 0.00790704 | 1 | 0.0790402 | 78.7489 | 2500.03 | 22.99 | 78.7489 | Followup
860 | 2019_12_04_RheoTests_090VolFrac_REPEATED_10WEEKS_LATER | 100_OscStrain | 2019-12-04 | Diff_conc_10wkslater | Strain Sweep | 1 | 650 | PBS | 0.9 | 153 | 0.9 | Phase Separation | Jammed to ~ 0.90 via towel dehydration | Single Wash |  | 835.62 | 66.051 | 838.227 | 0.158521 | 1.32877 | 0.00996017 | 1 | 0.0790442 | 85.3477 | 2500.04 | 23 | 85.3477 | Followup
861 | 2019_12_04_RheoTests_090VolFrac_REPEATED_10WEEKS_LATER | 100_OscStrain | 2019-12-04 | Diff_conc_10wkslater | Strain Sweep | 1 | 650 | PBS | 0.9 | 153 | 0.9 | Phase Separation | Jammed to ~ 0.90 via towel dehydration | Single Wash |  | 835.341 | 66.2725 | 837.966 | 0.199527 | 1.67197 | 0.0125367 | 1 | 0.0793359 | 92.1026 | 2500 | 22.99 | 92.1026 | Followup
862 | 2019_12_04_RheoTests_090VolFrac_REPEATED_10WEEKS_LATER | 100_OscStrain | 2019-12-04 | Diff_conc_10wkslater | Strain Sweep | 1 | 650 | PBS | 0.9 | 153 | 0.9 | Phase Separation | Jammed to ~ 0.90 via towel dehydration | Single Wash |  | 835.039 | 66.4706 | 837.68 | 0.251217 | 2.1044 | 0.0157844 | 1 | 0.0796018 | 98.717 | 2500.03 | 23 | 98.717 | Followup
863 | 2019_12_04_RheoTests_090VolFrac_REPEATED_10WEEKS_LATER | 100_OscStrain | 2019-12-04 | Diff_conc_10wkslater | Strain Sweep | 1 | 650 | PBS | 0.9 | 153 | 0.9 | Phase Separation | Jammed to ~ 0.90 via towel dehydration | Single Wash |  | 834.522 | 66.3703 | 837.157 | 0.316312 | 2.64803 | 0.0198745 | 1 | 0.0795309 | 105.347 | 2500.03 | 23 | 105.347 | Followup
864 | 2019_12_04_RheoTests_090VolFrac_REPEATED_10WEEKS_LATER | 100_OscStrain | 2019-12-04 | Diff_conc_10wkslater | Strain Sweep | 1 | 650 | PBS | 0.9 | 153 | 0.9 | Phase Separation | Jammed to ~ 0.90 via towel dehydration | Single Wash |  | 833.981 | 66.8408 | 836.655 | 0.398167 | 3.33128 | 0.0250176 | 1 | 0.0801467 | 111.993 | 2500.01 | 23 | 111.993 | Followup
865 | 2019_12_04_RheoTests_090VolFrac_REPEATED_10WEEKS_LATER | 100_OscStrain | 2019-12-04 | Diff_conc_10wkslater | Strain Sweep | 1 | 650 | PBS | 0.9 | 153 | 0.9 | Phase Separation | Jammed to ~ 0.90 via towel dehydration | Single Wash |  | 832.7 | 67.3357 | 835.418 | 0.50147 | 4.18937 | 0.0315083 | 1 | 0.0808644 | 118.435 | 2500.04 | 23 | 118.435 | Followup
866 | 2019_12_04_RheoTests_090VolFrac_REPEATED_10WEEKS_LATER | 100_OscStrain | 2019-12-04 | Diff_conc_10wkslater | Strain Sweep | 1 | 650 | PBS | 0.9 | 153 | 0.9 | Phase Separation | Jammed to ~ 0.90 via towel dehydration | Single Wash |  | 830.736 | 67.8321 | 833.501 | 0.631544 | 5.26393 | 0.0396811 | 1 | 0.0816529 | 125.065 | 2500.02 | 23 | 125.065 | Followup
867 | 2019_12_04_RheoTests_090VolFrac_REPEATED_10WEEKS_LATER | 100_OscStrain | 2019-12-04 | Diff_conc_10wkslater | Strain Sweep | 1 | 650 | PBS | 0.9 | 153 | 0.9 | Phase Separation | Jammed to ~ 0.90 via towel dehydration | Single Wash |  | 828.112 | 68.2899 | 830.923 | 0.795333 | 6.60861 | 0.0499723 | 1 | 0.0824645 | 131.477 | 2500.03 | 23 | 131.477 | Followup
868 | 2019_12_04_RheoTests_090VolFrac_REPEATED_10WEEKS_LATER | 100_OscStrain | 2019-12-04 | Diff_conc_10wkslater | Strain Sweep | 1 | 650 | PBS | 0.9 | 153 | 0.9 | Phase Separation | Jammed to ~ 0.90 via towel dehydration | Single Wash |  | 824.608 | 69.0436 | 827.493 | 1.00172 | 8.28916 | 0.0629399 | 1 | 0.083729 | 137.904 | 2500.03 | 22.99 | 137.904 | Followup
869 | 2019_12_04_RheoTests_090VolFrac_REPEATED_10WEEKS_LATER | 100_OscStrain | 2019-12-04 | Diff_conc_10wkslater | Strain Sweep | 1 | 650 | PBS | 0.9 | 153 | 0.9 | Phase Separation | Jammed to ~ 0.90 via towel dehydration | Single Wash |  | 820.639 | 69.9917 | 823.618 | 1.26143 | 10.3894 | 0.079258 | 1 | 0.0852893 | 144.534 | 2500.04 | 23 | 144.534 | Followup
870 | 2019_12_04_RheoTests_090VolFrac_REPEATED_10WEEKS_LATER | 100_OscStrain | 2019-12-04 | Diff_conc_10wkslater | Strain Sweep | 1 | 650 | PBS | 0.9 | 153 | 0.9 | Phase Separation | Jammed to ~ 0.90 via towel dehydration | Single Wash |  | 815.659 | 71.346 | 818.773 | 1.58881 | 13.0087 | 0.0998279 | 1 | 0.0874704 | 150.946 | 2500.06 | 23.01 | 150.946 | Followup
871 | 2019_12_04_RheoTests_090VolFrac_REPEATED_10WEEKS_LATER | 100_OscStrain | 2019-12-04 | Diff_conc_10wkslater | Strain Sweep | 1 | 650 | PBS | 0.9 | 153 | 0.9 | Phase Separation | Jammed to ~ 0.90 via towel dehydration | Single Wash |  | 809.05 | 73.3812 | 812.371 | 2.0019 | 16.2629 | 0.125783 | 1 | 0.0907005 | 157.607 | 2500.05 | 23.01 | 157.607 | Followup
872 | 2019_12_04_RheoTests_090VolFrac_REPEATED_10WEEKS_LATER | 100_OscStrain | 2019-12-04 | Diff_conc_10wkslater | Strain Sweep | 1 | 650 | PBS | 0.9 | 153 | 0.9 | Phase Separation | Jammed to ~ 0.90 via towel dehydration | Single Wash |  | 799.776 | 75.9686 | 803.376 | 2.52377 | 20.2754 | 0.158573 | 1 | 0.0949873 | 164.019 | 2500.01 | 23 | 164.019 | Followup
873 | 2019_12_04_RheoTests_090VolFrac_REPEATED_10WEEKS_LATER | 100_OscStrain | 2019-12-04 | Diff_conc_10wkslater | Strain Sweep | 1 | 650 | PBS | 0.9 | 153 | 0.9 | Phase Separation | Jammed to ~ 0.90 via towel dehydration | Single Wash |  | 787.197 | 79.9101 | 791.242 | 3.18249 | 25.1812 | 0.199962 | 1 | 0.101512 | 170.446 | 2500.01 | 23 | 170.446 | Followup
874 | 2019_12_04_RheoTests_090VolFrac_REPEATED_10WEEKS_LATER | 100_OscStrain | 2019-12-04 | Diff_conc_10wkslater | Strain Sweep | 1 | 650 | PBS | 0.9 | 153 | 0.9 | Phase Separation | Jammed to ~ 0.90 via towel dehydration | Single Wash |  | 769.823 | 85.5876 | 774.566 | 4.01756 | 31.1187 | 0.252431 | 1 | 0.111178 | 177.138 | 2500.02 | 23 | 177.138 | Followup
875 | 2019_12_04_RheoTests_090VolFrac_REPEATED_10WEEKS_LATER | 100_OscStrain | 2019-12-04 | Diff_conc_10wkslater | Strain Sweep | 1 | 650 | PBS | 0.9 | 153 | 0.9 | Phase Separation | Jammed to ~ 0.90 via towel dehydration | Single Wash |  | 747.198 | 92.9074 | 752.952 | 5.07263 | 38.1945 | 0.318723 | 1 | 0.124341 | 183.566 | 2500 | 23 | 183.566 | Followup
876 | 2019_12_04_RheoTests_090VolFrac_REPEATED_10WEEKS_LATER | 100_OscStrain | 2019-12-04 | Diff_conc_10wkslater | Strain Sweep | 1 | 650 | PBS | 0.9 | 153 | 0.9 | Phase Separation | Jammed to ~ 0.90 via towel dehydration | Single Wash |  | 717.647 | 102.406 | 724.917 | 6.41228 | 46.4837 | 0.402895 | 1 | 0.142696 | 190.196 | 2500.03 | 23 | 190.196 | Followup
877 | 2019_12_04_RheoTests_090VolFrac_REPEATED_10WEEKS_LATER | 100_OscStrain | 2019-12-04 | Diff_conc_10wkslater | Strain Sweep | 1 | 650 | PBS | 0.9 | 153 | 0.9 | Phase Separation | Jammed to ~ 0.90 via towel dehydration | Single Wash |  | 680.494 | 113.925 | 689.965 | 8.11208 | 55.9705 | 0.509697 | 1 | 0.167415 | 196.623 | 2500.03 | 22.99 | 196.623 | Followup
878 | 2019_12_04_RheoTests_090VolFrac_REPEATED_10WEEKS_LATER | 100_OscStrain | 2019-12-04 | Diff_conc_10wkslater | Strain Sweep | 1 | 650 | PBS | 0.9 | 153 | 0.9 | Phase Separation | Jammed to ~ 0.90 via towel dehydration | Single Wash |  | 635.986 | 125.511 | 648.253 | 10.268 | 66.5624 | 0.645156 | 1 | 0.197349 | 203.284 | 2500.03 | 23 | 203.284 | Followup
879 | 2019_12_04_RheoTests_090VolFrac_REPEATED_10WEEKS_LATER | 100_OscStrain | 2019-12-04 | Diff_conc_10wkslater | Strain Sweep | 1 | 650 | PBS | 0.9 | 153 | 0.9 | Phase Separation | Jammed to ~ 0.90 via towel dehydration | Single Wash |  | 584.441 | 136.055 | 600.069 | 13.0078 | 78.0555 | 0.817302 | 1 | 0.232796 | 209.93 | 2500.03 | 23 | 209.93 | Followup
880 | 2019_12_04_RheoTests_090VolFrac_REPEATED_10WEEKS_LATER | 100_OscStrain | 2019-12-04 | Diff_conc_10wkslater | Strain Sweep | 1 | 650 | PBS | 0.9 | 153 | 0.9 | Phase Separation | Jammed to ~ 0.90 via towel dehydration | Single Wash |  | 526.286 | 143.115 | 545.398 | 16.5123 | 90.0576 | 1.0375 | 1 | 0.271934 | 216.56 | 2500.03 | 23 | 216.56 | Followup
881 | 2019_12_04_RheoTests_090VolFrac_REPEATED_10WEEKS_LATER | 100_OscStrain | 2019-12-04 | Diff_conc_10wkslater | Strain Sweep | 1 | 650 | PBS | 0.9 | 153 | 0.9 | Phase Separation | Jammed to ~ 0.90 via towel dehydration | Single Wash |  | 464.323 | 144.625 | 486.326 | 20.9586 | 101.927 | 1.31687 | 1 | 0.311475 | 223.221 | 2500.04 | 23 | 223.221 | Followup
882 | 2019_12_04_RheoTests_090VolFrac_REPEATED_10WEEKS_LATER | 100_OscStrain | 2019-12-04 | Diff_conc_10wkslater | Strain Sweep | 1 | 650 | PBS | 0.9 | 153 | 0.9 | Phase Separation | Jammed to ~ 0.90 via towel dehydration | Single Wash |  | 397.268 | 142.401 | 422.018 | 26.6687 | 112.547 | 1.67564 | 1 | 0.358451 | 229.913 | 2500.02 | 23 | 229.913 | Followup
883 | 2019_12_04_RheoTests_090VolFrac_REPEATED_10WEEKS_LATER | 100_OscStrain | 2019-12-04 | Diff_conc_10wkslater | Strain Sweep | 1 | 650 | PBS | 0.9 | 153 | 0.9 | Phase Separation | Jammed to ~ 0.90 via towel dehydration | Single Wash |  | 324.562 | 137.104 | 352.332 | 34.1174 | 120.206 | 2.14366 | 1 | 0.422428 | 236.528 | 2500.02 | 23 | 236.528 | Followup
884 | 2019_12_04_RheoTests_090VolFrac_REPEATED_10WEEKS_LATER | 100_OscStrain | 2019-12-04 | Diff_conc_10wkslater | Strain Sweep | 1 | 650 | PBS | 0.9 | 153 | 0.9 | Phase Separation | Jammed to ~ 0.90 via towel dehydration | Single Wash |  | 245.215 | 132.019 | 278.495 | 43.7514 | 121.845 | 2.74898 | 1 | 0.538383 | 242.97 | 2500.05 | 23 | 242.97 | Followup
885 | 2019_12_04_RheoTests_090VolFrac_REPEATED_10WEEKS_LATER | 100_OscStrain | 2019-12-04 | Diff_conc_10wkslater | Strain Sweep | 1 | 650 | PBS | 0.9 | 153 | 0.9 | Phase Separation | Jammed to ~ 0.90 via towel dehydration | Single Wash |  | 173.626 | 125.452 | 214.206 | 55.0976 | 118.022 | 3.46188 | 1 | 0.722539 | 249.663 | 2500.03 | 23 | 249.663 | Followup
886 | 2019_12_04_RheoTests_090VolFrac_REPEATED_10WEEKS_LATER | 100_OscStrain | 2019-12-04 | Diff_conc_10wkslater | Strain Sweep | 1 | 650 | PBS | 0.9 | 153 | 0.9 | Phase Separation | Jammed to ~ 0.90 via towel dehydration | Single Wash |  | 115.874 | 113.986 | 162.541 | 68.7529 | 111.752 | 4.31988 | 1 | 0.983712 | 256.308 | 2500.03 | 23 | 256.308 | Followup
887 | 2019_12_04_RheoTests_090VolFrac_REPEATED_10WEEKS_LATER | 200_OscStrain | 2019-12-04 | Diff_conc_10wkslater | Strain Sweep | 2 | 690 | PBS | 0.9 | 153 | 0.9 | Phase Separation | Jammed to ~ 0.90 via towel dehydration | Single Wash |  | 2288.66 | 170.652 | 2295.01 | 0.0100406 | 0.230433 | 0.00063087 | 1 | 0.0745642 | 6.11521 | 2499.71 | 23.01 | 6.11521 | Followup
888 | 2019_12_04_RheoTests_090VolFrac_REPEATED_10WEEKS_LATER | 200_OscStrain | 2019-12-04 | Diff_conc_10wkslater | Strain Sweep | 2 | 690 | PBS | 0.9 | 153 | 0.9 | Phase Separation | Jammed to ~ 0.90 via towel dehydration | Single Wash |  | 2287.66 | 169.725 | 2293.94 | 0.0125944 | 0.28891 | 0.000791333 | 1 | 0.0741917 | 12.636 | 2499.72 | 22.99 | 12.636 | Followup
889 | 2019_12_04_RheoTests_090VolFrac_REPEATED_10WEEKS_LATER | 200_OscStrain | 2019-12-04 | Diff_conc_10wkslater | Strain Sweep | 2 | 690 | PBS | 0.9 | 153 | 0.9 | Phase Separation | Jammed to ~ 0.90 via towel dehydration | Single Wash |  | 2281.35 | 168.197 | 2287.54 | 0.0158814 | 0.363294 | 0.000997858 | 1 | 0.073727 | 19.2816 | 2499.73 | 22.99 | 19.2816 | Followup
890 | 2019_12_04_RheoTests_090VolFrac_REPEATED_10WEEKS_LATER | 200_OscStrain | 2019-12-04 | Diff_conc_10wkslater | Strain Sweep | 2 | 690 | PBS | 0.9 | 153 | 0.9 | Phase Separation | Jammed to ~ 0.90 via towel dehydration | Single Wash |  | 2282.97 | 170.64 | 2289.34 | 0.0199386 | 0.456462 | 0.00125278 | 1 | 0.0747448 | 25.9428 | 2499.71 | 22.99 | 25.9428 | Followup
891 | 2019_12_04_RheoTests_090VolFrac_REPEATED_10WEEKS_LATER | 200_OscStrain | 2019-12-04 | Diff_conc_10wkslater | Strain Sweep | 2 | 690 | PBS | 0.9 | 153 | 0.9 | Phase Separation | Jammed to ~ 0.90 via towel dehydration | Single Wash |  | 2284.04 | 170.388 | 2290.38 | 0.0251248 | 0.575453 | 0.00157864 | 1 | 0.0745997 | 32.3701 | 2499.73 | 22.99 | 32.3701 | Followup
892 | 2019_12_04_RheoTests_090VolFrac_REPEATED_10WEEKS_LATER | 200_OscStrain | 2019-12-04 | Diff_conc_10wkslater | Strain Sweep | 2 | 690 | PBS | 0.9 | 153 | 0.9 | Phase Separation | Jammed to ~ 0.90 via towel dehydration | Single Wash |  | 2283.56 | 169.983 | 2289.88 | 0.0316132 | 0.723905 | 0.00198632 | 1 | 0.0744376 | 39.0157 | 2499.72 | 23 | 39.0157 | Followup
893 | 2019_12_04_RheoTests_090VolFrac_REPEATED_10WEEKS_LATER | 200_OscStrain | 2019-12-04 | Diff_conc_10wkslater | Strain Sweep | 2 | 690 | PBS | 0.9 | 153 | 0.9 | Phase Separation | Jammed to ~ 0.90 via towel dehydration | Single Wash |  | 2284.01 | 169.778 | 2290.31 | 0.0397971 | 0.911476 | 0.00250053 | 1 | 0.0743332 | 45.4429 | 2499.72 | 23 | 45.4429 | Followup
894 | 2019_12_04_RheoTests_090VolFrac_REPEATED_10WEEKS_LATER | 200_OscStrain | 2019-12-04 | Diff_conc_10wkslater | Strain Sweep | 2 | 690 | PBS | 0.9 | 153 | 0.9 | Phase Separation | Jammed to ~ 0.90 via towel dehydration | Single Wash |  | 2283.25 | 171.211 | 2289.66 | 0.0501225 | 1.14763 | 0.00314929 | 1 | 0.0749856 | 52.0885 | 2499.73 | 22.99 | 52.0885 | Followup
895 | 2019_12_04_RheoTests_090VolFrac_REPEATED_10WEEKS_LATER | 200_OscStrain | 2019-12-04 | Diff_conc_10wkslater | Strain Sweep | 2 | 690 | PBS | 0.9 | 153 | 0.9 | Phase Separation | Jammed to ~ 0.90 via towel dehydration | Single Wash |  | 2285.84 | 170.214 | 2292.16 | 0.0630594 | 1.44542 | 0.00396214 | 1 | 0.0744649 | 58.5469 | 2499.71 | 23 | 58.5469 | Followup
896 | 2019_12_04_RheoTests_090VolFrac_REPEATED_10WEEKS_LATER | 200_OscStrain | 2019-12-04 | Diff_conc_10wkslater | Strain Sweep | 2 | 690 | PBS | 0.9 | 153 | 0.9 | Phase Separation | Jammed to ~ 0.90 via towel dehydration | Single Wash |  | 2284.86 | 170.388 | 2291.2 | 0.0794518 | 1.8204 | 0.0049921 | 1 | 0.0745725 | 65.2081 | 2499.7 | 23 | 65.2081 | Followup
897 | 2019_12_04_RheoTests_090VolFrac_REPEATED_10WEEKS_LATER | 200_OscStrain | 2019-12-04 | Diff_conc_10wkslater | Strain Sweep | 2 | 690 | PBS | 0.9 | 153 | 0.9 | Phase Separation | Jammed to ~ 0.90 via towel dehydration | Single Wash |  | 2285.62 | 170.098 | 2291.94 | 0.0999804 | 2.29149 | 0.00628195 | 1 | 0.074421 | 71.6509 | 2499.72 | 23 | 71.6509 | Followup
898 | 2019_12_04_RheoTests_090VolFrac_REPEATED_10WEEKS_LATER | 200_OscStrain | 2019-12-04 | Diff_conc_10wkslater | Strain Sweep | 2 | 690 | PBS | 0.9 | 153 | 0.9 | Phase Separation | Jammed to ~ 0.90 via towel dehydration | Single Wash |  | 2286.19 | 169.695 | 2292.48 | 0.125887 | 2.88593 | 0.00790972 | 1 | 0.0742261 | 78.3121 | 2499.73 | 23 | 78.3121 | Followup
899 | 2019_12_04_RheoTests_090VolFrac_REPEATED_10WEEKS_LATER | 200_OscStrain | 2019-12-04 | Diff_conc_10wkslater | Strain Sweep | 2 | 690 | PBS | 0.9 | 153 | 0.9 | Phase Separation | Jammed to ~ 0.90 via towel dehydration | Single Wash |  | 2285.13 | 170.947 | 2291.52 | 0.15851 | 3.6323 | 0.0099595 | 1 | 0.0748081 | 84.989 | 2499.73 | 23 | 84.989 | Followup
900 | 2019_12_04_RheoTests_090VolFrac_REPEATED_10WEEKS_LATER | 200_OscStrain | 2019-12-04 | Diff_conc_10wkslater | Strain Sweep | 2 | 690 | PBS | 0.9 | 153 | 0.9 | Phase Separation | Jammed to ~ 0.90 via towel dehydration | Single Wash |  | 2284.7 | 170.986 | 2291.09 | 0.199539 | 4.57162 | 0.0125374 | 1 | 0.0748396 | 91.6346 | 2499.73 | 23 | 91.6346 | Followup
901 | 2019_12_04_RheoTests_090VolFrac_REPEATED_10WEEKS_LATER | 200_OscStrain | 2019-12-04 | Diff_conc_10wkslater | Strain Sweep | 2 | 690 | PBS | 0.9 | 153 | 0.9 | Phase Separation | Jammed to ~ 0.90 via towel dehydration | Single Wash |  | 2284.04 | 171.363 | 2290.46 | 0.251187 | 5.75335 | 0.0157826 | 1 | 0.0750262 | 98.0306 | 2499.72 | 23 | 98.0306 | Followup
902 | 2019_12_04_RheoTests_090VolFrac_REPEATED_10WEEKS_LATER | 200_OscStrain | 2019-12-04 | Diff_conc_10wkslater | Strain Sweep | 2 | 690 | PBS | 0.9 | 153 | 0.9 | Phase Separation | Jammed to ~ 0.90 via towel dehydration | Single Wash |  | 2283.02 | 172.257 | 2289.51 | 0.316266 | 7.24094 | 0.0198716 | 1 | 0.0754511 | 104.473 | 2499.73 | 23 | 104.473 | Followup
903 | 2019_12_04_RheoTests_090VolFrac_REPEATED_10WEEKS_LATER | 200_OscStrain | 2019-12-04 | Diff_conc_10wkslater | Strain Sweep | 2 | 690 | PBS | 0.9 | 153 | 0.9 | Phase Separation | Jammed to ~ 0.90 via towel dehydration | Single Wash |  | 2279.86 | 172.65 | 2286.39 | 0.398322 | 9.10718 | 0.0250273 | 1 | 0.0757285 | 111.103 | 2499.73 | 23 | 111.103 | Followup
904 | 2019_12_04_RheoTests_090VolFrac_REPEATED_10WEEKS_LATER | 200_OscStrain | 2019-12-04 | Diff_conc_10wkslater | Strain Sweep | 2 | 690 | PBS | 0.9 | 153 | 0.9 | Phase Separation | Jammed to ~ 0.90 via towel dehydration | Single Wash |  | 2276.41 | 173.512 | 2283.01 | 0.501495 | 11.4492 | 0.0315098 | 1 | 0.076222 | 117.531 | 2499.72 | 23.01 | 117.531 | Followup
905 | 2019_12_04_RheoTests_090VolFrac_REPEATED_10WEEKS_LATER | 200_OscStrain | 2019-12-04 | Diff_conc_10wkslater | Strain Sweep | 2 | 690 | PBS | 0.9 | 153 | 0.9 | Phase Separation | Jammed to ~ 0.90 via towel dehydration | Single Wash |  | 2271.7 | 174.527 | 2278.39 | 0.631492 | 14.3879 | 0.0396778 | 1 | 0.0768268 | 123.973 | 2499.72 | 23 | 123.973 | Followup
906 | 2019_12_04_RheoTests_090VolFrac_REPEATED_10WEEKS_LATER | 200_OscStrain | 2019-12-04 | Diff_conc_10wkslater | Strain Sweep | 2 | 690 | PBS | 0.9 | 153 | 0.9 | Phase Separation | Jammed to ~ 0.90 via towel dehydration | Single Wash |  | 2267.22 | 176.387 | 2274.08 | 0.794968 | 18.0782 | 0.0499493 | 1 | 0.0777985 | 130.635 | 2499.72 | 23.01 | 130.635 | Followup
907 | 2019_12_04_RheoTests_090VolFrac_REPEATED_10WEEKS_LATER | 200_OscStrain | 2019-12-04 | Diff_conc_10wkslater | Strain Sweep | 2 | 690 | PBS | 0.9 | 153 | 0.9 | Phase Separation | Jammed to ~ 0.90 via towel dehydration | Single Wash |  | 2261.12 | 178.643 | 2268.16 | 1.0011 | 22.7067 | 0.0629012 | 1 | 0.0790065 | 137.124 | 2499.73 | 22.99 | 137.124 | Followup
908 | 2019_12_04_RheoTests_090VolFrac_REPEATED_10WEEKS_LATER | 200_OscStrain | 2019-12-04 | Diff_conc_10wkslater | Strain Sweep | 2 | 690 | PBS | 0.9 | 153 | 0.9 | Phase Separation | Jammed to ~ 0.90 via towel dehydration | Single Wash |  | 2251.98 | 181.453 | 2259.28 | 1.2611 | 28.4919 | 0.0792375 | 1 | 0.0805748 | 143.723 | 2499.73 | 22.99 | 143.723 | Followup
909 | 2019_12_04_RheoTests_090VolFrac_REPEATED_10WEEKS_LATER | 200_OscStrain | 2019-12-04 | Diff_conc_10wkslater | Strain Sweep | 2 | 690 | PBS | 0.9 | 153 | 0.9 | Phase Separation | Jammed to ~ 0.90 via towel dehydration | Single Wash |  | 2240.82 | 185.825 | 2248.51 | 1.58821 | 35.7111 | 0.0997903 | 1 | 0.0829273 | 150.353 | 2499.73 | 22.99 | 150.353 | Followup
910 | 2019_12_04_RheoTests_090VolFrac_REPEATED_10WEEKS_LATER | 200_OscStrain | 2019-12-04 | Diff_conc_10wkslater | Strain Sweep | 2 | 690 | PBS | 0.9 | 153 | 0.9 | Phase Separation | Jammed to ~ 0.90 via towel dehydration | Single Wash |  | 2225.06 | 191.951 | 2233.32 | 2.00122 | 44.6937 | 0.12574 | 1 | 0.086268 | 156.78 | 2499.72 | 23 | 156.78 | Followup
911 | 2019_12_04_RheoTests_090VolFrac_REPEATED_10WEEKS_LATER | 200_OscStrain | 2019-12-04 | Diff_conc_10wkslater | Strain Sweep | 2 | 690 | PBS | 0.9 | 153 | 0.9 | Phase Separation | Jammed to ~ 0.90 via towel dehydration | Single Wash |  | 2202.38 | 201.681 | 2211.6 | 2.52285 | 55.7953 | 0.158516 | 1 | 0.0915739 | 163.176 | 2499.73 | 23 | 163.176 | Followup
912 | 2019_12_04_RheoTests_090VolFrac_REPEATED_10WEEKS_LATER | 200_OscStrain | 2019-12-04 | Diff_conc_10wkslater | Strain Sweep | 2 | 690 | PBS | 0.9 | 153 | 0.9 | Phase Separation | Jammed to ~ 0.90 via towel dehydration | Single Wash |  | 2171.7 | 214.542 | 2182.27 | 3.18092 | 69.4161 | 0.199863 | 1 | 0.09879 | 169.822 | 2499.72 | 23 | 169.822 | Followup
913 | 2019_12_04_RheoTests_090VolFrac_REPEATED_10WEEKS_LATER | 200_OscStrain | 2019-12-04 | Diff_conc_10wkslater | Strain Sweep | 2 | 690 | PBS | 0.9 | 153 | 0.9 | Phase Separation | Jammed to ~ 0.90 via towel dehydration | Single Wash |  | 2130.14 | 233.954 | 2142.95 | 4.01365 | 86.0106 | 0.252185 | 1 | 0.10983 | 176.265 | 2499.73 | 23 | 176.265 | Followup
914 | 2019_12_04_RheoTests_090VolFrac_REPEATED_10WEEKS_LATER | 200_OscStrain | 2019-12-04 | Diff_conc_10wkslater | Strain Sweep | 2 | 690 | PBS | 0.9 | 153 | 0.9 | Phase Separation | Jammed to ~ 0.90 via towel dehydration | Single Wash |  | 2073.44 | 258.376 | 2089.47 | 5.06839 | 105.903 | 0.318456 | 1 | 0.124612 | 182.895 | 2499.73 | 23.01 | 182.895 | Followup
915 | 2019_12_04_RheoTests_090VolFrac_REPEATED_10WEEKS_LATER | 200_OscStrain | 2019-12-04 | Diff_conc_10wkslater | Strain Sweep | 2 | 690 | PBS | 0.9 | 153 | 0.9 | Phase Separation | Jammed to ~ 0.90 via towel dehydration | Single Wash |  | 2000.09 | 287.602 | 2020.66 | 6.40552 | 129.434 | 0.402471 | 1 | 0.143794 | 189.291 | 2499.73 | 22.99 | 189.291 | Followup
916 | 2019_12_04_RheoTests_090VolFrac_REPEATED_10WEEKS_LATER | 200_OscStrain | 2019-12-04 | Diff_conc_10wkslater | Strain Sweep | 2 | 690 | PBS | 0.9 | 153 | 0.9 | Phase Separation | Jammed to ~ 0.90 via towel dehydration | Single Wash |  | 1905.48 | 319.862 | 1932.14 | 8.10606 | 156.62 | 0.509319 | 1 | 0.167864 | 195.718 | 2499.73 | 23 | 195.718 | Followup
917 | 2019_12_04_RheoTests_090VolFrac_REPEATED_10WEEKS_LATER | 200_OscStrain | 2019-12-04 | Diff_conc_10wkslater | Strain Sweep | 2 | 690 | PBS | 0.9 | 153 | 0.9 | Phase Separation | Jammed to ~ 0.90 via towel dehydration | Single Wash |  | 1789.64 | 351.16 | 1823.77 | 10.2649 | 187.209 | 0.644965 | 1 | 0.196218 | 202.395 | 2499.73 | 23 | 202.395 | Followup
918 | 2019_12_04_RheoTests_090VolFrac_REPEATED_10WEEKS_LATER | 200_OscStrain | 2019-12-04 | Diff_conc_10wkslater | Strain Sweep | 2 | 690 | PBS | 0.9 | 153 | 0.9 | Phase Separation | Jammed to ~ 0.90 via towel dehydration | Single Wash |  | 1656.3 | 375.878 | 1698.41 | 13.0017 | 220.822 | 0.81692 | 1 | 0.226939 | 208.838 | 2499.73 | 23 | 208.838 | Followup
919 | 2019_12_04_RheoTests_090VolFrac_REPEATED_10WEEKS_LATER | 200_OscStrain | 2019-12-04 | Diff_conc_10wkslater | Strain Sweep | 2 | 690 | PBS | 0.9 | 153 | 0.9 | Phase Separation | Jammed to ~ 0.90 via towel dehydration | Single Wash |  | 1506.04 | 391.251 | 1556.03 | 16.4922 | 256.624 | 1.03624 | 1 | 0.259788 | 215.483 | 2499.72 | 23 | 215.483 | Followup
920 | 2019_12_04_RheoTests_090VolFrac_REPEATED_10WEEKS_LATER | 200_OscStrain | 2019-12-04 | Diff_conc_10wkslater | Strain Sweep | 2 | 690 | PBS | 0.9 | 153 | 0.9 | Phase Separation | Jammed to ~ 0.90 via towel dehydration | Single Wash |  | 1346.21 | 393.821 | 1402.63 | 20.91 | 293.29 | 1.31382 | 1 | 0.292541 | 221.895 | 2499.72 | 23 | 221.895 | Followup
921 | 2019_12_04_RheoTests_090VolFrac_REPEATED_10WEEKS_LATER | 200_OscStrain | 2019-12-04 | Diff_conc_10wkslater | Strain Sweep | 2 | 690 | PBS | 0.9 | 153 | 0.9 | Phase Separation | Jammed to ~ 0.90 via towel dehydration | Single Wash |  | 1175.59 | 383.926 | 1236.69 | 26.5782 | 328.69 | 1.66996 | 1 | 0.326582 | 228.338 | 2499.71 | 23 | 228.338 | Followup
922 | 2019_12_04_RheoTests_090VolFrac_REPEATED_10WEEKS_LATER | 200_OscStrain | 2019-12-04 | Diff_conc_10wkslater | Strain Sweep | 2 | 690 | PBS | 0.9 | 153 | 0.9 | Phase Separation | Jammed to ~ 0.90 via towel dehydration | Single Wash |  | 974.995 | 366.849 | 1041.73 | 34.1371 | 355.615 | 2.14489 | 1 | 0.376257 | 235.014 | 2499.71 | 23.01 | 235.014 | Followup
923 | 2019_12_04_RheoTests_090VolFrac_REPEATED_10WEEKS_LATER | 200_OscStrain | 2019-12-04 | Diff_conc_10wkslater | Strain Sweep | 2 | 690 | PBS | 0.9 | 153 | 0.9 | Phase Separation | Jammed to ~ 0.90 via towel dehydration | Single Wash |  | 704.472 | 343.35 | 783.69 | 45.0824 | 353.306 | 2.83261 | 1 | 0.487386 | 241.66 | 2499.72 | 23 | 241.66 | Followup
924 | 2019_12_04_RheoTests_090VolFrac_REPEATED_10WEEKS_LATER | 200_OscStrain | 2019-12-04 | Diff_conc_10wkslater | Strain Sweep | 2 | 690 | PBS | 0.9 | 153 | 0.9 | Phase Separation | Jammed to ~ 0.90 via towel dehydration | Single Wash |  | 459.633 | 319.257 | 559.632 | 57.9701 | 324.419 | 3.64237 | 1 | 0.694591 | 248.29 | 2499.71 | 23 | 248.29 | Followup
925 | 2019_12_04_RheoTests_090VolFrac_REPEATED_10WEEKS_LATER | 200_OscStrain | 2019-12-04 | Diff_conc_10wkslater | Strain Sweep | 2 | 690 | PBS | 0.9 | 153 | 0.9 | Phase Separation | Jammed to ~ 0.90 via towel dehydration | Single Wash |  | 284.867 | 298.953 | 412.943 | 72.577 | 299.702 | 4.56015 | 1 | 1.04945 | 254.967 | 2499.73 | 23 | 254.967 | Followup
926 | 2019_11_24_RheoTests_090VolFrac_LewisParticles_025_050_100_200 | 2pct_090_OscStrain | 2019-11-24 | Diff_conc_lewis | Strain Sweep | 2 | 690 | PBS | 0.9 | 153 | 0.9 | Phase Separation | 10 micron membrane filtration | Multi Wash |  | 966.192 | 45.7587 | 967.275 | 0.0100474 | 0.0971862 | 0.000631298 | 1 | 0.0473598 | 6.14235 | 2500.03 | 23 | 6.14235 | Followup
927 | 2019_11_24_RheoTests_090VolFrac_LewisParticles_025_050_100_200 | 2pct_090_OscStrain | 2019-11-24 | Diff_conc_lewis | Strain Sweep | 2 | 690 | PBS | 0.9 | 153 | 0.9 | Phase Separation | 10 micron membrane filtration | Multi Wash |  | 966.877 | 45.1539 | 967.931 | 0.012588 | 0.121843 | 0.000790929 | 1 | 0.0467007 | 12.5877 | 2500.04 | 23.01 | 12.5877 | Followup
928 | 2019_11_24_RheoTests_090VolFrac_LewisParticles_025_050_100_200 | 2pct_090_OscStrain | 2019-11-24 | Diff_conc_lewis | Strain Sweep | 2 | 690 | PBS | 0.9 | 153 | 0.9 | Phase Separation | 10 micron membrane filtration | Multi Wash |  | 965.96 | 44.793 | 966.998 | 0.0158697 | 0.153459 | 0.00099712 | 1 | 0.0463715 | 19.2791 | 2500.04 | 23 | 19.2791 | Followup
929 | 2019_11_24_RheoTests_090VolFrac_LewisParticles_025_050_100_200 | 2pct_090_OscStrain | 2019-11-24 | Diff_conc_lewis | Strain Sweep | 2 | 690 | PBS | 0.9 | 153 | 0.9 | Phase Separation | 10 micron membrane filtration | Multi Wash |  | 966.176 | 45.8803 | 967.265 | 0.019942 | 0.192892 | 0.00125299 | 1 | 0.0474865 | 25.9465 | 2500 | 22.99 | 25.9465 | Followup
930 | 2019_11_24_RheoTests_090VolFrac_LewisParticles_025_050_100_200 | 2pct_090_OscStrain | 2019-11-24 | Diff_conc_lewis | Strain Sweep | 2 | 690 | PBS | 0.9 | 153 | 0.9 | Phase Separation | 10 micron membrane filtration | Multi Wash |  | 966.175 | 45.7493 | 967.257 | 0.02513 | 0.243072 | 0.00157896 | 1 | 0.047351 | 32.6179 | 2500.04 | 23.01 | 32.6179 | Followup
931 | 2019_11_24_RheoTests_090VolFrac_LewisParticles_025_050_100_200 | 2pct_090_OscStrain | 2019-11-24 | Diff_conc_lewis | Strain Sweep | 2 | 690 | PBS | 0.9 | 153 | 0.9 | Phase Separation | 10 micron membrane filtration | Multi Wash |  | 966.923 | 45.1502 | 967.977 | 0.0316235 | 0.306108 | 0.00198696 | 1 | 0.0466947 | 39.0732 | 2500 | 23.01 | 39.0732 | Followup
932 | 2019_11_24_RheoTests_090VolFrac_LewisParticles_025_050_100_200 | 2pct_090_OscStrain | 2019-11-24 | Diff_conc_lewis | Strain Sweep | 2 | 690 | PBS | 0.9 | 153 | 0.9 | Phase Separation | 10 micron membrane filtration | Multi Wash |  | 965.724 | 45.5471 | 966.797 | 0.0398133 | 0.384914 | 0.00250154 | 1 | 0.0471637 | 45.7376 | 2500.01 | 23.01 | 45.7376 | Followup
933 | 2019_11_24_RheoTests_090VolFrac_LewisParticles_025_050_100_200 | 2pct_090_OscStrain | 2019-11-24 | Diff_conc_lewis | Strain Sweep | 2 | 690 | PBS | 0.9 | 153 | 0.9 | Phase Separation | 10 micron membrane filtration | Multi Wash |  | 966.248 | 45.5946 | 967.323 | 0.0501088 | 0.484714 | 0.00314843 | 1 | 0.0471873 | 52.407 | 2500.05 | 23.01 | 52.407 | Followup
934 | 2019_11_24_RheoTests_090VolFrac_LewisParticles_025_050_100_200 | 2pct_090_OscStrain | 2019-11-24 | Diff_conc_lewis | Strain Sweep | 2 | 690 | PBS | 0.9 | 153 | 0.9 | Phase Separation | 10 micron membrane filtration | Multi Wash |  | 965.018 | 45.8826 | 966.108 | 0.0631285 | 0.609889 | 0.00396648 | 1 | 0.0475459 | 59.0764 | 2500.01 | 22.99 | 59.0764 | Followup
935 | 2019_11_24_RheoTests_090VolFrac_LewisParticles_025_050_100_200 | 2pct_090_OscStrain | 2019-11-24 | Diff_conc_lewis | Strain Sweep | 2 | 690 | PBS | 0.9 | 153 | 0.9 | Phase Separation | 10 micron membrane filtration | Multi Wash |  | 965.021 | 46.2027 | 966.127 | 0.0794296 | 0.767391 | 0.00499071 | 1 | 0.0478774 | 65.7208 | 2500.02 | 23 | 65.7208 | Followup
936 | 2019_11_24_RheoTests_090VolFrac_LewisParticles_025_050_100_200 | 2pct_090_OscStrain | 2019-11-24 | Diff_conc_lewis | Strain Sweep | 2 | 690 | PBS | 0.9 | 153 | 0.9 | Phase Separation | 10 micron membrane filtration | Multi Wash |  | 964.698 | 45.5467 | 965.773 | 0.100021 | 0.965978 | 0.00628452 | 1 | 0.0472134 | 72.4171 | 2500.02 | 23 | 72.4171 | Followup
937 | 2019_11_24_RheoTests_090VolFrac_LewisParticles_025_050_100_200 | 2pct_090_OscStrain | 2019-11-24 | Diff_conc_lewis | Strain Sweep | 2 | 690 | PBS | 0.9 | 153 | 0.9 | Phase Separation | 10 micron membrane filtration | Multi Wash |  | 964.754 | 46.1879 | 965.859 | 0.125869 | 1.21571 | 0.00790857 | 1 | 0.0478753 | 79.0845 | 2500.02 | 22.99 | 79.0845 | Followup
938 | 2019_11_24_RheoTests_090VolFrac_LewisParticles_025_050_100_200 | 2pct_090_OscStrain | 2019-11-24 | Diff_conc_lewis | Strain Sweep | 2 | 690 | PBS | 0.9 | 153 | 0.9 | Phase Separation | 10 micron membrane filtration | Multi Wash |  | 964.114 | 46.5795 | 965.238 | 0.158533 | 1.53022 | 0.0099609 | 1 | 0.0483133 | 85.7399 | 2500.02 | 22.99 | 85.7399 | Followup
939 | 2019_11_24_RheoTests_090VolFrac_LewisParticles_025_050_100_200 | 2pct_090_OscStrain | 2019-11-24 | Diff_conc_lewis | Strain Sweep | 2 | 690 | PBS | 0.9 | 153 | 0.9 | Phase Separation | 10 micron membrane filtration | Multi Wash |  | 963.436 | 46.42 | 964.553 | 0.199582 | 1.92507 | 0.0125401 | 1 | 0.0481817 | 92.4063 | 2500.03 | 23 | 92.4063 | Followup
940 | 2019_11_24_RheoTests_090VolFrac_LewisParticles_025_050_100_200 | 2pct_090_OscStrain | 2019-11-24 | Diff_conc_lewis | Strain Sweep | 2 | 690 | PBS | 0.9 | 153 | 0.9 | Phase Separation | 10 micron membrane filtration | Multi Wash |  | 962.562 | 46.3423 | 963.677 | 0.251301 | 2.42173 | 0.0157897 | 1 | 0.0481447 | 98.8347 | 2500.03 | 22.99 | 98.8347 | Followup
941 | 2019_11_24_RheoTests_090VolFrac_LewisParticles_025_050_100_200 | 2pct_090_OscStrain | 2019-11-24 | Diff_conc_lewis | Strain Sweep | 2 | 690 | PBS | 0.9 | 153 | 0.9 | Phase Separation | 10 micron membrane filtration | Multi Wash |  | 961.097 | 47.2011 | 962.256 | 0.3164 | 3.04457 | 0.01988 | 1 | 0.0491117 | 105.479 | 2500.01 | 23 | 105.479 | Followup
942 | 2019_11_24_RheoTests_090VolFrac_LewisParticles_025_050_100_200 | 2pct_090_OscStrain | 2019-11-24 | Diff_conc_lewis | Strain Sweep | 2 | 690 | PBS | 0.9 | 153 | 0.9 | Phase Separation | 10 micron membrane filtration | Multi Wash |  | 959.072 | 47.6676 | 960.256 | 0.398437 | 3.82602 | 0.0250345 | 1 | 0.0497018 | 112.19 | 2500.03 | 23 | 112.19 | Followup
943 | 2019_11_24_RheoTests_090VolFrac_LewisParticles_025_050_100_200 | 2pct_090_OscStrain | 2019-11-24 | Diff_conc_lewis | Strain Sweep | 2 | 690 | PBS | 0.9 | 153 | 0.9 | Phase Separation | 10 micron membrane filtration | Multi Wash |  | 956.585 | 48.2732 | 957.802 | 0.501705 | 4.80534 | 0.031523 | 1 | 0.0504641 | 118.831 | 2500.03 | 23 | 118.831 | Followup
944 | 2019_11_24_RheoTests_090VolFrac_LewisParticles_025_050_100_200 | 2pct_090_OscStrain | 2019-11-24 | Diff_conc_lewis | Strain Sweep | 2 | 690 | PBS | 0.9 | 153 | 0.9 | Phase Separation | 10 micron membrane filtration | Multi Wash |  | 953.629 | 49.107 | 954.892 | 0.631754 | 6.03257 | 0.0396943 | 1 | 0.0514949 | 125.527 | 2500.04 | 23 | 125.527 | Followup
945 | 2019_11_24_RheoTests_090VolFrac_LewisParticles_025_050_100_200 | 2pct_090_OscStrain | 2019-11-24 | Diff_conc_lewis | Strain Sweep | 2 | 690 | PBS | 0.9 | 153 | 0.9 | Phase Separation | 10 micron membrane filtration | Multi Wash |  | 950.124 | 50.0335 | 951.44 | 0.795535 | 7.56904 | 0.0499849 | 1 | 0.05266 | 132.194 | 2500.04 | 23 | 132.194 | Followup
946 | 2019_11_24_RheoTests_090VolFrac_LewisParticles_025_050_100_200 | 2pct_090_OscStrain | 2019-11-24 | Diff_conc_lewis | Strain Sweep | 2 | 690 | PBS | 0.9 | 153 | 0.9 | Phase Separation | 10 micron membrane filtration | Multi Wash |  | 945.595 | 51.6357 | 947.004 | 1.00193 | 9.48832 | 0.0629531 | 1 | 0.0546066 | 138.885 | 2500.02 | 23 | 138.885 | Followup
947 | 2019_11_24_RheoTests_090VolFrac_LewisParticles_025_050_100_200 | 2pct_090_OscStrain | 2019-11-24 | Diff_conc_lewis | Strain Sweep | 2 | 690 | PBS | 0.9 | 153 | 0.9 | Phase Separation | 10 micron membrane filtration | Multi Wash |  | 938.982 | 53.7486 | 940.519 | 1.26258 | 11.8748 | 0.0793301 | 1 | 0.0572414 | 145.54 | 2500.04 | 22.99 | 145.54 | Followup
948 | 2019_11_24_RheoTests_090VolFrac_LewisParticles_025_050_100_200 | 2pct_090_OscStrain | 2019-11-24 | Diff_conc_lewis | Strain Sweep | 2 | 690 | PBS | 0.9 | 153 | 0.9 | Phase Separation | 10 micron membrane filtration | Multi Wash |  | 929.68 | 56.5983 | 931.401 | 1.59149 | 14.8232 | 0.0999964 | 1 | 0.0608794 | 152.237 | 2500.02 | 23 | 152.237 | Followup
949 | 2019_11_24_RheoTests_090VolFrac_LewisParticles_025_050_100_200 | 2pct_090_OscStrain | 2019-11-24 | Diff_conc_lewis | Strain Sweep | 2 | 690 | PBS | 0.9 | 153 | 0.9 | Phase Separation | 10 micron membrane filtration | Multi Wash |  | 916.969 | 61.2299 | 919.011 | 2.0067 | 18.4418 | 0.126085 | 1 | 0.0667742 | 158.663 | 2500.03 | 23 | 158.663 | Followup
950 | 2019_11_24_RheoTests_090VolFrac_LewisParticles_025_050_100_200 | 2pct_090_OscStrain | 2019-11-24 | Diff_conc_lewis | Strain Sweep | 2 | 690 | PBS | 0.9 | 153 | 0.9 | Phase Separation | 10 micron membrane filtration | Multi Wash |  | 900.044 | 67.9675 | 902.606 | 2.53097 | 22.8447 | 0.159026 | 1 | 0.0755158 | 165.309 | 2500.03 | 23 | 165.309 | Followup
951 | 2019_11_24_RheoTests_090VolFrac_LewisParticles_025_050_100_200 | 2pct_090_OscStrain | 2019-11-24 | Diff_conc_lewis | Strain Sweep | 2 | 690 | PBS | 0.9 | 153 | 0.9 | Phase Separation | 10 micron membrane filtration | Multi Wash |  | 876.43 | 78.177 | 879.909 | 3.19605 | 28.1224 | 0.200814 | 1 | 0.0891994 | 172.014 | 2500.03 | 22.99 | 172.014 | Followup
952 | 2019_11_24_RheoTests_090VolFrac_LewisParticles_025_050_100_200 | 2pct_090_OscStrain | 2019-11-24 | Diff_conc_lewis | Strain Sweep | 2 | 690 | PBS | 0.9 | 153 | 0.9 | Phase Separation | 10 micron membrane filtration | Multi Wash |  | 845.155 | 92.1515 | 850.164 | 4.03922 | 34.34 | 0.253792 | 1 | 0.109035 | 178.703 | 2500.03 | 23 | 178.703 | Followup
953 | 2019_11_24_RheoTests_090VolFrac_LewisParticles_025_050_100_200 | 2pct_090_OscStrain | 2019-11-24 | Diff_conc_lewis | Strain Sweep | 2 | 690 | PBS | 0.9 | 153 | 0.9 | Phase Separation | 10 micron membrane filtration | Multi Wash |  | 805.834 | 110.317 | 813.351 | 5.10505 | 41.522 | 0.32076 | 1 | 0.136898 | 185.35 | 2500.03 | 22.99 | 185.35 | Followup
954 | 2019_11_24_RheoTests_090VolFrac_LewisParticles_025_050_100_200 | 2pct_090_OscStrain | 2019-11-24 | Diff_conc_lewis | Strain Sweep | 2 | 690 | PBS | 0.9 | 153 | 0.9 | Phase Separation | 10 micron membrane filtration | Multi Wash |  | 757.517 | 130.752 | 768.719 | 6.46051 | 49.6632 | 0.405926 | 1 | 0.172606 | 191.774 | 2500.04 | 23 | 191.774 | Followup
955 | 2019_11_24_RheoTests_090VolFrac_LewisParticles_025_050_100_200 | 2pct_090_OscStrain | 2019-11-24 | Diff_conc_lewis | Strain Sweep | 2 | 690 | PBS | 0.9 | 153 | 0.9 | Phase Separation | 10 micron membrane filtration | Multi Wash |  | 701.452 | 150.428 | 717.401 | 8.1805 | 58.6869 | 0.513996 | 1 | 0.214452 | 198.247 | 2500.04 | 23 | 198.247 | Followup
956 | 2019_11_24_RheoTests_090VolFrac_LewisParticles_025_050_100_200 | 2pct_090_OscStrain | 2019-11-24 | Diff_conc_lewis | Strain Sweep | 2 | 690 | PBS | 0.9 | 153 | 0.9 | Phase Separation | 10 micron membrane filtration | Multi Wash |  | 640 | 165.219 | 660.982 | 10.3554 | 68.4475 | 0.650651 | 1 | 0.258154 | 204.897 | 2500 | 23 | 204.897 | Followup
957 | 2019_11_24_RheoTests_090VolFrac_LewisParticles_025_050_100_200 | 2pct_090_OscStrain | 2019-11-24 | Diff_conc_lewis | Strain Sweep | 2 | 690 | PBS | 0.9 | 153 | 0.9 | Phase Separation | 10 micron membrane filtration | Multi Wash |  | 575.509 | 172.661 | 600.851 | 13.124 | 78.856 | 0.824608 | 1 | 0.300014 | 211.574 | 2500.04 | 23.01 | 211.574 | Followup
958 | 2019_11_24_RheoTests_090VolFrac_LewisParticles_025_050_100_200 | 2pct_090_OscStrain | 2019-11-24 | Diff_conc_lewis | Strain Sweep | 2 | 690 | PBS | 0.9 | 153 | 0.9 | Phase Separation | 10 micron membrane filtration | Multi Wash |  | 511.226 | 172.201 | 539.449 | 16.6082 | 89.5927 | 1.04352 | 1 | 0.336839 | 218.266 | 2500.04 | 23 | 218.266 | Followup
959 | 2019_11_24_RheoTests_090VolFrac_LewisParticles_025_050_100_200 | 2pct_090_OscStrain | 2019-11-24 | Diff_conc_lewis | Strain Sweep | 2 | 690 | PBS | 0.9 | 153 | 0.9 | Phase Separation | 10 micron membrane filtration | Multi Wash |  | 446.29 | 165.743 | 476.073 | 21.0547 | 100.236 | 1.32291 | 1 | 0.371379 | 224.901 | 2500.04 | 23 | 224.901 | Followup
960 | 2019_11_24_RheoTests_090VolFrac_LewisParticles_025_050_100_200 | 2pct_090_OscStrain | 2019-11-24 | Diff_conc_lewis | Strain Sweep | 2 | 690 | PBS | 0.9 | 153 | 0.9 | Phase Separation | 10 micron membrane filtration | Multi Wash |  | 377.913 | 154.134 | 408.137 | 26.837 | 109.532 | 1.68622 | 1 | 0.407855 | 231.583 | 2500.04 | 23 | 231.583 | Followup
961 | 2019_11_24_RheoTests_090VolFrac_LewisParticles_025_050_100_200 | 2pct_090_OscStrain | 2019-11-24 | Diff_conc_lewis | Strain Sweep | 2 | 690 | PBS | 0.9 | 153 | 0.9 | Phase Separation | 10 micron membrane filtration | Multi Wash |  | 304.112 | 140.057 | 334.813 | 34.3873 | 115.133 | 2.16062 | 1 | 0.460545 | 238.216 | 2500.06 | 22.99 | 238.216 | Followup
962 | 2019_11_24_RheoTests_090VolFrac_LewisParticles_025_050_100_200 | 2pct_090_OscStrain | 2019-11-24 | Diff_conc_lewis | Strain Sweep | 2 | 690 | PBS | 0.9 | 153 | 0.9 | Phase Separation | 10 micron membrane filtration | Multi Wash |  | 224.656 | 127.914 | 258.52 | 44.0218 | 113.805 | 2.76597 | 1 | 0.569375 | 244.874 | 2500.03 | 23 | 244.874 | Followup
963 | 2019_11_24_RheoTests_090VolFrac_LewisParticles_025_050_100_200 | 2pct_090_OscStrain | 2019-11-24 | Diff_conc_lewis | Strain Sweep | 2 | 690 | PBS | 0.9 | 153 | 0.9 | Phase Separation | 10 micron membrane filtration | Multi Wash |  | 144.96 | 121.869 | 189.382 | 55.8076 | 105.689 | 3.5065 | 1 | 0.840707 | 251.583 | 2500.06 | 23 | 251.583 | Followup
964 | 2019_11_24_RheoTests_090VolFrac_LewisParticles_025_050_100_200 | 2pct_090_OscStrain | 2019-11-24 | Diff_conc_lewis | Strain Sweep | 2 | 690 | PBS | 0.9 | 153 | 0.9 | Phase Separation | 10 micron membrane filtration | Multi Wash |  | 96.9326 | 112.272 | 148.327 | 67.9572 | 100.799 | 4.26988 | 1 | 1.15825 | 258.223 | 2500.04 | 23 | 258.223 | Followup
965 | 2019_11_24_RheoTests_090VolFrac_LewisParticles_025_050_100_200 | 2pct_090_OscStrain | 2019-11-24 | Diff_conc_lewis | Strain Sweep | 2 | 690 | PBS | 0.9 | 153 | 0.9 | Phase Separation | 10 micron membrane filtration | Multi Wash |  | 63.6128 | 101.775 | 120.02 | 84.1853 | 101.039 | 5.28952 | 1 | 1.59991 | 264.874 | 2500.03 | 23 | 264.874 | Followup
966 | 2019_11_24_RheoTests_090VolFrac_LewisParticles_025_050_100_200 | 2pct_090_OscStrain | 2019-11-24 | Diff_conc_lewis | Strain Sweep | 2 | 690 | PBS | 0.9 | 153 | 0.9 | Phase Separation | 10 micron membrane filtration | Multi Wash |  | 42.3442 | 90.3089 | 99.7433 | 104.531 | 104.263 | 6.56787 | 1 | 2.13273 | 271.552 | 2500.06 | 23.01 | 271.552 | Followup
967 | 2019_11_24_RheoTests_090VolFrac_LewisParticles_025_050_100_200 | 1pct_090_OscStrain | 2019-11-24 | Diff_conc_lewis | Strain Sweep | 1 | 650 | PBS | 0.9 | 153 | 0.9 | Phase Separation | 10 micron membrane filtration | Multi Wash |  | 111.868 | 20.2845 | 113.692 | 0.0100255 | 0.0113982 | 0.000629919 | 1 | 0.181325 | 6.15235 | 2500.02 | 22.99 | 6.15235 | Followup
968 | 2019_11_24_RheoTests_090VolFrac_LewisParticles_025_050_100_200 | 1pct_090_OscStrain | 2019-11-24 | Diff_conc_lewis | Strain Sweep | 1 | 650 | PBS | 0.9 | 153 | 0.9 | Phase Separation | 10 micron membrane filtration | Multi Wash |  | 107.571 | 23.1241 | 110.028 | 0.0126636 | 0.0139335 | 0.000795677 | 1 | 0.214966 | 12.6007 | 2500.02 | 23.01 | 12.6007 | Followup
969 | 2019_11_24_RheoTests_090VolFrac_LewisParticles_025_050_100_200 | 1pct_090_OscStrain | 2019-11-24 | Diff_conc_lewis | Strain Sweep | 1 | 650 | PBS | 0.9 | 153 | 0.9 | Phase Separation | 10 micron membrane filtration | Multi Wash |  | 108.984 | 20.1408 | 110.829 | 0.0158615 | 0.0175791 | 0.000996606 | 1 | 0.184806 | 19.2661 | 2500.02 | 23.01 | 19.2661 | Followup
970 | 2019_11_24_RheoTests_090VolFrac_LewisParticles_025_050_100_200 | 1pct_090_OscStrain | 2019-11-24 | Diff_conc_lewis | Strain Sweep | 1 | 650 | PBS | 0.9 | 153 | 0.9 | Phase Separation | 10 micron membrane filtration | Multi Wash |  | 109.236 | 22.4928 | 111.527 | 0.0199238 | 0.0222205 | 0.00125185 | 1 | 0.20591 | 25.6855 | 2499.98 | 23 | 25.6855 | Followup
971 | 2019_11_24_RheoTests_090VolFrac_LewisParticles_025_050_100_200 | 1pct_090_OscStrain | 2019-11-24 | Diff_conc_lewis | Strain Sweep | 1 | 650 | PBS | 0.9 | 153 | 0.9 | Phase Separation | 10 micron membrane filtration | Multi Wash |  | 108.439 | 21.1434 | 110.481 | 0.0251963 | 0.0278371 | 0.00158313 | 1 | 0.19498 | 32.3498 | 2500.02 | 22.99 | 32.3498 | Followup
972 | 2019_11_24_RheoTests_090VolFrac_LewisParticles_025_050_100_200 | 1pct_090_OscStrain | 2019-11-24 | Diff_conc_lewis | Strain Sweep | 1 | 650 | PBS | 0.9 | 153 | 0.9 | Phase Separation | 10 micron membrane filtration | Multi Wash |  | 109.367 | 21.4943 | 111.459 | 0.0315894 | 0.0352093 | 0.00198482 | 1 | 0.196534 | 39.0292 | 2500.03 | 23 | 39.0292 | Followup
973 | 2019_11_24_RheoTests_090VolFrac_LewisParticles_025_050_100_200 | 1pct_090_OscStrain | 2019-11-24 | Diff_conc_lewis | Strain Sweep | 1 | 650 | PBS | 0.9 | 153 | 0.9 | Phase Separation | 10 micron membrane filtration | Multi Wash |  | 108.117 | 21.5011 | 110.234 | 0.0398269 | 0.043903 | 0.0025024 | 1 | 0.198869 | 45.6936 | 2500.03 | 23.01 | 45.6936 | Followup
974 | 2019_11_24_RheoTests_090VolFrac_LewisParticles_025_050_100_200 | 1pct_090_OscStrain | 2019-11-24 | Diff_conc_lewis | Strain Sweep | 1 | 650 | PBS | 0.9 | 153 | 0.9 | Phase Separation | 10 micron membrane filtration | Multi Wash |  | 109.527 | 20.9548 | 111.513 | 0.0500117 | 0.0557697 | 0.00314233 | 1 | 0.191321 | 52.337 | 2500.03 | 23.01 | 52.337 | Followup
975 | 2019_11_24_RheoTests_090VolFrac_LewisParticles_025_050_100_200 | 1pct_090_OscStrain | 2019-11-24 | Diff_conc_lewis | Strain Sweep | 1 | 650 | PBS | 0.9 | 153 | 0.9 | Phase Separation | 10 micron membrane filtration | Multi Wash |  | 109.044 | 21.1795 | 111.082 | 0.0631514 | 0.0701496 | 0.00396792 | 1 | 0.194229 | 59.0374 | 2500.03 | 23.01 | 59.0374 | Followup
976 | 2019_11_24_RheoTests_090VolFrac_LewisParticles_025_050_100_200 | 1pct_090_OscStrain | 2019-11-24 | Diff_conc_lewis | Strain Sweep | 1 | 650 | PBS | 0.9 | 153 | 0.9 | Phase Separation | 10 micron membrane filtration | Multi Wash |  | 108.997 | 20.9981 | 111.001 | 0.0794558 | 0.0881965 | 0.00499235 | 1 | 0.192649 | 65.6588 | 2500.03 | 23 | 65.6588 | Followup
977 | 2019_11_24_RheoTests_090VolFrac_LewisParticles_025_050_100_200 | 1pct_090_OscStrain | 2019-11-24 | Diff_conc_lewis | Strain Sweep | 1 | 650 | PBS | 0.9 | 153 | 0.9 | Phase Separation | 10 micron membrane filtration | Multi Wash |  | 108.916 | 20.5617 | 110.84 | 0.100019 | 0.110861 | 0.00628439 | 1 | 0.188785 | 72.3031 | 2500.03 | 23 | 72.3031 | Followup
978 | 2019_11_24_RheoTests_090VolFrac_LewisParticles_025_050_100_200 | 1pct_090_OscStrain | 2019-11-24 | Diff_conc_lewis | Strain Sweep | 1 | 650 | PBS | 0.9 | 153 | 0.9 | Phase Separation | 10 micron membrane filtration | Multi Wash |  | 108.656 | 20.4752 | 110.568 | 0.126023 | 0.139341 | 0.00791826 | 1 | 0.188441 | 78.9945 | 2499.98 | 22.99 | 78.9945 | Followup
979 | 2019_11_24_RheoTests_090VolFrac_LewisParticles_025_050_100_200 | 1pct_090_OscStrain | 2019-11-24 | Diff_conc_lewis | Strain Sweep | 1 | 650 | PBS | 0.9 | 153 | 0.9 | Phase Separation | 10 micron membrane filtration | Multi Wash |  | 108.323 | 20.6176 | 110.268 | 0.158554 | 0.174835 | 0.00996225 | 1 | 0.190334 | 85.6599 | 2500.04 | 22.99 | 85.6599 | Followup
980 | 2019_11_24_RheoTests_090VolFrac_LewisParticles_025_050_100_200 | 1pct_090_OscStrain | 2019-11-24 | Diff_conc_lewis | Strain Sweep | 1 | 650 | PBS | 0.9 | 153 | 0.9 | Phase Separation | 10 micron membrane filtration | Multi Wash |  | 108.097 | 20.7736 | 110.075 | 0.199556 | 0.219661 | 0.0125385 | 1 | 0.192175 | 92.2893 | 2500.04 | 23 | 92.2893 | Followup
981 | 2019_11_24_RheoTests_090VolFrac_LewisParticles_025_050_100_200 | 1pct_090_OscStrain | 2019-11-24 | Diff_conc_lewis | Strain Sweep | 1 | 650 | PBS | 0.9 | 153 | 0.9 | Phase Separation | 10 micron membrane filtration | Multi Wash |  | 107.705 | 20.9714 | 109.728 | 0.251299 | 0.275745 | 0.0157896 | 1 | 0.194711 | 98.7146 | 2500.04 | 23 | 98.7146 | Followup
982 | 2019_11_24_RheoTests_090VolFrac_LewisParticles_025_050_100_200 | 1pct_090_OscStrain | 2019-11-24 | Diff_conc_lewis | Strain Sweep | 1 | 650 | PBS | 0.9 | 153 | 0.9 | Phase Separation | 10 micron membrane filtration | Multi Wash |  | 107.183 | 21.1644 | 109.253 | 0.316349 | 0.345621 | 0.0198768 | 1 | 0.197459 | 105.386 | 2500.04 | 23.01 | 105.386 | Followup
983 | 2019_11_24_RheoTests_090VolFrac_LewisParticles_025_050_100_200 | 1pct_090_OscStrain | 2019-11-24 | Diff_conc_lewis | Strain Sweep | 1 | 650 | PBS | 0.9 | 153 | 0.9 | Phase Separation | 10 micron membrane filtration | Multi Wash |  | 106.706 | 21.4875 | 108.848 | 0.398304 | 0.433546 | 0.0250262 | 1 | 0.201371 | 112.061 | 2500.04 | 23.01 | 112.061 | Followup
984 | 2019_11_24_RheoTests_090VolFrac_LewisParticles_025_050_100_200 | 1pct_090_OscStrain | 2019-11-24 | Diff_conc_lewis | Strain Sweep | 1 | 650 | PBS | 0.9 | 153 | 0.9 | Phase Separation | 10 micron membrane filtration | Multi Wash |  | 106.079 | 21.8276 | 108.301 | 0.501575 | 0.543211 | 0.0315149 | 1 | 0.205768 | 118.748 | 2500 | 23 | 118.748 | Followup
985 | 2019_11_24_RheoTests_090VolFrac_LewisParticles_025_050_100_200 | 1pct_090_OscStrain | 2019-11-24 | Diff_conc_lewis | Strain Sweep | 1 | 650 | PBS | 0.9 | 153 | 0.9 | Phase Separation | 10 micron membrane filtration | Multi Wash |  | 105.483 | 22.3276 | 107.82 | 0.631235 | 0.680597 | 0.0396617 | 1 | 0.211671 | 125.43 | 2500 | 23.01 | 125.43 | Followup
986 | 2019_11_24_RheoTests_090VolFrac_LewisParticles_025_050_100_200 | 1pct_090_OscStrain | 2019-11-24 | Diff_conc_lewis | Strain Sweep | 1 | 650 | PBS | 0.9 | 153 | 0.9 | Phase Separation | 10 micron membrane filtration | Multi Wash |  | 104.81 | 22.8711 | 107.277 | 0.794877 | 0.852717 | 0.0499436 | 1 | 0.218214 | 132.104 | 2500.01 | 23 | 132.104 | Followup
987 | 2019_11_24_RheoTests_090VolFrac_LewisParticles_025_050_100_200 | 1pct_090_OscStrain | 2019-11-24 | Diff_conc_lewis | Strain Sweep | 1 | 650 | PBS | 0.9 | 153 | 0.9 | Phase Separation | 10 micron membrane filtration | Multi Wash |  | 104.107 | 23.4302 | 106.711 | 1.00066 | 1.06782 | 0.0628735 | 1 | 0.225059 | 138.801 | 2500.01 | 22.99 | 138.801 | Followup
988 | 2019_11_24_RheoTests_090VolFrac_LewisParticles_025_050_100_200 | 1pct_090_OscStrain | 2019-11-24 | Diff_conc_lewis | Strain Sweep | 1 | 650 | PBS | 0.9 | 153 | 0.9 | Phase Separation | 10 micron membrane filtration | Multi Wash |  | 103.26 | 23.9617 | 106.004 | 1.25998 | 1.33564 | 0.0791671 | 1 | 0.232051 | 145.448 | 2500.01 | 22.99 | 145.448 | Followup
989 | 2019_11_24_RheoTests_090VolFrac_LewisParticles_025_050_100_200 | 1pct_090_OscStrain | 2019-11-24 | Diff_conc_lewis | Strain Sweep | 1 | 650 | PBS | 0.9 | 153 | 0.9 | Phase Separation | 10 micron membrane filtration | Multi Wash |  | 102.399 | 24.46 | 105.28 | 1.5864 | 1.67016 | 0.0996764 | 1 | 0.238869 | 152.152 | 2500.01 | 23 | 152.152 | Followup
990 | 2019_11_24_RheoTests_090VolFrac_LewisParticles_025_050_100_200 | 1pct_090_OscStrain | 2019-11-24 | Diff_conc_lewis | Strain Sweep | 1 | 650 | PBS | 0.9 | 153 | 0.9 | Phase Separation | 10 micron membrane filtration | Multi Wash |  | 101.337 | 24.9591 | 104.366 | 1.99774 | 2.08496 | 0.125522 | 1 | 0.246297 | 158.853 | 2500.01 | 22.99 | 158.853 | Followup
991 | 2019_11_24_RheoTests_090VolFrac_LewisParticles_025_050_100_200 | 1pct_090_OscStrain | 2019-11-24 | Diff_conc_lewis | Strain Sweep | 1 | 650 | PBS | 0.9 | 153 | 0.9 | Phase Separation | 10 micron membrane filtration | Multi Wash |  | 100.116 | 25.4329 | 103.296 | 2.51575 | 2.59867 | 0.158069 | 1 | 0.254034 | 165.537 | 2500.01 | 23 | 165.537 | Followup
992 | 2019_11_24_RheoTests_090VolFrac_LewisParticles_025_050_100_200 | 1pct_090_OscStrain | 2019-11-24 | Diff_conc_lewis | Strain Sweep | 1 | 650 | PBS | 0.9 | 153 | 0.9 | Phase Separation | 10 micron membrane filtration | Multi Wash |  | 98.6774 | 25.8898 | 102.017 | 3.16837 | 3.23229 | 0.199075 | 1 | 0.262368 | 172.187 | 2500.01 | 23 | 172.187 | Followup
993 | 2019_11_24_RheoTests_090VolFrac_LewisParticles_025_050_100_200 | 1pct_090_OscStrain | 2019-11-24 | Diff_conc_lewis | Strain Sweep | 1 | 650 | PBS | 0.9 | 153 | 0.9 | Phase Separation | 10 micron membrane filtration | Multi Wash |  | 96.9299 | 26.3428 | 100.446 | 3.99085 | 4.00864 | 0.250752 | 1 | 0.271771 | 178.841 | 2500.01 | 23 | 178.841 | Followup
994 | 2019_11_24_RheoTests_090VolFrac_LewisParticles_025_050_100_200 | 1pct_090_OscStrain | 2019-11-24 | Diff_conc_lewis | Strain Sweep | 1 | 650 | PBS | 0.9 | 153 | 0.9 | Phase Separation | 10 micron membrane filtration | Multi Wash |  | 94.8385 | 26.7791 | 98.5467 | 5.02692 | 4.95387 | 0.315851 | 1 | 0.282366 | 185.535 | 2500.01 | 23 | 185.535 | Followup
995 | 2019_11_24_RheoTests_090VolFrac_LewisParticles_025_050_100_200 | 1pct_090_OscStrain | 2019-11-24 | Diff_conc_lewis | Strain Sweep | 1 | 650 | PBS | 0.9 | 153 | 0.9 | Phase Separation | 10 micron membrane filtration | Multi Wash |  | 92.2852 | 27.1792 | 96.2043 | 6.33358 | 6.09318 | 0.397951 | 1 | 0.294513 | 192.218 | 2500.02 | 23 | 192.218 | Followup
996 | 2019_11_24_RheoTests_090VolFrac_LewisParticles_025_050_100_200 | 1pct_090_OscStrain | 2019-11-24 | Diff_conc_lewis | Strain Sweep | 1 | 650 | PBS | 0.9 | 153 | 0.9 | Phase Separation | 10 micron membrane filtration | Multi Wash |  | 89.1232 | 27.5179 | 93.2748 | 7.98172 | 7.44493 | 0.501506 | 1 | 0.308762 | 198.878 | 2500.02 | 23 | 198.878 | Followup
997 | 2019_11_24_RheoTests_090VolFrac_LewisParticles_025_050_100_200 | 1pct_090_OscStrain | 2019-11-24 | Diff_conc_lewis | Strain Sweep | 1 | 650 | PBS | 0.9 | 153 | 0.9 | Phase Separation | 10 micron membrane filtration | Multi Wash |  | 85.2672 | 27.6706 | 89.6446 | 10.0623 | 9.02031 | 0.632233 | 1 | 0.324516 | 205.577 | 2500.02 | 23 | 205.577 | Followup
998 | 2019_11_24_RheoTests_090VolFrac_LewisParticles_025_050_100_200 | 1pct_090_OscStrain | 2019-11-24 | Diff_conc_lewis | Strain Sweep | 1 | 650 | PBS | 0.9 | 153 | 0.9 | Phase Separation | 10 micron membrane filtration | Multi Wash |  | 80.5971 | 27.5001 | 85.1596 | 12.688 | 10.805 | 0.79721 | 1 | 0.341204 | 212.235 | 2500.02 | 22.99 | 212.235 | Followup
999 | 2019_11_24_RheoTests_090VolFrac_LewisParticles_025_050_100_200 | 1pct_090_OscStrain | 2019-11-24 | Diff_conc_lewis | Strain Sweep | 1 | 650 | PBS | 0.9 | 153 | 0.9 | Phase Separation | 10 micron membrane filtration | Multi Wash |  | 75.0494 | 26.9321 | 79.7355 | 16.0019 | 12.7592 | 1.00543 | 1 | 0.358858 | 218.876 | 2500 | 23 | 218.876 | Followup
1000 | 2019_11_24_RheoTests_090VolFrac_LewisParticles_025_050_100_200 | 1pct_090_OscStrain | 2019-11-24 | Diff_conc_lewis | Strain Sweep | 1 | 650 | PBS | 0.9 | 153 | 0.9 | Phase Separation | 10 micron membrane filtration | Multi Wash |  | 68.768 | 25.7643 | 73.436 | 20.1861 | 14.8238 | 1.26833 | 1 | 0.374656 | 225.554 | 2500 | 23 | 225.554 | Followup
1001 | 2019_11_24_RheoTests_090VolFrac_LewisParticles_025_050_100_200 | 1pct_090_OscStrain | 2019-11-24 | Diff_conc_lewis | Strain Sweep | 1 | 650 | PBS | 0.9 | 153 | 0.9 | Phase Separation | 10 micron membrane filtration | Multi Wash |  | 61.764 | 24.05 | 66.2812 | 25.455 | 16.8719 | 1.59939 | 1 | 0.389385 | 232.255 | 2500.02 | 23 | 232.255 | Followup
1002 | 2019_11_24_RheoTests_090VolFrac_LewisParticles_025_050_100_200 | 1pct_090_OscStrain | 2019-11-24 | Diff_conc_lewis | Strain Sweep | 1 | 650 | PBS | 0.9 | 153 | 0.9 | Phase Separation | 10 micron membrane filtration | Multi Wash |  | 54.0175 | 22.153 | 58.3836 | 32.0969 | 18.7393 | 2.01671 | 1 | 0.410108 | 238.922 | 2500.02 | 23 | 238.922 | Followup
1003 | 2019_11_24_RheoTests_090VolFrac_LewisParticles_025_050_100_200 | 1pct_090_OscStrain | 2019-11-24 | Diff_conc_lewis | Strain Sweep | 1 | 650 | PBS | 0.9 | 153 | 0.9 | Phase Separation | 10 micron membrane filtration | Multi Wash |  | 44.687 | 20.4553 | 49.1462 | 40.5335 | 19.9207 | 2.54679 | 1 | 0.457746 | 245.592 | 2500 | 23 | 245.592 | Followup
1004 | 2019_11_24_RheoTests_090VolFrac_LewisParticles_025_050_100_200 | 1pct_090_OscStrain | 2019-11-24 | Diff_conc_lewis | Strain Sweep | 1 | 650 | PBS | 0.9 | 153 | 0.9 | Phase Separation | 10 micron membrane filtration | Multi Wash |  | 33.2131 | 19.8847 | 38.7106 | 51.1729 | 19.8093 | 3.21529 | 1 | 0.598701 | 252.257 | 2500.01 | 23.01 | 252.257 | Followup
1005 | 2019_11_24_RheoTests_090VolFrac_LewisParticles_025_050_100_200 | 1pct_090_OscStrain | 2019-11-24 | Diff_conc_lewis | Strain Sweep | 1 | 650 | PBS | 0.9 | 153 | 0.9 | Phase Separation | 10 micron membrane filtration | Multi Wash |  | 21.7793 | 19.6484 | 29.3325 | 64.4201 | 18.8961 | 4.04764 | 1 | 0.902159 | 258.917 | 2500.03 | 23 | 258.917 | Followup
1006 | 2019_11_24_RheoTests_090VolFrac_LewisParticles_025_050_100_200 | 1pct_090_OscStrain | 2019-11-24 | Diff_conc_lewis | Strain Sweep | 1 | 650 | PBS | 0.9 | 153 | 0.9 | Phase Separation | 10 micron membrane filtration | Multi Wash |  | 13.4843 | 18.2966 | 22.7286 | 80.7677 | 18.3574 | 5.07479 | 1 | 1.35688 | 265.567 | 2500.01 | 23 | 265.567 | Followup
1007 | 2019_11_24_RheoTests_090VolFrac_LewisParticles_025_050_100_200 | 1pct_090_OscStrain | 2019-11-24 | Diff_conc_lewis | Strain Sweep | 1 | 650 | PBS | 0.9 | 153 | 0.9 | Phase Separation | 10 micron membrane filtration | Multi Wash |  | 8.44056 | 16.1668 | 18.2375 | 101.152 | 18.4477 | 6.35557 | 1 | 1.91537 | 272.266 | 2500.03 | 23 | 272.266 | Followup
1008 | 2019_11_24_RheoTests_090VolFrac_LewisParticles_025_050_100_200 | 05pct_090_OscStrain | 2019-11-24 | Diff_conc_lewis | Strain Sweep | 0.5 | 600 | PBS | 0.9 | 153 | 0.9 | Phase Separation | 10 micron membrane filtration | Multi Wash |  | 22.3686 | 5.74968 | 23.0957 | 0.0100019 | 0.00231001 | 0.000628436 | 1 | 0.257042 | 5.99634 | 2500.05 | 23 | 5.99634 | Followup
1009 | 2019_11_24_RheoTests_090VolFrac_LewisParticles_025_050_100_200 | 05pct_090_OscStrain | 2019-11-24 | Diff_conc_lewis | Strain Sweep | 0.5 | 600 | PBS | 0.9 | 153 | 0.9 | Phase Separation | 10 micron membrane filtration | Multi Wash |  | 22.2806 | 5.65641 | 22.9874 | 0.0125904 | 0.0028942 | 0.000791078 | 1 | 0.253871 | 12.4767 | 2500.03 | 23 | 12.4767 | Followup
1010 | 2019_11_24_RheoTests_090VolFrac_LewisParticles_025_050_100_200 | 05pct_090_OscStrain | 2019-11-24 | Diff_conc_lewis | Strain Sweep | 0.5 | 600 | PBS | 0.9 | 153 | 0.9 | Phase Separation | 10 micron membrane filtration | Multi Wash |  | 21.7627 | 5.50459 | 22.448 | 0.0158957 | 0.00356826 | 0.000998754 | 1 | 0.252937 | 19.1551 | 2500.05 | 23.01 | 19.1551 | Followup
1011 | 2019_11_24_RheoTests_090VolFrac_LewisParticles_025_050_100_200 | 05pct_090_OscStrain | 2019-11-24 | Diff_conc_lewis | Strain Sweep | 0.5 | 600 | PBS | 0.9 | 153 | 0.9 | Phase Separation | 10 micron membrane filtration | Multi Wash |  | 21.4628 | 5.12297 | 22.0658 | 0.0199568 | 0.00440363 | 0.00125393 | 1 | 0.23869 | 25.7815 | 2500.05 | 23 | 25.7815 | Followup
1012 | 2019_11_24_RheoTests_090VolFrac_LewisParticles_025_050_100_200 | 05pct_090_OscStrain | 2019-11-24 | Diff_conc_lewis | Strain Sweep | 0.5 | 600 | PBS | 0.9 | 153 | 0.9 | Phase Separation | 10 micron membrane filtration | Multi Wash |  | 21.6731 | 5.18044 | 22.2836 | 0.02513 | 0.00559987 | 0.00157896 | 1 | 0.239027 | 32.4759 | 2500.04 | 23 | 32.4759 | Followup
1013 | 2019_11_24_RheoTests_090VolFrac_LewisParticles_025_050_100_200 | 05pct_090_OscStrain | 2019-11-24 | Diff_conc_lewis | Strain Sweep | 0.5 | 600 | PBS | 0.9 | 153 | 0.9 | Phase Separation | 10 micron membrane filtration | Multi Wash |  | 21.1506 | 5.23693 | 21.7893 | 0.0316817 | 0.0069032 | 0.00199062 | 1 | 0.247603 | 39.1502 | 2500.03 | 23 | 39.1502 | Followup
1014 | 2019_11_24_RheoTests_090VolFrac_LewisParticles_025_050_100_200 | 05pct_090_OscStrain | 2019-11-24 | Diff_conc_lewis | Strain Sweep | 0.5 | 600 | PBS | 0.9 | 153 | 0.9 | Phase Separation | 10 micron membrane filtration | Multi Wash |  | 21.8205 | 5.15629 | 22.4214 | 0.0397746 | 0.00891804 | 0.00249911 | 1 | 0.236305 | 45.8286 | 2500 | 23 | 45.8286 | Followup
1015 | 2019_11_24_RheoTests_090VolFrac_LewisParticles_025_050_100_200 | 05pct_090_OscStrain | 2019-11-24 | Diff_conc_lewis | Strain Sweep | 0.5 | 600 | PBS | 0.9 | 153 | 0.9 | Phase Separation | 10 micron membrane filtration | Multi Wash |  | 21.4489 | 5.39302 | 22.1165 | 0.0501802 | 0.0110981 | 0.00315292 | 1 | 0.251436 | 52.491 | 2500 | 23 | 52.491 | Followup
1016 | 2019_11_24_RheoTests_090VolFrac_LewisParticles_025_050_100_200 | 05pct_090_OscStrain | 2019-11-24 | Diff_conc_lewis | Strain Sweep | 0.5 | 600 | PBS | 0.9 | 153 | 0.9 | Phase Separation | 10 micron membrane filtration | Multi Wash |  | 21.535 | 5.17574 | 22.1483 | 0.0631 | 0.0139756 | 0.00396469 | 1 | 0.24034 | 59.2074 | 2500.04 | 23.01 | 59.2074 | Followup
1017 | 2019_11_24_RheoTests_090VolFrac_LewisParticles_025_050_100_200 | 05pct_090_OscStrain | 2019-11-24 | Diff_conc_lewis | Strain Sweep | 0.5 | 600 | PBS | 0.9 | 153 | 0.9 | Phase Separation | 10 micron membrane filtration | Multi Wash |  | 21.1695 | 5.00882 | 21.754 | 0.0794894 | 0.0172921 | 0.00499447 | 1 | 0.236606 | 65.8538 | 2500 | 23 | 65.8538 | Followup
1018 | 2019_11_24_RheoTests_090VolFrac_LewisParticles_025_050_100_200 | 05pct_090_OscStrain | 2019-11-24 | Diff_conc_lewis | Strain Sweep | 0.5 | 600 | PBS | 0.9 | 153 | 0.9 | Phase Separation | 10 micron membrane filtration | Multi Wash |  | 21.1698 | 5.08983 | 21.7731 | 0.0999721 | 0.021767 | 0.00628143 | 1 | 0.240429 | 72.5281 | 2500.04 | 22.99 | 72.5281 | Followup
1019 | 2019_11_24_RheoTests_090VolFrac_LewisParticles_025_050_100_200 | 05pct_090_OscStrain | 2019-11-24 | Diff_conc_lewis | Strain Sweep | 0.5 | 600 | PBS | 0.9 | 153 | 0.9 | Phase Separation | 10 micron membrane filtration | Multi Wash |  | 21.1607 | 5.03193 | 21.7508 | 0.125878 | 0.0273794 | 0.00790913 | 1 | 0.237796 | 79.2285 | 2500 | 23 | 79.2285 | Followup
1020 | 2019_11_24_RheoTests_090VolFrac_LewisParticles_025_050_100_200 | 05pct_090_OscStrain | 2019-11-24 | Diff_conc_lewis | Strain Sweep | 0.5 | 600 | PBS | 0.9 | 153 | 0.9 | Phase Separation | 10 micron membrane filtration | Multi Wash |  | 21.1356 | 5.13092 | 21.7494 | 0.15848 | 0.0344685 | 0.00995759 | 1 | 0.242762 | 85.8569 | 2500.08 | 22.99 | 85.8569 | Followup
1021 | 2019_11_24_RheoTests_090VolFrac_LewisParticles_025_050_100_200 | 05pct_090_OscStrain | 2019-11-24 | Diff_conc_lewis | Strain Sweep | 0.5 | 600 | PBS | 0.9 | 153 | 0.9 | Phase Separation | 10 micron membrane filtration | Multi Wash |  | 21.0769 | 5.20087 | 21.7091 | 0.199522 | 0.0433146 | 0.0125363 | 1 | 0.246756 | 92.5263 | 2500 | 23 | 92.5263 | Followup
1022 | 2019_11_24_RheoTests_090VolFrac_LewisParticles_025_050_100_200 | 05pct_090_OscStrain | 2019-11-24 | Diff_conc_lewis | Strain Sweep | 0.5 | 600 | PBS | 0.9 | 153 | 0.9 | Phase Separation | 10 micron membrane filtration | Multi Wash |  | 20.957 | 5.03973 | 21.5544 | 0.251243 | 0.054154 | 0.0157861 | 1 | 0.24048 | 99.1877 | 2500.04 | 23.01 | 99.1877 | Followup
1023 | 2019_11_24_RheoTests_090VolFrac_LewisParticles_025_050_100_200 | 05pct_090_OscStrain | 2019-11-24 | Diff_conc_lewis | Strain Sweep | 0.5 | 600 | PBS | 0.9 | 153 | 0.9 | Phase Separation | 10 micron membrane filtration | Multi Wash |  | 20.8571 | 5.04044 | 21.4575 | 0.316258 | 0.0678611 | 0.0198711 | 1 | 0.241666 | 105.848 | 2500.04 | 22.99 | 105.848 | Followup
1024 | 2019_11_24_RheoTests_090VolFrac_LewisParticles_025_050_100_200 | 05pct_090_OscStrain | 2019-11-24 | Diff_conc_lewis | Strain Sweep | 0.5 | 600 | PBS | 0.9 | 153 | 0.9 | Phase Separation | 10 micron membrane filtration | Multi Wash |  | 20.7066 | 5.06255 | 21.3165 | 0.398187 | 0.0848793 | 0.0250188 | 1 | 0.24449 | 112.529 | 2500.04 | 23 | 112.529 | Followup
1025 | 2019_11_24_RheoTests_090VolFrac_LewisParticles_025_050_100_200 | 05pct_090_OscStrain | 2019-11-24 | Diff_conc_lewis | Strain Sweep | 0.5 | 600 | PBS | 0.9 | 153 | 0.9 | Phase Separation | 10 micron membrane filtration | Multi Wash |  | 20.5289 | 5.05685 | 21.1426 | 0.501323 | 0.105993 | 0.0314991 | 1 | 0.246328 | 119.233 | 2500 | 23 | 119.233 | Followup
1026 | 2019_11_24_RheoTests_090VolFrac_LewisParticles_025_050_100_200 | 05pct_090_OscStrain | 2019-11-24 | Diff_conc_lewis | Strain Sweep | 0.5 | 600 | PBS | 0.9 | 153 | 0.9 | Phase Separation | 10 micron membrane filtration | Multi Wash |  | 20.3347 | 4.98374 | 20.9365 | 0.631153 | 0.132142 | 0.0396565 | 1 | 0.245085 | 125.826 | 2500.08 | 22.99 | 125.826 | Followup
1027 | 2019_11_24_RheoTests_090VolFrac_LewisParticles_025_050_100_200 | 05pct_090_OscStrain | 2019-11-24 | Diff_conc_lewis | Strain Sweep | 0.5 | 600 | PBS | 0.9 | 153 | 0.9 | Phase Separation | 10 micron membrane filtration | Multi Wash |  | 20.1587 | 4.91943 | 20.7503 | 0.794595 | 0.164881 | 0.0499259 | 1 | 0.244035 | 132.507 | 2500 | 22.99 | 132.507 | Followup
1028 | 2019_11_24_RheoTests_090VolFrac_LewisParticles_025_050_100_200 | 05pct_090_OscStrain | 2019-11-24 | Diff_conc_lewis | Strain Sweep | 0.5 | 600 | PBS | 0.9 | 153 | 0.9 | Phase Separation | 10 micron membrane filtration | Multi Wash |  | 19.9782 | 4.85086 | 20.5587 | 1.00027 | 0.205642 | 0.0628488 | 1 | 0.242808 | 139.182 | 2500.04 | 23 | 139.182 | Followup
1029 | 2019_11_24_RheoTests_090VolFrac_LewisParticles_025_050_100_200 | 05pct_090_OscStrain | 2019-11-24 | Diff_conc_lewis | Strain Sweep | 0.5 | 600 | PBS | 0.9 | 153 | 0.9 | Phase Separation | 10 micron membrane filtration | Multi Wash |  | 19.77 | 4.82538 | 20.3503 | 1.25926 | 0.256264 | 0.0791218 | 1 | 0.244076 | 145.816 | 2500 | 23 | 145.816 | Followup
1030 | 2019_11_24_RheoTests_090VolFrac_LewisParticles_025_050_100_200 | 05pct_090_OscStrain | 2019-11-24 | Diff_conc_lewis | Strain Sweep | 0.5 | 600 | PBS | 0.9 | 153 | 0.9 | Phase Separation | 10 micron membrane filtration | Multi Wash |  | 19.6501 | 4.76668 | 20.22 | 1.58518 | 0.320523 | 0.0995997 | 1 | 0.242578 | 152.49 | 2500.04 | 23.01 | 152.49 | Followup
1031 | 2019_11_24_RheoTests_090VolFrac_LewisParticles_025_050_100_200 | 05pct_090_OscStrain | 2019-11-24 | Diff_conc_lewis | Strain Sweep | 0.5 | 600 | PBS | 0.9 | 153 | 0.9 | Phase Separation | 10 micron membrane filtration | Multi Wash |  | 19.4897 | 4.74999 | 20.0602 | 1.99574 | 0.40035 | 0.125396 | 1 | 0.243717 | 159.18 | 2499.96 | 23 | 159.18 | Followup
1032 | 2019_11_24_RheoTests_090VolFrac_LewisParticles_025_050_100_200 | 05pct_090_OscStrain | 2019-11-24 | Diff_conc_lewis | Strain Sweep | 0.5 | 600 | PBS | 0.9 | 153 | 0.9 | Phase Separation | 10 micron membrane filtration | Multi Wash |  | 19.3093 | 4.74236 | 19.8831 | 2.51243 | 0.49955 | 0.157861 | 1 | 0.2456 | 165.86 | 2500.04 | 23 | 165.86 | Followup
1033 | 2019_11_24_RheoTests_090VolFrac_LewisParticles_025_050_100_200 | 05pct_090_OscStrain | 2019-11-24 | Diff_conc_lewis | Strain Sweep | 0.5 | 600 | PBS | 0.9 | 153 | 0.9 | Phase Separation | 10 micron membrane filtration | Multi Wash |  | 19.1612 | 4.74768 | 19.7406 | 3.16285 | 0.624366 | 0.198728 | 1 | 0.247776 | 172.545 | 2500 | 23.01 | 172.545 | Followup
1034 | 2019_11_24_RheoTests_090VolFrac_LewisParticles_025_050_100_200 | 05pct_090_OscStrain | 2019-11-24 | Diff_conc_lewis | Strain Sweep | 0.5 | 600 | PBS | 0.9 | 153 | 0.9 | Phase Separation | 10 micron membrane filtration | Multi Wash |  | 19.0008 | 4.77139 | 19.5908 | 3.98173 | 0.780052 | 0.25018 | 1 | 0.251115 | 179.223 | 2500.04 | 23 | 179.223 | Followup
1035 | 2019_11_24_RheoTests_090VolFrac_LewisParticles_025_050_100_200 | 05pct_090_OscStrain | 2019-11-24 | Diff_conc_lewis | Strain Sweep | 0.5 | 600 | PBS | 0.9 | 153 | 0.9 | Phase Separation | 10 micron membrane filtration | Multi Wash |  | 18.8114 | 4.82144 | 19.4195 | 5.01295 | 0.973486 | 0.314973 | 1 | 0.256304 | 185.921 | 2500 | 23 | 185.921 | Followup
1036 | 2019_11_24_RheoTests_090VolFrac_LewisParticles_025_050_100_200 | 05pct_090_OscStrain | 2019-11-24 | Diff_conc_lewis | Strain Sweep | 0.5 | 600 | PBS | 0.9 | 153 | 0.9 | Phase Separation | 10 micron membrane filtration | Multi Wash |  | 18.602 | 4.86864 | 19.2286 | 6.31103 | 1.21352 | 0.396534 | 1 | 0.261727 | 192.601 | 2500.06 | 23 | 192.601 | Followup
1037 | 2019_11_24_RheoTests_090VolFrac_LewisParticles_025_050_100_200 | 05pct_090_OscStrain | 2019-11-24 | Diff_conc_lewis | Strain Sweep | 0.5 | 600 | PBS | 0.9 | 153 | 0.9 | Phase Separation | 10 micron membrane filtration | Multi Wash |  | 18.3457 | 4.94295 | 19 | 7.94583 | 1.50971 | 0.499251 | 1 | 0.269433 | 199.273 | 2500 | 23 | 199.273 | Followup
1038 | 2019_11_24_RheoTests_090VolFrac_LewisParticles_025_050_100_200 | 05pct_090_OscStrain | 2019-11-24 | Diff_conc_lewis | Strain Sweep | 0.5 | 600 | PBS | 0.9 | 153 | 0.9 | Phase Separation | 10 micron membrane filtration | Multi Wash |  | 18.0457 | 5.03102 | 18.7339 | 10.0036 | 1.87407 | 0.628548 | 1 | 0.278793 | 205.694 | 2500.04 | 23 | 205.694 | Followup
1039 | 2019_11_24_RheoTests_090VolFrac_LewisParticles_025_050_100_200 | 05pct_090_OscStrain | 2019-11-24 | Diff_conc_lewis | Strain Sweep | 0.5 | 600 | PBS | 0.9 | 153 | 0.9 | Phase Separation | 10 micron membrane filtration | Multi Wash |  | 17.6526 | 5.1446 | 18.387 | 12.5961 | 2.31604 | 0.791436 | 1 | 0.291436 | 212.354 | 2500 | 23.01 | 212.354 | Followup
1040 | 2019_11_24_RheoTests_090VolFrac_LewisParticles_025_050_100_200 | 05pct_090_OscStrain | 2019-11-24 | Diff_conc_lewis | Strain Sweep | 0.5 | 600 | PBS | 0.9 | 153 | 0.9 | Phase Separation | 10 micron membrane filtration | Multi Wash |  | 17.1567 | 5.26915 | 17.9476 | 15.86 | 2.84649 | 0.99651 | 1 | 0.307118 | 218.8 | 2500.04 | 23 | 218.8 | Followup
1041 | 2019_11_24_RheoTests_090VolFrac_LewisParticles_025_050_100_200 | 05pct_090_OscStrain | 2019-11-24 | Diff_conc_lewis | Strain Sweep | 0.5 | 600 | PBS | 0.9 | 153 | 0.9 | Phase Separation | 10 micron membrane filtration | Multi Wash |  | 16.5056 | 5.42214 | 17.3733 | 19.9721 | 3.46983 | 1.25489 | 1 | 0.328504 | 225.475 | 2500 | 23.01 | 225.475 | Followup
1042 | 2019_11_24_RheoTests_090VolFrac_LewisParticles_025_050_100_200 | 05pct_090_OscStrain | 2019-11-24 | Diff_conc_lewis | Strain Sweep | 0.5 | 600 | PBS | 0.9 | 153 | 0.9 | Phase Separation | 10 micron membrane filtration | Multi Wash |  | 15.6774 | 5.563 | 16.6352 | 25.1525 | 4.18416 | 1.58038 | 1 | 0.354841 | 232.181 | 2500 | 23 | 232.181 | Followup
1043 | 2019_11_24_RheoTests_090VolFrac_LewisParticles_025_050_100_200 | 05pct_090_OscStrain | 2019-11-24 | Diff_conc_lewis | Strain Sweep | 0.5 | 600 | PBS | 0.9 | 153 | 0.9 | Phase Separation | 10 micron membrane filtration | Multi Wash |  | 14.5889 | 5.68794 | 15.6585 | 31.6802 | 4.96064 | 1.99052 | 1 | 0.389881 | 238.828 | 2500 | 22.99 | 238.828 | Followup
1044 | 2019_11_24_RheoTests_090VolFrac_LewisParticles_025_050_100_200 | 05pct_090_OscStrain | 2019-11-24 | Diff_conc_lewis | Strain Sweep | 0.5 | 600 | PBS | 0.9 | 153 | 0.9 | Phase Separation | 10 micron membrane filtration | Multi Wash |  | 13.2705 | 5.77934 | 14.4744 | 39.9035 | 5.77577 | 2.50721 | 1 | 0.435502 | 245.489 | 2499.96 | 23.01 | 245.489 | Followup
1045 | 2019_11_24_RheoTests_090VolFrac_LewisParticles_025_050_100_200 | 05pct_090_OscStrain | 2019-11-24 | Diff_conc_lewis | Strain Sweep | 0.5 | 600 | PBS | 0.9 | 153 | 0.9 | Phase Separation | 10 micron membrane filtration | Multi Wash |  | 11.7613 | 5.80149 | 13.1143 | 50.2571 | 6.59089 | 3.15775 | 1 | 0.493269 | 252.157 | 2500 | 23 | 252.157 | Followup
1046 | 2019_11_24_RheoTests_090VolFrac_LewisParticles_025_050_100_200 | 05pct_090_OscStrain | 2019-11-24 | Diff_conc_lewis | Strain Sweep | 0.5 | 600 | PBS | 0.9 | 153 | 0.9 | Phase Separation | 10 micron membrane filtration | Multi Wash |  | 9.89295 | 5.89138 | 11.5143 | 63.3077 | 7.28943 | 3.97774 | 1 | 0.595513 | 258.82 | 2499.96 | 23.01 | 258.82 | Followup
1047 | 2019_11_24_RheoTests_090VolFrac_LewisParticles_025_050_100_200 | 05pct_090_OscStrain | 2019-11-24 | Diff_conc_lewis | Strain Sweep | 0.5 | 600 | PBS | 0.9 | 153 | 0.9 | Phase Separation | 10 micron membrane filtration | Multi Wash |  | 7.7499 | 6.01864 | 9.81249 | 79.7401 | 7.82449 | 5.01022 | 1 | 0.776609 | 265.507 | 2500.03 | 23 | 265.507 | Followup
1048 | 2019_11_24_RheoTests_090VolFrac_LewisParticles_025_050_100_200 | 05pct_090_OscStrain | 2019-11-24 | Diff_conc_lewis | Strain Sweep | 0.5 | 600 | PBS | 0.9 | 153 | 0.9 | Phase Separation | 10 micron membrane filtration | Multi Wash |  | 5.64062 | 5.96118 | 8.20685 | 100.401 | 8.23976 | 6.30838 | 1 | 1.05683 | 272.176 | 2500.05 | 22.99 | 272.176 | Followup

## Freq
| FileName | TabName | Date | TrialName | TestName | Microgel Conc. (%) | Microgel Size (um) | Fluid Phase Name | Fluid Phase Ca2+ (mM) | Fluid Phase Na+ (mM) | Est. Volume Fraction | Jamming Method | Jamming Details | Resuspension Details | Comments | Storage modulus (Pa) | Loss modulus (Pa) | Complex modulus (Pa) | Oscillation strain (%) | Oscillation stress (Pa) | Oscillation strain rate (1/s) | Frequency (Hz) | Tan(delta) | Step time (s) | Gap (um) | Temperature © | Time (s) | Additional comments | Angular frequency (rad/s) | Stress (Pa) | Shear rate (1/s) | Viscosity (Pa.s) | Normal stress (Pa)
0 | 2019_12_04_RheoTests_025pctALG_090VolFrac_RocheParticles | OscFreq | 2019-12-04 | Diff_conc | Freq Sweep | 0.25 | 500 | PBS | 0.9 | 153 | 0.9 | Phase Separation | Jammed to ~ 0.90 via towel dehydration | Single Wash |  | 3.88913 | 0.573737 | 3.93122 | 0.99972 | 0.0393012 | 0.000628143 | 0.01 | 0.147523 | 103.133 | 2500.04 |  |  | Followup | 0.0628319
1 | 2019_12_04_RheoTests_025pctALG_090VolFrac_RocheParticles | OscFreq | 2019-12-04 | Diff_conc | Freq Sweep | 0.25 | 500 | PBS | 0.9 | 153 | 0.9 | Phase Separation | Jammed to ~ 0.90 via towel dehydration | Single Wash |  | 4.06555 | 0.432059 | 4.08844 | 0.999541 | 0.0408657 | 0.000995359 | 0.0158489 | 0.106273 | 169.839 | 2500.04 |  |  | Followup | 0.0995816
2 | 2019_12_04_RheoTests_025pctALG_090VolFrac_RocheParticles | OscFreq | 2019-12-04 | Diff_conc | Freq Sweep | 0.25 | 500 | PBS | 0.9 | 153 | 0.9 | Phase Separation | Jammed to ~ 0.90 via towel dehydration | Single Wash |  | 4.15561 | 0.414657 | 4.17625 | 0.999784 | 0.0417535 | 0.00157793 | 0.0251189 | 0.0997824 | 213.182 | 2500 |  |  | Followup | 0.157827
3 | 2019_12_04_RheoTests_025pctALG_090VolFrac_RocheParticles | OscFreq | 2019-12-04 | Diff_conc | Freq Sweep | 0.25 | 500 | PBS | 0.9 | 153 | 0.9 | Phase Separation | Jammed to ~ 0.90 via towel dehydration | Single Wash |  | 4.23316 | 0.407928 | 4.25277 | 0.999953 | 0.0425257 | 0.00250126 | 0.0398107 | 0.096365 | 241.961 | 2500 |  |  | Followup | 0.250138
4 | 2019_12_04_RheoTests_025pctALG_090VolFrac_RocheParticles | OscFreq | 2019-12-04 | Diff_conc | Freq Sweep | 0.25 | 500 | PBS | 0.9 | 153 | 0.9 | Phase Separation | Jammed to ~ 0.90 via towel dehydration | Single Wash |  | 4.39953 | 0.35198 | 4.41359 | 0.999819 | 0.0441279 | 0.00396369 | 0.0630956 | 0.0800039 | 261.493 | 2500 |  |  | Followup | 0.396441
5 | 2019_12_04_RheoTests_025pctALG_090VolFrac_RocheParticles | OscFreq | 2019-12-04 | Diff_conc | Freq Sweep | 0.25 | 500 | PBS | 0.9 | 153 | 0.9 | Phase Separation | Jammed to ~ 0.90 via towel dehydration | Single Wash |  | 4.37651 | 0.396147 | 4.3944 | 0.999959 | 0.0439422 | 0.00628293 | 0.1 | 0.0905168 | 274.883 | 2500 |  |  | Followup | 0.628319
6 | 2019_12_04_RheoTests_025pctALG_090VolFrac_RocheParticles | OscFreq | 2019-12-04 | Diff_conc | Freq Sweep | 0.25 | 500 | PBS | 0.9 | 153 | 0.9 | Phase Separation | Jammed to ~ 0.90 via towel dehydration | Single Wash |  | 4.46547 | 0.386299 | 4.48214 | 1.00006 | 0.044824 | 0.00995874 | 0.158489 | 0.0865081 | 284.787 | 2500.04 |  |  | Followup | 0.995816
7 | 2019_12_04_RheoTests_025pctALG_090VolFrac_RocheParticles | OscFreq | 2019-12-04 | Diff_conc | Freq Sweep | 0.25 | 500 | PBS | 0.9 | 153 | 0.9 | Phase Separation | Jammed to ~ 0.90 via towel dehydration | Single Wash |  | 4.61097 | 0.435454 | 4.63148 | 0.999753 | 0.0463034 | 0.0157788 | 0.25119 | 0.0944387 | 292.294 | 2500 |  |  | Followup | 1.57827
8 | 2019_12_04_RheoTests_025pctALG_090VolFrac_RocheParticles | OscFreq | 2019-12-04 | Diff_conc | Freq Sweep | 0.25 | 500 | PBS | 0.9 | 153 | 0.9 | Phase Separation | Jammed to ~ 0.90 via towel dehydration | Single Wash |  | 4.70776 | 0.446659 | 4.72891 | 1.00022 | 0.0472996 | 0.0250195 | 0.398109 | 0.0948771 | 298.291 | 2500 |  |  | Followup | 2.50139
9 | 2019_12_04_RheoTests_025pctALG_090VolFrac_RocheParticles | OscFreq | 2019-12-04 | Diff_conc | Freq Sweep | 0.25 | 500 | PBS | 0.9 | 153 | 0.9 | Phase Separation | Jammed to ~ 0.90 via towel dehydration | Single Wash |  | 4.87621 | 0.556011 | 4.9078 | 0.999771 | 0.0490668 | 0.0396351 | 0.630956 | 0.114025 | 305.079 | 2500.01 |  |  | Followup | 3.96441
10 | 2019_12_04_RheoTests_025pctALG_090VolFrac_RocheParticles | OscFreq | 2019-12-04 | Diff_conc | Freq Sweep | 0.25 | 500 | PBS | 0.9 | 153 | 0.9 | Phase Separation | Jammed to ~ 0.90 via towel dehydration | Single Wash |  | 5.16358 | 0.644367 | 5.20363 | 0.999728 | 0.0520221 | 0.0628147 | 1 | 0.124791 | 311.585 | 2500 |  |  | Followup | 6.28319
11 | 2019_12_04_RheoTests_025pctALG_090VolFrac_RocheParticles | OscFreq | 2019-12-04 | Diff_conc | Freq Sweep | 0.25 | 500 | PBS | 0.9 | 153 | 0.9 | Phase Separation | Jammed to ~ 0.90 via towel dehydration | Single Wash |  | 5.55096 | 0.743545 | 5.60053 | 0.999859 | 0.0559974 | 0.0995669 | 1.58488 | 0.133949 | 318.438 | 2500.05 |  |  | Followup | 9.95809
12 | 2019_12_04_RheoTests_025pctALG_090VolFrac_RocheParticles | OscFreq | 2019-12-04 | Diff_conc | Freq Sweep | 0.25 | 500 | PBS | 0.9 | 153 | 0.9 | Phase Separation | Jammed to ~ 0.90 via towel dehydration | Single Wash |  | 5.90288 | 0.923224 | 5.97464 | 1.00036 | 0.0597678 | 0.157884 | 2.51191 | 0.156402 | 325.103 | 2500 |  |  | Followup | 15.7828
13 | 2019_12_04_RheoTests_025pctALG_090VolFrac_RocheParticles | OscFreq | 2019-12-04 | Diff_conc | Freq Sweep | 0.25 | 500 | PBS | 0.9 | 153 | 0.9 | Phase Separation | Jammed to ~ 0.90 via towel dehydration | Single Wash |  | 6.27359 | 1.16231 | 6.38035 | 1.001 | 0.0638673 | 0.250387 | 3.98106 | 0.185271 | 331.635 | 2500.04 |  |  | Followup | 25.0137
14 | 2019_12_04_RheoTests_025pctALG_090VolFrac_RocheParticles | OscFreq | 2019-12-04 | Diff_conc | Freq Sweep | 0.25 | 500 | PBS | 0.9 | 153 | 0.9 | Phase Separation | Jammed to ~ 0.90 via towel dehydration | Single Wash |  | 8.24819 | 1.63765 | 8.40919 | 1.0013 | 0.0842009 | 0.396952 | 6.30951 | 0.198546 | 338.285 | 2500.01 |  |  | Followup | 39.6438
15 | 2019_12_04_RheoTests_025pctALG_090VolFrac_RocheParticles | OscFreq | 2019-12-04 | Diff_conc | Freq Sweep | 0.25 | 500 | PBS | 0.9 | 153 | 0.9 | Phase Separation | Jammed to ~ 0.90 via towel dehydration | Single Wash |  | 13.3454 | 6.01637 | 14.6388 | 1.00048 | 0.146458 | 0.628618 | 10 | 0.450821 | 344.97 | 2500.01 |  |  | Followup | 62.8319
16 | 2019_12_04_RheoTests_025pctALG_090VolFrac_RocheParticles | OscFreq | 2019-12-04 | Diff_conc | Freq Sweep | 0.25 | 500 | PBS | 0.9 | 153 | 0.9 | Phase Separation | Jammed to ~ 0.90 via towel dehydration | Single Wash |  | 56.5789 | 27.7664 | 63.025 | 1.00254 | 0.631854 | 0.99835 | 15.8489 | 0.490754 | 351.669 | 2500.04 |  |  | Followup | 99.5816
17 | 2019_12_04_RheoTests_025pctALG_090VolFrac_RocheParticles | OscFreq | 2019-12-04 | Diff_conc | Freq Sweep | 0.25 | 500 | PBS | 0.9 | 153 | 0.9 | Phase Separation | Jammed to ~ 0.90 via towel dehydration | Single Wash |  | 141.895 | 25.0358 | 144.087 | 1.00155 | 1.4431 | 1.58072 | 25.119 | 0.176439 | 358.346 | 2500 |  |  | Followup | 157.827
18 | 2019_12_04_RheoTests_025pctALG_090VolFrac_RocheParticles | OscFreq | 2019-12-04 | Diff_conc | Freq Sweep | 0.25 | 500 | PBS | 0.9 | 153 | 0.9 | Phase Separation | Jammed to ~ 0.90 via towel dehydration | Single Wash |  | 226.374 | 16.8467 | 227 | 0.99999 | 2.26998 | 2.50137 | 39.811 | 0.0744196 | 365.03 | 2500.03 |  |  | Followup | 250.14
19 | 2019_12_04_RheoTests_025pctALG_090VolFrac_RocheParticles | OscFreq | 2019-12-04 | Diff_conc | Freq Sweep | 0.25 | 500 | PBS | 0.9 | 153 | 0.9 | Phase Separation | Jammed to ~ 0.90 via towel dehydration | Single Wash |  | 225.401 | -408.692 | 466.728 | 0.99906 | 4.66289 | 3.96069 | 63.0956 | -1.81318 | 371.72 | 2500.02 |  |  | Followup | 396.441
20 | 2019_12_04_RheoTests_025pctALG_090VolFrac_RocheParticles | OscFreq | 2019-12-04 | Diff_conc | Freq Sweep | 0.25 | 500 | PBS | 0.9 | 153 | 0.9 | Phase Separation | Jammed to ~ 0.90 via towel dehydration | Single Wash |  | 3355.13 | -4727.3 | 5796.92 | 1.00439 | 58.2235 | 6.31074 | 100 | -1.40898 | 378.406 | 2500.01 |  |  | Followup | 628.319
21 | 2019_12_04_RheoTests_050pctALG_090VolFrac_RocheParticles | OscFreq | 2019-12-04 | Diff_conc | Freq Sweep | 0.5 | 600 | PBS | 0.9 | 153 | 0.9 | Phase Separation | Jammed to ~ 0.90 via towel dehydration | Single Wash |  | 74.5935 | 4.53021 | 74.7309 | 0.998148 | 0.745925 | 0.000627155 | 0.01 | 0.060732 | 103.076 | 2500.03 |  |  | Followup | 0.0628319
22 | 2019_12_04_RheoTests_050pctALG_090VolFrac_RocheParticles | OscFreq | 2019-12-04 | Diff_conc | Freq Sweep | 0.5 | 600 | PBS | 0.9 | 153 | 0.9 | Phase Separation | Jammed to ~ 0.90 via towel dehydration | Single Wash |  | 75.8815 | 4.0532 | 75.9897 | 0.997557 | 0.758041 | 0.000993383 | 0.0158489 | 0.0534149 | 169.76 | 2500.03 |  |  | Followup | 0.0995816
23 | 2019_12_04_RheoTests_050pctALG_090VolFrac_RocheParticles | OscFreq | 2019-12-04 | Diff_conc | Freq Sweep | 0.5 | 600 | PBS | 0.9 | 153 | 0.9 | Phase Separation | Jammed to ~ 0.90 via towel dehydration | Single Wash |  | 76.752 | 3.70546 | 76.8414 | 0.998419 | 0.7672 | 0.00157577 | 0.0251189 | 0.0482783 | 213.139 | 2500.03 |  |  | Followup | 0.157827
24 | 2019_12_04_RheoTests_050pctALG_090VolFrac_RocheParticles | OscFreq | 2019-12-04 | Diff_conc | Freq Sweep | 0.5 | 600 | PBS | 0.9 | 153 | 0.9 | Phase Separation | Jammed to ~ 0.90 via towel dehydration | Single Wash |  | 77.5661 | 3.49232 | 77.6447 | 0.998535 | 0.775309 | 0.00249772 | 0.0398107 | 0.0450238 | 241.721 | 2500.03 |  |  | Followup | 0.250138
25 | 2019_12_04_RheoTests_050pctALG_090VolFrac_RocheParticles | OscFreq | 2019-12-04 | Diff_conc | Freq Sweep | 0.5 | 600 | PBS | 0.9 | 153 | 0.9 | Phase Separation | Jammed to ~ 0.90 via towel dehydration | Single Wash |  | 78.3632 | 3.22881 | 78.4297 | 0.998779 | 0.783339 | 0.00395957 | 0.0630956 | 0.0412031 | 261.104 | 2500.03 |  |  | Followup | 0.396441
26 | 2019_12_04_RheoTests_050pctALG_090VolFrac_RocheParticles | OscFreq | 2019-12-04 | Diff_conc | Freq Sweep | 0.5 | 600 | PBS | 0.9 | 153 | 0.9 | Phase Separation | Jammed to ~ 0.90 via towel dehydration | Single Wash |  | 78.9306 | 3.23703 | 78.9969 | 0.999108 | 0.789265 | 0.00627758 | 0.1 | 0.0410111 | 274.77 | 2500.03 |  |  | Followup | 0.628319
27 | 2019_12_04_RheoTests_050pctALG_090VolFrac_RocheParticles | OscFreq | 2019-12-04 | Diff_conc | Freq Sweep | 0.5 | 600 | PBS | 0.9 | 153 | 0.9 | Phase Separation | Jammed to ~ 0.90 via towel dehydration | Single Wash |  | 79.6054 | 3.21384 | 79.6703 | 0.998921 | 0.795843 | 0.00994741 | 0.158489 | 0.0403722 | 284.67 | 2500.03 |  |  | Followup | 0.995816
28 | 2019_12_04_RheoTests_050pctALG_090VolFrac_RocheParticles | OscFreq | 2019-12-04 | Diff_conc | Freq Sweep | 0.5 | 600 | PBS | 0.9 | 153 | 0.9 | Phase Separation | Jammed to ~ 0.90 via towel dehydration | Single Wash |  | 80.258 | 3.33288 | 80.3272 | 0.999137 | 0.802579 | 0.0157691 | 0.25119 | 0.0415271 | 292.169 | 2500.03 |  |  | Followup | 1.57827
29 | 2019_12_04_RheoTests_050pctALG_090VolFrac_RocheParticles | OscFreq | 2019-12-04 | Diff_conc | Freq Sweep | 0.5 | 600 | PBS | 0.9 | 153 | 0.9 | Phase Separation | Jammed to ~ 0.90 via towel dehydration | Single Wash |  | 80.951 | 3.47834 | 81.0257 | 0.999351 | 0.809731 | 0.0249977 | 0.398109 | 0.0429685 | 298.204 | 2500.03 |  |  | Followup | 2.50139
30 | 2019_12_04_RheoTests_050pctALG_090VolFrac_RocheParticles | OscFreq | 2019-12-04 | Diff_conc | Freq Sweep | 0.5 | 600 | PBS | 0.9 | 153 | 0.9 | Phase Separation | Jammed to ~ 0.90 via towel dehydration | Single Wash |  | 81.7145 | 3.77455 | 81.8017 | 0.999472 | 0.817584 | 0.0396232 | 0.630956 | 0.046192 | 304.938 | 2500.03 |  |  | Followup | 3.96441
31 | 2019_12_04_RheoTests_050pctALG_090VolFrac_RocheParticles | OscFreq | 2019-12-04 | Diff_conc | Freq Sweep | 0.5 | 600 | PBS | 0.9 | 153 | 0.9 | Phase Separation | Jammed to ~ 0.90 via towel dehydration | Single Wash |  | 82.6445 | 4.20346 | 82.7513 | 0.999701 | 0.827266 | 0.0628131 | 1 | 0.050862 | 311.472 | 2500.03 |  |  | Followup | 6.28319
32 | 2019_12_04_RheoTests_050pctALG_090VolFrac_RocheParticles | OscFreq | 2019-12-04 | Diff_conc | Freq Sweep | 0.5 | 600 | PBS | 0.9 | 153 | 0.9 | Phase Separation | Jammed to ~ 0.90 via towel dehydration | Single Wash |  | 83.8921 | 4.74789 | 84.0264 | 1.0003 | 0.840516 | 0.0996108 | 1.58488 | 0.0565952 | 318.31 | 2500.03 |  |  | Followup | 9.95809
33 | 2019_12_04_RheoTests_050pctALG_090VolFrac_RocheParticles | OscFreq | 2019-12-04 | Diff_conc | Freq Sweep | 0.5 | 600 | PBS | 0.9 | 153 | 0.9 | Phase Separation | Jammed to ~ 0.90 via towel dehydration | Single Wash |  | 85.0406 | 5.46849 | 85.2162 | 1.00218 | 0.854017 | 0.158172 | 2.51191 | 0.0643045 | 324.986 | 2500.03 |  |  | Followup | 15.7828
34 | 2019_12_04_RheoTests_050pctALG_090VolFrac_RocheParticles | OscFreq | 2019-12-04 | Diff_conc | Freq Sweep | 0.5 | 600 | PBS | 0.9 | 153 | 0.9 | Phase Separation | Jammed to ~ 0.90 via towel dehydration | Single Wash |  | 85.9988 | 6.4768 | 86.2424 | 1.00378 | 0.865685 | 0.251083 | 3.98106 | 0.0753127 | 331.508 | 2500.03 |  |  | Followup | 25.0137
35 | 2019_12_04_RheoTests_050pctALG_090VolFrac_RocheParticles | OscFreq | 2019-12-04 | Diff_conc | Freq Sweep | 0.5 | 600 | PBS | 0.9 | 153 | 0.9 | Phase Separation | Jammed to ~ 0.90 via towel dehydration | Single Wash |  | 87.9715 | 7.69254 | 88.3072 | 1.00239 | 0.885185 | 0.397387 | 6.30951 | 0.0874436 | 338.216 | 2500.03 |  |  | Followup | 39.6438
36 | 2019_12_04_RheoTests_050pctALG_090VolFrac_RocheParticles | OscFreq | 2019-12-04 | Diff_conc | Freq Sweep | 0.5 | 600 | PBS | 0.9 | 153 | 0.9 | Phase Separation | Jammed to ~ 0.90 via towel dehydration | Single Wash |  | 94.531 | 9.1438 | 94.9722 | 1.00108 | 0.950751 | 0.628999 | 10 | 0.096728 | 344.896 | 2500.03 |  |  | Followup | 62.8319
37 | 2019_12_04_RheoTests_050pctALG_090VolFrac_RocheParticles | OscFreq | 2019-12-04 | Diff_conc | Freq Sweep | 0.5 | 600 | PBS | 0.9 | 153 | 0.9 | Phase Separation | Jammed to ~ 0.90 via towel dehydration | Single Wash |  | 112.335 | 10.2802 | 112.805 | 1.00058 | 1.1287 | 0.99639 | 15.8489 | 0.0915134 | 351.568 | 2500.03 |  |  | Followup | 99.5816
38 | 2019_12_04_RheoTests_050pctALG_090VolFrac_RocheParticles | OscFreq | 2019-12-04 | Diff_conc | Freq Sweep | 0.5 | 600 | PBS | 0.9 | 153 | 0.9 | Phase Separation | Jammed to ~ 0.90 via towel dehydration | Single Wash |  | 127.46 | 11.6659 | 127.993 | 0.999505 | 1.2793 | 1.57749 | 25.119 | 0.0915253 | 358.255 | 2500.02 |  |  | Followup | 157.827
39 | 2019_12_04_RheoTests_050pctALG_090VolFrac_RocheParticles | OscFreq | 2019-12-04 | Diff_conc | Freq Sweep | 0.5 | 600 | PBS | 0.9 | 153 | 0.9 | Phase Separation | Jammed to ~ 0.90 via towel dehydration | Single Wash |  | -22.1263 | 12.6225 | 25.4736 | 0.997418 | 0.254078 | 2.49494 | 39.811 | -0.570476 | 364.942 | 2500.02 |  |  | Followup | 250.14
40 | 2019_12_04_RheoTests_050pctALG_090VolFrac_RocheParticles | OscFreq | 2019-12-04 | Diff_conc | Freq Sweep | 0.5 | 600 | PBS | 0.9 | 153 | 0.9 | Phase Separation | Jammed to ~ 0.90 via towel dehydration | Single Wash |  | 68.04 | 61.2882 | 91.5734 | 0.999461 | 0.91524 | 3.96228 | 63.0956 | 0.900767 | 371.647 | 2500.02 |  |  | Followup | 396.441
41 | 2019_12_04_RheoTests_050pctALG_090VolFrac_RocheParticles | OscFreq | 2019-12-04 | Diff_conc | Freq Sweep | 0.5 | 600 | PBS | 0.9 | 153 | 0.9 | Phase Separation | Jammed to ~ 0.90 via towel dehydration | Single Wash |  | 2565.05 | -4772.13 | 5417.81 | 1.00329 | 54.3564 | 6.30386 | 100 | -1.86044 | 378.338 | 2500.03 |  |  | Followup | 628.319
42 | 2019_12_04_RheoTests_100pctALG_090VolFrac_RocheParticles | OscFreq | 2019-12-05 | Diff_conc | Freq Sweep | 1 | 650 | PBS | 0.9 | 153 | 0.9 | Phase Separation | Jammed to ~ 0.90 via towel dehydration | Single Wash |  | 858.974 | 88.7367 | 863.545 | 0.990766 | 8.55571 | 0.000622516 | 0.01 | 0.103305 | 103.05 | 2500.04 |  |  | Followup | 0.0628319
43 | 2019_12_04_RheoTests_100pctALG_090VolFrac_RocheParticles | OscFreq | 2019-12-05 | Diff_conc | Freq Sweep | 1 | 650 | PBS | 0.9 | 153 | 0.9 | Phase Separation | Jammed to ~ 0.90 via towel dehydration | Single Wash |  | 888.92 | 83.1224 | 892.798 | 0.985877 | 8.80188 | 0.000981751 | 0.0158489 | 0.0935095 | 169.706 | 2500.03 |  |  | Followup | 0.0995816
44 | 2019_12_04_RheoTests_100pctALG_090VolFrac_RocheParticles | OscFreq | 2019-12-05 | Diff_conc | Freq Sweep | 1 | 650 | PBS | 0.9 | 153 | 0.9 | Phase Separation | Jammed to ~ 0.90 via towel dehydration | Single Wash |  | 913.095 | 79.264 | 916.529 | 0.989035 | 9.06479 | 0.00156096 | 0.0251189 | 0.0868081 | 213.317 | 2500.03 |  |  | Followup | 0.157827
45 | 2019_12_04_RheoTests_100pctALG_090VolFrac_RocheParticles | OscFreq | 2019-12-05 | Diff_conc | Freq Sweep | 1 | 650 | PBS | 0.9 | 153 | 0.9 | Phase Separation | Jammed to ~ 0.90 via towel dehydration | Single Wash |  | 935.403 | 77.5114 | 938.609 | 0.990643 | 9.29826 | 0.00247797 | 0.0398107 | 0.0828642 | 241.845 | 2500.03 |  |  | Followup | 0.250138
46 | 2019_12_04_RheoTests_100pctALG_090VolFrac_RocheParticles | OscFreq | 2019-12-05 | Diff_conc | Freq Sweep | 1 | 650 | PBS | 0.9 | 153 | 0.9 | Phase Separation | Jammed to ~ 0.90 via towel dehydration | Single Wash |  | 957.623 | 74.212 | 960.494 | 0.991163 | 9.52006 | 0.00392938 | 0.0630956 | 0.0774961 | 261.265 | 2500.03 |  |  | Followup | 0.396441
47 | 2019_12_04_RheoTests_100pctALG_090VolFrac_RocheParticles | OscFreq | 2019-12-05 | Diff_conc | Freq Sweep | 1 | 650 | PBS | 0.9 | 153 | 0.9 | Phase Separation | Jammed to ~ 0.90 via towel dehydration | Single Wash |  | 975.247 | 71.6743 | 977.878 | 0.992893 | 9.70927 | 0.00623853 | 0.1 | 0.0734935 | 274.896 | 2500.04 |  |  | Followup | 0.628319
48 | 2019_12_04_RheoTests_100pctALG_090VolFrac_RocheParticles | OscFreq | 2019-12-05 | Diff_conc | Freq Sweep | 1 | 650 | PBS | 0.9 | 153 | 0.9 | Phase Separation | Jammed to ~ 0.90 via towel dehydration | Single Wash |  | 993.888 | 70.6814 | 996.398 | 0.992415 | 9.8884 | 0.00988263 | 0.158489 | 0.0711161 | 284.816 | 2500.03 |  |  | Followup | 0.995816
49 | 2019_12_04_RheoTests_100pctALG_090VolFrac_RocheParticles | OscFreq | 2019-12-05 | Diff_conc | Freq Sweep | 1 | 650 | PBS | 0.9 | 153 | 0.9 | Phase Separation | Jammed to ~ 0.90 via towel dehydration | Single Wash |  | 1012.67 | 71.6159 | 1015.2 | 0.992894 | 10.0799 | 0.0156706 | 0.25119 | 0.0707196 | 292.291 | 2500.03 |  |  | Followup | 1.57827
50 | 2019_12_04_RheoTests_100pctALG_090VolFrac_RocheParticles | OscFreq | 2019-12-05 | Diff_conc | Freq Sweep | 1 | 650 | PBS | 0.9 | 153 | 0.9 | Phase Separation | Jammed to ~ 0.90 via towel dehydration | Single Wash |  | 1031.32 | 72.2643 | 1033.85 | 0.993631 | 10.2727 | 0.0248546 | 0.398109 | 0.0700695 | 298.345 | 2500.03 |  |  | Followup | 2.50139
51 | 2019_12_04_RheoTests_100pctALG_090VolFrac_RocheParticles | OscFreq | 2019-12-05 | Diff_conc | Freq Sweep | 1 | 650 | PBS | 0.9 | 153 | 0.9 | Phase Separation | Jammed to ~ 0.90 via towel dehydration | Single Wash |  | 1049.99 | 74.3585 | 1052.62 | 0.994291 | 10.4661 | 0.0394178 | 0.630956 | 0.0708185 | 305.162 | 2500 |  |  | Followup | 3.96441
52 | 2019_12_04_RheoTests_100pctALG_090VolFrac_RocheParticles | OscFreq | 2019-12-05 | Diff_conc | Freq Sweep | 1 | 650 | PBS | 0.9 | 153 | 0.9 | Phase Separation | Jammed to ~ 0.90 via towel dehydration | Single Wash |  | 1069.48 | 77.5448 | 1072.29 | 0.995081 | 10.6701 | 0.0625228 | 1 | 0.0725069 | 311.651 | 2500.03 |  |  | Followup | 6.28319
53 | 2019_12_04_RheoTests_100pctALG_090VolFrac_RocheParticles | OscFreq | 2019-12-05 | Diff_conc | Freq Sweep | 1 | 650 | PBS | 0.9 | 153 | 0.9 | Phase Separation | Jammed to ~ 0.90 via towel dehydration | Single Wash |  | 1089.69 | 81.7401 | 1092.75 | 0.996658 | 10.891 | 0.0992481 | 1.58488 | 0.0750125 | 318.479 | 2500.04 |  |  | Followup | 9.95809
54 | 2019_12_04_RheoTests_100pctALG_090VolFrac_RocheParticles | OscFreq | 2019-12-05 | Diff_conc | Freq Sweep | 1 | 650 | PBS | 0.9 | 153 | 0.9 | Phase Separation | Jammed to ~ 0.90 via towel dehydration | Single Wash |  | 1111.07 | 87.388 | 1114.5 | 0.999113 | 11.1351 | 0.157688 | 2.51191 | 0.0786522 | 325.16 | 2500.04 |  |  | Followup | 15.7828
55 | 2019_12_04_RheoTests_100pctALG_090VolFrac_RocheParticles | OscFreq | 2019-12-05 | Diff_conc | Freq Sweep | 1 | 650 | PBS | 0.9 | 153 | 0.9 | Phase Separation | Jammed to ~ 0.90 via towel dehydration | Single Wash |  | 1133.87 | 94.2415 | 1137.78 | 1.00376 | 11.4205 | 0.251078 | 3.98106 | 0.0831152 | 331.665 | 2500.04 |  |  | Followup | 25.0137
56 | 2019_12_04_RheoTests_100pctALG_090VolFrac_RocheParticles | OscFreq | 2019-12-05 | Diff_conc | Freq Sweep | 1 | 650 | PBS | 0.9 | 153 | 0.9 | Phase Separation | Jammed to ~ 0.90 via towel dehydration | Single Wash |  | 1159.74 | 103.563 | 1164.35 | 1.01294 | 11.7941 | 0.401566 | 6.30951 | 0.0892982 | 338.354 | 2500 |  |  | Followup | 39.6438
57 | 2019_12_04_RheoTests_100pctALG_090VolFrac_RocheParticles | OscFreq | 2019-12-05 | Diff_conc | Freq Sweep | 1 | 650 | PBS | 0.9 | 153 | 0.9 | Phase Separation | Jammed to ~ 0.90 via towel dehydration | Single Wash |  | 1190.97 | 113.86 | 1196.4 | 1.02182 | 12.2251 | 0.642028 | 10 | 0.0956024 | 345.015 | 2500.04 |  |  | Followup | 62.8319
58 | 2019_12_04_RheoTests_100pctALG_090VolFrac_RocheParticles | OscFreq | 2019-12-05 | Diff_conc | Freq Sweep | 1 | 650 | PBS | 0.9 | 153 | 0.9 | Phase Separation | Jammed to ~ 0.90 via towel dehydration | Single Wash |  | 1236.52 | 126.411 | 1242.97 | 1.00679 | 12.5141 | 1.00258 | 15.8489 | 0.102231 | 351.7 | 2500 |  |  | Followup | 99.5816
59 | 2019_12_04_RheoTests_100pctALG_090VolFrac_RocheParticles | OscFreq | 2019-12-05 | Diff_conc | Freq Sweep | 1 | 650 | PBS | 0.9 | 153 | 0.9 | Phase Separation | Jammed to ~ 0.90 via towel dehydration | Single Wash |  | 1295.34 | 139.375 | 1302.82 | 1.00149 | 13.0476 | 1.58063 | 25.119 | 0.107597 | 358.397 | 2500 |  |  | Followup | 157.827
60 | 2019_12_04_RheoTests_100pctALG_090VolFrac_RocheParticles | OscFreq | 2019-12-05 | Diff_conc | Freq Sweep | 1 | 650 | PBS | 0.9 | 153 | 0.9 | Phase Separation | Jammed to ~ 0.90 via towel dehydration | Single Wash |  | 1276.19 | 118.169 | 1281.65 | 0.998816 | 12.8013 | 2.49844 | 39.811 | 0.0925947 | 365.061 | 2500.05 |  |  | Followup | 250.14
61 | 2019_12_04_RheoTests_100pctALG_090VolFrac_RocheParticles | OscFreq | 2019-12-05 | Diff_conc | Freq Sweep | 1 | 650 | PBS | 0.9 | 153 | 0.9 | Phase Separation | Jammed to ~ 0.90 via towel dehydration | Single Wash |  | 980.538 | -314.389 | 1029.71 | 0.997633 | 10.2727 | 3.95503 | 63.0956 | -0.320629 | 371.731 | 2500.03 |  |  | Followup | 396.441
62 | 2019_12_04_RheoTests_100pctALG_090VolFrac_RocheParticles | OscFreq | 2019-12-05 | Diff_conc | Freq Sweep | 1 | 650 | PBS | 0.9 | 153 | 0.9 | Phase Separation | Jammed to ~ 0.90 via towel dehydration | Single Wash |  | 2900.19 | -4605.85 | 5442.88 | 1.00225 | 54.5515 | 6.29734 | 100 | -1.58812 | 378.411 | 2500.03 |  |  | Followup | 628.319
63 | 2019_12_04_RheoTests_200pctALG_090VolFrac_RocheParticles | OscFreq | 2019-12-05 | Diff_conc | Freq Sweep | 2 | 690 | PBS | 0.9 | 153 | 0.9 | Phase Separation | Jammed to ~ 0.90 via towel dehydration | Single Wash |  | 1993.48 | 203.922 | 2003.89 | 0.989766 | 19.8338 | 0.000621888 | 0.01 | 0.102295 | 102.966 | 2500.04 |  |  | Followup | 0.0628319
64 | 2019_12_04_RheoTests_200pctALG_090VolFrac_RocheParticles | OscFreq | 2019-12-05 | Diff_conc | Freq Sweep | 2 | 690 | PBS | 0.9 | 153 | 0.9 | Phase Separation | Jammed to ~ 0.90 via towel dehydration | Single Wash |  | 2061.42 | 189.034 | 2070.07 | 0.986006 | 20.411 | 0.00098188 | 0.0158489 | 0.0917009 | 169.567 | 2500.03 |  |  | Followup | 0.0995816
65 | 2019_12_04_RheoTests_200pctALG_090VolFrac_RocheParticles | OscFreq | 2019-12-05 | Diff_conc | Freq Sweep | 2 | 690 | PBS | 0.9 | 153 | 0.9 | Phase Separation | Jammed to ~ 0.90 via towel dehydration | Single Wash |  | 2114.46 | 179.578 | 2122.07 | 0.98945 | 20.9968 | 0.00156162 | 0.0251189 | 0.0849286 | 212.966 | 2500.04 |  |  | Followup | 0.157827
66 | 2019_12_04_RheoTests_200pctALG_090VolFrac_RocheParticles | OscFreq | 2019-12-05 | Diff_conc | Freq Sweep | 2 | 690 | PBS | 0.9 | 153 | 0.9 | Phase Separation | Jammed to ~ 0.90 via towel dehydration | Single Wash |  | 2163.02 | 173.537 | 2169.97 | 0.991009 | 21.5046 | 0.00247889 | 0.0398107 | 0.0802292 | 241.74 | 2500.03 |  |  | Followup | 0.250138
67 | 2019_12_04_RheoTests_200pctALG_090VolFrac_RocheParticles | OscFreq | 2019-12-05 | Diff_conc | Freq Sweep | 2 | 690 | PBS | 0.9 | 153 | 0.9 | Phase Separation | Jammed to ~ 0.90 via towel dehydration | Single Wash |  | 2212.74 | 165.854 | 2218.95 | 0.991116 | 21.9923 | 0.0039292 | 0.0630956 | 0.074954 | 261.283 | 2500.03 |  |  | Followup | 0.396441
68 | 2019_12_04_RheoTests_200pctALG_090VolFrac_RocheParticles | OscFreq | 2019-12-05 | Diff_conc | Freq Sweep | 2 | 690 | PBS | 0.9 | 153 | 0.9 | Phase Separation | Jammed to ~ 0.90 via towel dehydration | Single Wash |  | 2252.48 | 159.756 | 2258.14 | 0.992657 | 22.4156 | 0.00623705 | 0.1 | 0.0709244 | 274.811 | 2500.04 |  |  | Followup | 0.628319
69 | 2019_12_04_RheoTests_200pctALG_090VolFrac_RocheParticles | OscFreq | 2019-12-05 | Diff_conc | Freq Sweep | 2 | 690 | PBS | 0.9 | 153 | 0.9 | Phase Separation | Jammed to ~ 0.90 via towel dehydration | Single Wash |  | 2294.07 | 157.532 | 2299.47 | 0.992291 | 22.8174 | 0.00988139 | 0.158489 | 0.0686692 | 284.82 | 2500.03 |  |  | Followup | 0.995816
70 | 2019_12_04_RheoTests_200pctALG_090VolFrac_RocheParticles | OscFreq | 2019-12-05 | Diff_conc | Freq Sweep | 2 | 690 | PBS | 0.9 | 153 | 0.9 | Phase Separation | Jammed to ~ 0.90 via towel dehydration | Single Wash |  | 2335.78 | 158.794 | 2341.17 | 0.992781 | 23.2427 | 0.0156688 | 0.25119 | 0.0679835 | 292.328 | 2500.04 |  |  | Followup | 1.57827
71 | 2019_12_04_RheoTests_200pctALG_090VolFrac_RocheParticles | OscFreq | 2019-12-05 | Diff_conc | Freq Sweep | 2 | 690 | PBS | 0.9 | 153 | 0.9 | Phase Separation | Jammed to ~ 0.90 via towel dehydration | Single Wash |  | 2377.73 | 161.281 | 2383.19 | 0.993266 | 23.6714 | 0.0248455 | 0.398109 | 0.0678299 | 298.346 | 2500.03 |  |  | Followup | 2.50139
72 | 2019_12_04_RheoTests_200pctALG_090VolFrac_RocheParticles | OscFreq | 2019-12-05 | Diff_conc | Freq Sweep | 2 | 690 | PBS | 0.9 | 153 | 0.9 | Phase Separation | Jammed to ~ 0.90 via towel dehydration | Single Wash |  | 2419.74 | 166.043 | 2425.43 | 0.993628 | 24.0997 | 0.0393915 | 0.630956 | 0.0686204 | 305.126 | 2500.04 |  |  | Followup | 3.96441
73 | 2019_12_04_RheoTests_200pctALG_090VolFrac_RocheParticles | OscFreq | 2019-12-05 | Diff_conc | Freq Sweep | 2 | 690 | PBS | 0.9 | 153 | 0.9 | Phase Separation | Jammed to ~ 0.90 via towel dehydration | Single Wash |  | 2463.43 | 173.581 | 2469.54 | 0.994105 | 24.5498 | 0.0624614 | 1 | 0.0704632 | 311.647 | 2500.04 |  |  | Followup | 6.28319
74 | 2019_12_04_RheoTests_200pctALG_090VolFrac_RocheParticles | OscFreq | 2019-12-05 | Diff_conc | Freq Sweep | 2 | 690 | PBS | 0.9 | 153 | 0.9 | Phase Separation | Jammed to ~ 0.90 via towel dehydration | Single Wash |  | 2509.78 | 183.523 | 2516.48 | 0.994832 | 25.0348 | 0.0990663 | 1.58488 | 0.073123 | 318.478 | 2500.04 |  |  | Followup | 9.95809
75 | 2019_12_04_RheoTests_200pctALG_090VolFrac_RocheParticles | OscFreq | 2019-12-05 | Diff_conc | Freq Sweep | 2 | 690 | PBS | 0.9 | 153 | 0.9 | Phase Separation | Jammed to ~ 0.90 via towel dehydration | Single Wash |  | 2558.7 | 196.533 | 2566.23 | 0.99631 | 25.5676 | 0.157246 | 2.51191 | 0.07681 | 325.182 | 2500 |  |  | Followup | 15.7828
76 | 2019_12_04_RheoTests_200pctALG_090VolFrac_RocheParticles | OscFreq | 2019-12-05 | Diff_conc | Freq Sweep | 2 | 690 | PBS | 0.9 | 153 | 0.9 | Phase Separation | Jammed to ~ 0.90 via towel dehydration | Single Wash |  | 2611.72 | 212.292 | 2620.34 | 0.998836 | 26.1729 | 0.249846 | 3.98106 | 0.0812842 | 331.692 | 2500 |  |  | Followup | 25.0137
77 | 2019_12_04_RheoTests_200pctALG_090VolFrac_RocheParticles | OscFreq | 2019-12-05 | Diff_conc | Freq Sweep | 2 | 690 | PBS | 0.9 | 153 | 0.9 | Phase Separation | Jammed to ~ 0.90 via towel dehydration | Single Wash |  | 2669.89 | 231.156 | 2679.88 | 1.0037 | 26.8979 | 0.397905 | 6.30951 | 0.0865787 | 338.34 | 2500.05 |  |  | Followup | 39.6438
78 | 2019_12_04_RheoTests_200pctALG_090VolFrac_RocheParticles | OscFreq | 2019-12-05 | Diff_conc | Freq Sweep | 2 | 690 | PBS | 0.9 | 153 | 0.9 | Phase Separation | Jammed to ~ 0.90 via towel dehydration | Single Wash |  | 2736.65 | 253.895 | 2748.4 | 1.01484 | 27.8918 | 0.637641 | 10 | 0.0927757 | 344.997 | 2500.05 |  |  | Followup | 62.8319
79 | 2019_12_04_RheoTests_200pctALG_090VolFrac_RocheParticles | OscFreq | 2019-12-05 | Diff_conc | Freq Sweep | 2 | 690 | PBS | 0.9 | 153 | 0.9 | Phase Separation | Jammed to ~ 0.90 via towel dehydration | Single Wash |  | 2825.86 | 279.025 | 2839.6 | 1.02422 | 29.0837 | 1.01993 | 15.8489 | 0.0987397 | 351.701 | 2500.01 |  |  | Followup | 99.5816
80 | 2019_12_04_RheoTests_200pctALG_090VolFrac_RocheParticles | OscFreq | 2019-12-05 | Diff_conc | Freq Sweep | 2 | 690 | PBS | 0.9 | 153 | 0.9 | Phase Separation | Jammed to ~ 0.90 via towel dehydration | Single Wash |  | 2933.46 | 307.04 | 2949.49 | 1.00674 | 29.6937 | 1.58891 | 25.119 | 0.104668 | 358.382 | 2500.01 |  |  | Followup | 157.827
81 | 2019_12_04_RheoTests_200pctALG_090VolFrac_RocheParticles | OscFreq | 2019-12-05 | Diff_conc | Freq Sweep | 2 | 690 | PBS | 0.9 | 153 | 0.9 | Phase Separation | Jammed to ~ 0.90 via towel dehydration | Single Wash |  | 2971.53 | 305.882 | 2987.23 | 1.00001 | 29.8727 | 2.50143 | 39.811 | 0.102938 | 365.052 | 2500.05 |  |  | Followup | 250.14
82 | 2019_12_04_RheoTests_200pctALG_090VolFrac_RocheParticles | OscFreq | 2019-12-05 | Diff_conc | Freq Sweep | 2 | 690 | PBS | 0.9 | 153 | 0.9 | Phase Separation | Jammed to ~ 0.90 via towel dehydration | Single Wash |  | 2790.39 | -118.69 | 2792.91 | 0.998049 | 27.8746 | 3.95668 | 63.0956 | -0.0425354 | 371.751 | 2500.03 |  |  | Followup | 396.441
83 | 2019_12_04_RheoTests_200pctALG_090VolFrac_RocheParticles | OscFreq | 2019-12-05 | Diff_conc | Freq Sweep | 2 | 690 | PBS | 0.9 | 153 | 0.9 | Phase Separation | Jammed to ~ 0.90 via towel dehydration | Single Wash |  | 5356.1 | -4615.16 | 7070.18 | 1.00319 | 70.9273 | 6.30322 | 100 | -0.861665 | 378.402 | 2499.97 |  |  | Followup | 628.319
84 | 2020_02_01_RheoTests_050pctALG_060VolFrac_cacl2 | OscFreq | 2020-01-02 | No_reswelling | Freq Sweep | 0.5 | 250 | CaCl2 | 2 | 0 | 0.65 | Phase Separation | 10 micron membrane filtration | Single Wash |  | 1254.64 | 318.85 | 1294.52 | 0.972326 | 12.587 | 0.00061093 | 0.01 | 0.254136 | 102.945 | 2500.04 |  |  | Followup | 0.0628319
85 | 2020_02_01_RheoTests_050pctALG_060VolFrac_cacl2 | OscFreq | 2020-01-02 | No_reswelling | Freq Sweep | 0.5 | 250 | CaCl2 | 2 | 0 | 0.65 | Phase Separation | 10 micron membrane filtration | Single Wash |  | 1370.76 | 326.112 | 1409.02 | 0.968408 | 13.6451 | 0.000964356 | 0.0158489 | 0.237906 | 169.619 | 2500.04 |  |  | Followup | 0.0995816
86 | 2020_02_01_RheoTests_050pctALG_060VolFrac_cacl2 | OscFreq | 2020-01-02 | No_reswelling | Freq Sweep | 0.5 | 250 | CaCl2 | 2 | 0 | 0.65 | Phase Separation | 10 micron membrane filtration | Single Wash |  | 1470.06 | 335.285 | 1507.81 | 0.976284 | 14.7205 | 0.00154084 | 0.0251189 | 0.228075 | 212.94 | 2500.03 |  |  | Followup | 0.157827
87 | 2020_02_01_RheoTests_050pctALG_060VolFrac_cacl2 | OscFreq | 2020-01-02 | No_reswelling | Freq Sweep | 0.5 | 250 | CaCl2 | 2 | 0 | 0.65 | Phase Separation | 10 micron membrane filtration | Single Wash |  | 1564.65 | 350.498 | 1603.43 | 0.980582 | 15.7229 | 0.00245281 | 0.0398107 | 0.224011 | 241.722 | 2500.04 |  |  | Followup | 0.250138
88 | 2020_02_01_RheoTests_050pctALG_060VolFrac_cacl2 | OscFreq | 2020-01-02 | No_reswelling | Freq Sweep | 0.5 | 250 | CaCl2 | 2 | 0 | 0.65 | Phase Separation | 10 micron membrane filtration | Single Wash |  | 1660.78 | 360.739 | 1699.51 | 0.98196 | 16.6885 | 0.0038929 | 0.0630956 | 0.21721 | 261.347 | 2500.04 |  |  | Followup | 0.396441
89 | 2020_02_01_RheoTests_050pctALG_060VolFrac_cacl2 | OscFreq | 2020-01-02 | No_reswelling | Freq Sweep | 0.5 | 250 | CaCl2 | 2 | 0 | 0.65 | Phase Separation | 10 micron membrane filtration | Single Wash |  | 1747.15 | 377.228 | 1787.41 | 0.984282 | 17.5931 | 0.00618442 | 0.1 | 0.215911 | 275.091 | 2500 |  |  | Followup | 0.628319
90 | 2020_02_01_RheoTests_050pctALG_060VolFrac_cacl2 | OscFreq | 2020-01-02 | No_reswelling | Freq Sweep | 0.5 | 250 | CaCl2 | 2 | 0 | 0.65 | Phase Separation | 10 micron membrane filtration | Single Wash |  | 1840.66 | 399.411 | 1883.49 | 0.983217 | 18.5188 | 0.00979103 | 0.158489 | 0.216994 | 285.075 | 2500.05 |  |  | Followup | 0.995816
91 | 2020_02_01_RheoTests_050pctALG_060VolFrac_cacl2 | OscFreq | 2020-01-02 | No_reswelling | Freq Sweep | 0.5 | 250 | CaCl2 | 2 | 0 | 0.65 | Phase Separation | 10 micron membrane filtration | Single Wash |  | 1942.02 | 429.742 | 1989 | 0.983603 | 19.5639 | 0.0155239 | 0.25119 | 0.221286 | 292.61 | 2500.01 |  |  | Followup | 1.57827
92 | 2020_02_01_RheoTests_050pctALG_060VolFrac_cacl2 | OscFreq | 2020-01-02 | No_reswelling | Freq Sweep | 0.5 | 250 | CaCl2 | 2 | 0 | 0.65 | Phase Separation | 10 micron membrane filtration | Single Wash |  | 2049.32 | 461.852 | 2100.72 | 0.984724 | 20.6863 | 0.0246318 | 0.398109 | 0.225368 | 298.631 | 2500.06 |  |  | Followup | 2.50139
93 | 2020_02_01_RheoTests_050pctALG_060VolFrac_cacl2 | OscFreq | 2020-01-02 | No_reswelling | Freq Sweep | 0.5 | 250 | CaCl2 | 2 | 0 | 0.65 | Phase Separation | 10 micron membrane filtration | Single Wash |  | 2164.68 | 501.361 | 2221.99 | 0.985568 | 21.8992 | 0.039072 | 0.630956 | 0.231609 | 305.386 | 2500.06 |  |  | Followup | 3.96441
94 | 2020_02_01_RheoTests_050pctALG_060VolFrac_cacl2 | OscFreq | 2020-01-02 | No_reswelling | Freq Sweep | 0.5 | 250 | CaCl2 | 2 | 0 | 0.65 | Phase Separation | 10 micron membrane filtration | Single Wash |  | 2294.27 | 543.933 | 2357.87 | 0.986659 | 23.2641 | 0.0619936 | 1 | 0.237083 | 311.954 | 2500.06 |  |  | Followup | 6.28319
95 | 2020_02_01_RheoTests_050pctALG_060VolFrac_cacl2 | OscFreq | 2020-01-02 | No_reswelling | Freq Sweep | 0.5 | 250 | CaCl2 | 2 | 0 | 0.65 | Phase Separation | 10 micron membrane filtration | Single Wash |  | 2435.62 | 589.418 | 2505.92 | 0.989671 | 24.8004 | 0.0985523 | 1.58488 | 0.242 | 318.787 | 2500.02 |  |  | Followup | 9.95809
96 | 2020_02_01_RheoTests_050pctALG_060VolFrac_cacl2 | OscFreq | 2020-01-02 | No_reswelling | Freq Sweep | 0.5 | 250 | CaCl2 | 2 | 0 | 0.65 | Phase Separation | 10 micron membrane filtration | Single Wash |  | 2586.31 | 635.093 | 2663.15 | 0.995397 | 26.5089 | 0.157102 | 2.51191 | 0.245559 | 325.448 | 2499.98 |  |  | Followup | 15.7828
97 | 2020_02_01_RheoTests_050pctALG_060VolFrac_cacl2 | OscFreq | 2020-01-02 | No_reswelling | Freq Sweep | 0.5 | 250 | CaCl2 | 2 | 0 | 0.65 | Phase Separation | 10 micron membrane filtration | Single Wash |  | 2747.99 | 680.108 | 2830.9 | 1.00386 | 28.4184 | 0.251104 | 3.98106 | 0.247493 | 331.937 | 2500.02 |  |  | Followup | 25.0137
98 | 2020_02_01_RheoTests_050pctALG_060VolFrac_cacl2 | OscFreq | 2020-01-02 | No_reswelling | Freq Sweep | 0.5 | 250 | CaCl2 | 2 | 0 | 0.65 | Phase Separation | 10 micron membrane filtration | Single Wash |  | 2918.21 | 723.564 | 3006.58 | 1.01773 | 30.599 | 0.403469 | 6.30951 | 0.247948 | 338.645 | 2499.98 |  |  | Followup | 39.6438
99 | 2020_02_01_RheoTests_050pctALG_060VolFrac_cacl2 | OscFreq | 2020-01-02 | No_reswelling | Freq Sweep | 0.5 | 250 | CaCl2 | 2 | 0 | 0.65 | Phase Separation | 10 micron membrane filtration | Single Wash |  | 3097.73 | 765.848 | 3191 | 1.04176 | 33.2425 | 0.654556 | 10 | 0.247229 | 345.275 | 2500.03 |  |  | Followup | 62.8319
100 | 2020_02_01_RheoTests_050pctALG_060VolFrac_cacl2 | OscFreq | 2020-01-02 | No_reswelling | Freq Sweep | 0.5 | 250 | CaCl2 | 2 | 0 | 0.65 | Phase Separation | 10 micron membrane filtration | Single Wash |  | 3305.91 | 809.099 | 3403.48 | 1.0612 | 36.1177 | 1.05676 | 15.8489 | 0.244743 | 351.703 | 2500.03 |  |  | Followup | 99.5816
101 | 2020_02_01_RheoTests_050pctALG_060VolFrac_cacl2 | OscFreq | 2020-01-02 | No_reswelling | Freq Sweep | 0.5 | 250 | CaCl2 | 2 | 0 | 0.65 | Phase Separation | 10 micron membrane filtration | Single Wash |  | 3558.78 | 857.988 | 3660.75 | 1.01945 | 37.3194 | 1.60897 | 25.119 | 0.24109 | 358.457 | 2500.03 |  |  | Followup | 157.827
102 | 2020_02_01_RheoTests_050pctALG_060VolFrac_cacl2 | OscFreq | 2020-01-02 | No_reswelling | Freq Sweep | 0.5 | 250 | CaCl2 | 2 | 0 | 0.65 | Phase Separation | 10 micron membrane filtration | Single Wash |  | 3736.84 | 882.636 | 3839.66 | 1.00269 | 38.5 | 2.50813 | 39.811 | 0.236199 | 365.119 | 2500.02 |  |  | Followup | 250.14
103 | 2020_02_01_RheoTests_050pctALG_060VolFrac_cacl2 | OscFreq | 2020-01-02 | No_reswelling | Freq Sweep | 0.5 | 250 | CaCl2 | 2 | 0 | 0.65 | Phase Separation | 10 micron membrane filtration | Single Wash |  | 3694.02 | 481.701 | 3725.29 | 0.998742 | 37.2061 | 3.95943 | 63.0956 | 0.1304 | 371.749 | 2500.03 |  |  | Followup | 396.441
104 | 2020_02_01_RheoTests_050pctALG_060VolFrac_cacl2 | OscFreq | 2020-01-02 | No_reswelling | Freq Sweep | 0.5 | 250 | CaCl2 | 2 | 0 | 0.65 | Phase Separation | 10 micron membrane filtration | Single Wash |  | 6321.22 | -3673.96 | 7311.34 | 1.00325 | 73.3511 | 6.30361 | 100 | -0.581211 | 378.145 | 2500.01 |  |  | Followup | 628.319
105 | 2020_02_04_RheoTests_200pctALG_PBS_065VolFrac | OscFreq | 2021-02-04 | Diff_volfrac | Freq Sweep | 2 | 800 | PBS | 0.9 | 153 | 0.65 | Phase Separation | 10 micron membrane filtration | Multi Wash |  | 87.3131 | 18.6295 | 89.2784 | 0.997352 | 0.89042 | 0.000626655 | 0.01 | 0.213364 | 103.023 | 2500.05 |  |  | Followup | 0.0628319
106 | 2020_02_04_RheoTests_200pctALG_PBS_065VolFrac | OscFreq | 2021-02-04 | Diff_volfrac | Freq Sweep | 2 | 800 | PBS | 0.9 | 153 | 0.65 | Phase Separation | 10 micron membrane filtration | Multi Wash |  | 90.1459 | 17.8371 | 91.8936 | 0.995956 | 0.91522 | 0.000991789 | 0.0158489 | 0.197869 | 169.713 | 2500.04 |  |  | Followup | 0.0995816
107 | 2020_02_04_RheoTests_200pctALG_PBS_065VolFrac | OscFreq | 2021-02-04 | Diff_volfrac | Freq Sweep | 2 | 800 | PBS | 0.9 | 153 | 0.65 | Phase Separation | 10 micron membrane filtration | Multi Wash |  | 92.1368 | 17.0651 | 93.7038 | 0.997399 | 0.934602 | 0.00157416 | 0.0251189 | 0.185214 | 212.987 | 2500.03 |  |  | Followup | 0.157827
108 | 2020_02_04_RheoTests_200pctALG_PBS_065VolFrac | OscFreq | 2021-02-04 | Diff_volfrac | Freq Sweep | 2 | 800 | PBS | 0.9 | 153 | 0.65 | Phase Separation | 10 micron membrane filtration | Multi Wash |  | 93.7018 | 16.6273 | 95.1656 | 0.998234 | 0.949975 | 0.00249696 | 0.0398107 | 0.177449 | 241.707 | 2500.06 |  |  | Followup | 0.250138
109 | 2020_02_04_RheoTests_200pctALG_PBS_065VolFrac | OscFreq | 2021-02-04 | Diff_volfrac | Freq Sweep | 2 | 800 | PBS | 0.9 | 153 | 0.65 | Phase Separation | 10 micron membrane filtration | Multi Wash |  | 95.4088 | 16.346 | 96.7989 | 0.998368 | 0.966409 | 0.00395794 | 0.0630956 | 0.171326 | 261.176 | 2500.03 |  |  | Followup | 0.396441
110 | 2020_02_04_RheoTests_200pctALG_PBS_065VolFrac | OscFreq | 2021-02-04 | Diff_volfrac | Freq Sweep | 2 | 800 | PBS | 0.9 | 153 | 0.65 | Phase Separation | 10 micron membrane filtration | Multi Wash |  | 96.9606 | 16.0986 | 98.288 | 0.998509 | 0.981415 | 0.00627382 | 0.1 | 0.166032 | 274.701 | 2500 |  |  | Followup | 0.628319
111 | 2020_02_04_RheoTests_200pctALG_PBS_065VolFrac | OscFreq | 2021-02-04 | Diff_volfrac | Freq Sweep | 2 | 800 | PBS | 0.9 | 153 | 0.65 | Phase Separation | 10 micron membrane filtration | Multi Wash |  | 98.8082 | 16.0519 | 100.104 | 0.998202 | 0.999236 | 0.00994025 | 0.158489 | 0.162455 | 284.498 | 2500.01 |  |  | Followup | 0.995816
112 | 2020_02_04_RheoTests_200pctALG_PBS_065VolFrac | OscFreq | 2021-02-04 | Diff_volfrac | Freq Sweep | 2 | 800 | PBS | 0.9 | 153 | 0.65 | Phase Separation | 10 micron membrane filtration | Multi Wash |  | 101.048 | 16.3662 | 102.365 | 0.998213 | 1.02182 | 0.0157545 | 0.25119 | 0.161964 | 291.954 | 2500.01 |  |  | Followup | 1.57827
113 | 2020_02_04_RheoTests_200pctALG_PBS_065VolFrac | OscFreq | 2021-02-04 | Diff_volfrac | Freq Sweep | 2 | 800 | PBS | 0.9 | 153 | 0.65 | Phase Separation | 10 micron membrane filtration | Multi Wash |  | 103.601 | 16.4471 | 104.898 | 0.998782 | 1.04771 | 0.0249835 | 0.398109 | 0.158754 | 298.007 | 2500.02 |  |  | Followup | 2.50139
114 | 2020_02_04_RheoTests_200pctALG_PBS_065VolFrac | OscFreq | 2021-02-04 | Diff_volfrac | Freq Sweep | 2 | 800 | PBS | 0.9 | 153 | 0.65 | Phase Separation | 10 micron membrane filtration | Multi Wash |  | 106.433 | 16.574 | 107.716 | 0.999938 | 1.0771 | 0.0396417 | 0.630956 | 0.155722 | 304.825 | 2500.02 |  |  | Followup | 3.96441
115 | 2020_02_04_RheoTests_200pctALG_PBS_065VolFrac | OscFreq | 2021-02-04 | Diff_volfrac | Freq Sweep | 2 | 800 | PBS | 0.9 | 153 | 0.65 | Phase Separation | 10 micron membrane filtration | Multi Wash |  | 109.661 | 16.6207 | 110.914 | 1.00187 | 1.11121 | 0.0629492 | 1 | 0.151564 | 311.345 | 2500.03 |  |  | Followup | 6.28319
116 | 2020_02_04_RheoTests_200pctALG_PBS_065VolFrac | OscFreq | 2021-02-04 | Diff_volfrac | Freq Sweep | 2 | 800 | PBS | 0.9 | 153 | 0.65 | Phase Separation | 10 micron membrane filtration | Multi Wash |  | 113.399 | 16.6921 | 114.621 | 1.00487 | 1.1518 | 0.100066 | 1.58488 | 0.147198 | 318.178 | 2500.03 |  |  | Followup | 9.95809
117 | 2020_02_04_RheoTests_200pctALG_PBS_065VolFrac | OscFreq | 2021-02-04 | Diff_volfrac | Freq Sweep | 2 | 800 | PBS | 0.9 | 153 | 0.65 | Phase Separation | 10 micron membrane filtration | Multi Wash |  | 117.319 | 16.839 | 118.522 | 1.00984 | 1.19688 | 0.15938 | 2.51191 | 0.143531 | 324.855 | 2500.04 |  |  | Followup | 15.7828
118 | 2020_02_04_RheoTests_200pctALG_PBS_065VolFrac | OscFreq | 2021-02-04 | Diff_volfrac | Freq Sweep | 2 | 800 | PBS | 0.9 | 153 | 0.65 | Phase Separation | 10 micron membrane filtration | Multi Wash |  | 121.019 | 17.1972 | 122.235 | 1.01419 | 1.23969 | 0.253687 | 3.98106 | 0.142103 | 331.391 | 2500.03 |  |  | Followup | 25.0137
119 | 2020_02_04_RheoTests_200pctALG_PBS_065VolFrac | OscFreq | 2021-02-04 | Diff_volfrac | Freq Sweep | 2 | 800 | PBS | 0.9 | 153 | 0.65 | Phase Separation | 10 micron membrane filtration | Multi Wash |  | 126.748 | 17.9117 | 128.007 | 1.00783 | 1.2901 | 0.399544 | 6.30951 | 0.141317 | 338.021 | 2500.03 |  |  | Followup | 39.6438
120 | 2020_02_04_RheoTests_200pctALG_PBS_065VolFrac | OscFreq | 2021-02-04 | Diff_volfrac | Freq Sweep | 2 | 800 | PBS | 0.9 | 153 | 0.65 | Phase Separation | 10 micron membrane filtration | Multi Wash |  | 138.492 | 18.9362 | 139.78 | 1.00265 | 1.4015 | 0.629981 | 10 | 0.136732 | 344.729 | 2500.03 |  |  | Followup | 62.8319
121 | 2020_02_04_RheoTests_200pctALG_PBS_065VolFrac | OscFreq | 2021-02-04 | Diff_volfrac | Freq Sweep | 2 | 800 | PBS | 0.9 | 153 | 0.65 | Phase Separation | 10 micron membrane filtration | Multi Wash |  | 165.251 | 20.5518 | 166.524 | 1.00131 | 1.66743 | 0.997125 | 15.8489 | 0.124367 | 351.437 | 2500.06 |  |  | Followup | 99.5816
122 | 2020_02_04_RheoTests_200pctALG_PBS_065VolFrac | OscFreq | 2021-02-04 | Diff_volfrac | Freq Sweep | 2 | 800 | PBS | 0.9 | 153 | 0.65 | Phase Separation | 10 micron membrane filtration | Multi Wash |  | 204.318 | 22.9374 | 205.602 | 1.0002 | 2.05644 | 1.5786 | 25.119 | 0.112263 | 358.052 | 2500.03 |  |  | Followup | 157.827
123 | 2020_02_04_RheoTests_200pctALG_PBS_065VolFrac | OscFreq | 2021-02-04 | Diff_volfrac | Freq Sweep | 2 | 800 | PBS | 0.9 | 153 | 0.65 | Phase Separation | 10 micron membrane filtration | Multi Wash |  | 128.932 | 10.2434 | 129.338 | 0.998249 | 1.29111 | 2.49702 | 39.811 | 0.0794485 | 364.713 | 2500.01 |  |  | Followup | 250.14
124 | 2020_02_04_RheoTests_200pctALG_PBS_065VolFrac | OscFreq | 2021-02-04 | Diff_volfrac | Freq Sweep | 2 | 800 | PBS | 0.9 | 153 | 0.65 | Phase Separation | 10 micron membrane filtration | Multi Wash |  | -258.955 | 9.54868 | 259.131 | 0.997429 | 2.58465 | 3.95422 | 63.0956 | -0.036874 | 371.405 | 2500 |  |  | Followup | 396.441
125 | 2020_02_04_RheoTests_200pctALG_PBS_065VolFrac | OscFreq | 2021-02-04 | Diff_volfrac | Freq Sweep | 2 | 800 | PBS | 0.9 | 153 | 0.65 | Phase Separation | 10 micron membrane filtration | Multi Wash |  | 3237.27 | -4413.84 | 5473.75 | 1.00501 | 55.0116 | 6.31464 | 100 | -1.36345 | 378.082 | 2499.99 |  |  | Followup | 628.319
126 | 2020_02_04_RheoTests_200pctALG_PBS_075VolFrac | OscFreq | 2021-02-04 | Diff_volfrac | Freq Sweep | 2 | 800 | PBS | 0.9 | 153 | 0.75 | Phase Separation | 10 micron membrane filtration | Multi Wash |  | 163.478 | 25.5202 | 165.458 | 0.983439 | 1.62718 | 0.000617913 | 0.01 | 0.156108 | 103.102 | 2500.02 |  |  | Followup | 0.0628319
127 | 2020_02_04_RheoTests_200pctALG_PBS_075VolFrac | OscFreq | 2021-02-04 | Diff_volfrac | Freq Sweep | 2 | 800 | PBS | 0.9 | 153 | 0.75 | Phase Separation | 10 micron membrane filtration | Multi Wash |  | 167.076 | 22.5993 | 168.598 | 0.996316 | 1.67977 | 0.000992147 | 0.0158489 | 0.135263 | 169.714 | 2500.01 |  |  | Followup | 0.0995816
128 | 2020_02_04_RheoTests_200pctALG_PBS_075VolFrac | OscFreq | 2021-02-04 | Diff_volfrac | Freq Sweep | 2 | 800 | PBS | 0.9 | 153 | 0.75 | Phase Separation | 10 micron membrane filtration | Multi Wash |  | 169.364 | 20.8972 | 170.648 | 0.997713 | 1.70258 | 0.00157466 | 0.0251189 | 0.123387 | 212.973 | 2500.03 |  |  | Followup | 0.157827
129 | 2020_02_04_RheoTests_200pctALG_PBS_075VolFrac | OscFreq | 2021-02-04 | Diff_volfrac | Freq Sweep | 2 | 800 | PBS | 0.9 | 153 | 0.75 | Phase Separation | 10 micron membrane filtration | Multi Wash |  | 171.286 | 20.0127 | 172.451 | 0.998093 | 1.72122 | 0.00249661 | 0.0398107 | 0.116838 | 241.708 | 2500 |  |  | Followup | 0.250138
130 | 2020_02_04_RheoTests_200pctALG_PBS_075VolFrac | OscFreq | 2021-02-04 | Diff_volfrac | Freq Sweep | 2 | 800 | PBS | 0.9 | 153 | 0.75 | Phase Separation | 10 micron membrane filtration | Multi Wash |  | 173.34 | 19.3004 | 174.411 | 0.998368 | 1.74126 | 0.00395794 | 0.0630956 | 0.111345 | 261.348 | 2500.03 |  |  | Followup | 0.396441
131 | 2020_02_04_RheoTests_200pctALG_PBS_075VolFrac | OscFreq | 2021-02-04 | Diff_volfrac | Freq Sweep | 2 | 800 | PBS | 0.9 | 153 | 0.75 | Phase Separation | 10 micron membrane filtration | Multi Wash |  | 175.163 | 18.6845 | 176.157 | 0.998416 | 1.75878 | 0.00627323 | 0.1 | 0.106669 | 275.061 | 2500.04 |  |  | Followup | 0.628319
132 | 2020_02_04_RheoTests_200pctALG_PBS_075VolFrac | OscFreq | 2021-02-04 | Diff_volfrac | Freq Sweep | 2 | 800 | PBS | 0.9 | 153 | 0.75 | Phase Separation | 10 micron membrane filtration | Multi Wash |  | 177.342 | 18.3524 | 178.289 | 0.998047 | 1.77941 | 0.00993871 | 0.158489 | 0.103486 | 284.904 | 2500 |  |  | Followup | 0.995816
133 | 2020_02_04_RheoTests_200pctALG_PBS_075VolFrac | OscFreq | 2021-02-04 | Diff_volfrac | Freq Sweep | 2 | 800 | PBS | 0.9 | 153 | 0.75 | Phase Separation | 10 micron membrane filtration | Multi Wash |  | 179.957 | 18.3885 | 180.894 | 0.99797 | 1.80526 | 0.0157507 | 0.25119 | 0.102183 | 292.33 | 2500.01 |  |  | Followup | 1.57827
134 | 2020_02_04_RheoTests_200pctALG_PBS_075VolFrac | OscFreq | 2021-02-04 | Diff_volfrac | Freq Sweep | 2 | 800 | PBS | 0.9 | 153 | 0.75 | Phase Separation | 10 micron membrane filtration | Multi Wash |  | 182.783 | 18.3174 | 183.699 | 0.998539 | 1.8343 | 0.0249774 | 0.398109 | 0.100214 | 298.648 | 2500.03 |  |  | Followup | 2.50139
135 | 2020_02_04_RheoTests_200pctALG_PBS_075VolFrac | OscFreq | 2021-02-04 | Diff_volfrac | Freq Sweep | 2 | 800 | PBS | 0.9 | 153 | 0.75 | Phase Separation | 10 micron membrane filtration | Multi Wash |  | 185.93 | 18.2838 | 186.826 | 0.999438 | 1.86721 | 0.0396218 | 0.630956 | 0.0983372 | 305.434 | 2500.03 |  |  | Followup | 3.96441
136 | 2020_02_04_RheoTests_200pctALG_PBS_075VolFrac | OscFreq | 2021-02-04 | Diff_volfrac | Freq Sweep | 2 | 800 | PBS | 0.9 | 153 | 0.75 | Phase Separation | 10 micron membrane filtration | Multi Wash |  | 189.305 | 18.2917 | 190.187 | 1.00128 | 1.90431 | 0.0629124 | 1 | 0.0966256 | 311.97 | 2500.03 |  |  | Followup | 6.28319
137 | 2020_02_04_RheoTests_200pctALG_PBS_075VolFrac | OscFreq | 2021-02-04 | Diff_volfrac | Freq Sweep | 2 | 800 | PBS | 0.9 | 153 | 0.75 | Phase Separation | 10 micron membrane filtration | Multi Wash |  | 193.141 | 18.3533 | 194.011 | 1.00394 | 1.94776 | 0.0999735 | 1.58488 | 0.0950255 | 318.725 | 2500.03 |  |  | Followup | 9.95809
138 | 2020_02_04_RheoTests_200pctALG_PBS_075VolFrac | OscFreq | 2021-02-04 | Diff_volfrac | Freq Sweep | 2 | 800 | PBS | 0.9 | 153 | 0.75 | Phase Separation | 10 micron membrane filtration | Multi Wash |  | 197.704 | 18.6454 | 198.581 | 1.00812 | 2.00194 | 0.15911 | 2.51191 | 0.0943098 | 325.449 | 2500.02 |  |  | Followup | 15.7828
139 | 2020_02_04_RheoTests_200pctALG_PBS_075VolFrac | OscFreq | 2021-02-04 | Diff_volfrac | Freq Sweep | 2 | 800 | PBS | 0.9 | 153 | 0.75 | Phase Separation | 10 micron membrane filtration | Multi Wash |  | 201.738 | 19.2555 | 202.655 | 1.01456 | 2.05606 | 0.253779 | 3.98106 | 0.0954477 | 331.876 | 2500.02 |  |  | Followup | 25.0137
140 | 2020_02_04_RheoTests_200pctALG_PBS_075VolFrac | OscFreq | 2021-02-04 | Diff_volfrac | Freq Sweep | 2 | 800 | PBS | 0.9 | 153 | 0.75 | Phase Separation | 10 micron membrane filtration | Multi Wash |  | 207.573 | 20.1093 | 208.544 | 1.00895 | 2.10412 | 0.399988 | 6.30951 | 0.0968786 | 338.6 | 2500.03 |  |  | Followup | 39.6438
141 | 2020_02_04_RheoTests_200pctALG_PBS_075VolFrac | OscFreq | 2021-02-04 | Diff_volfrac | Freq Sweep | 2 | 800 | PBS | 0.9 | 153 | 0.75 | Phase Separation | 10 micron membrane filtration | Multi Wash |  | 218.835 | 21.4115 | 219.88 | 1.00262 | 2.20455 | 0.629963 | 10 | 0.0978432 | 345.214 | 2500.03 |  |  | Followup | 62.8319
142 | 2020_02_04_RheoTests_200pctALG_PBS_075VolFrac | OscFreq | 2021-02-04 | Diff_volfrac | Freq Sweep | 2 | 800 | PBS | 0.9 | 153 | 0.75 | Phase Separation | 10 micron membrane filtration | Multi Wash |  | 244.2 | 22.8055 | 245.262 | 1.00122 | 2.45561 | 0.997026 | 15.8489 | 0.0933889 | 351.922 | 2500.03 |  |  | Followup | 99.5816
143 | 2020_02_04_RheoTests_200pctALG_PBS_075VolFrac | OscFreq | 2021-02-04 | Diff_volfrac | Freq Sweep | 2 | 800 | PBS | 0.9 | 153 | 0.75 | Phase Separation | 10 micron membrane filtration | Multi Wash |  | 279.988 | 23.3884 | 280.963 | 1.0001 | 2.8099 | 1.57843 | 25.119 | 0.0835339 | 358.552 | 2500.03 |  |  | Followup | 157.827
144 | 2020_02_04_RheoTests_200pctALG_PBS_075VolFrac | OscFreq | 2021-02-04 | Diff_volfrac | Freq Sweep | 2 | 800 | PBS | 0.9 | 153 | 0.75 | Phase Separation | 10 micron membrane filtration | Multi Wash |  | 226.864 | -4.53264 | 226.91 | 0.998452 | 2.26558 | 2.49753 | 39.811 | -0.0199795 | 365.073 | 2500.06 |  |  | Followup | 250.14
145 | 2020_02_04_RheoTests_200pctALG_PBS_075VolFrac | OscFreq | 2021-02-04 | Diff_volfrac | Freq Sweep | 2 | 800 | PBS | 0.9 | 153 | 0.75 | Phase Separation | 10 micron membrane filtration | Multi Wash |  | -193.501 | -427.177 | 468.96 | 0.997253 | 4.67672 | 3.95352 | 63.0956 | 2.20762 | 371.734 | 2500.03 |  |  | Followup | 396.441
146 | 2020_02_04_RheoTests_200pctALG_PBS_075VolFrac | OscFreq | 2021-02-04 | Diff_volfrac | Freq Sweep | 2 | 800 | PBS | 0.9 | 153 | 0.75 | Phase Separation | 10 micron membrane filtration | Multi Wash |  | 3220.67 | -3211.05 | 4547.92 | 1.00486 | 45.7001 | 6.3137 | 100 | -0.997014 | 378.333 | 2500.02 |  |  | Followup | 628.319
147 | 2020_02_04_RheoTests_200pctALG_PBS_085VolFrac | OscFreq | 2021-02-04 | Diff_volfrac | Freq Sweep | 2 | 800 | PBS | 0.9 | 153 | 0.85 | Phase Separation | 10 micron membrane filtration | Multi Wash |  | 236.715 | 26.7795 | 238.225 | 0.981469 | 2.3381 | 0.000616675 | 0.01 | 0.11313 | 102.945 | 2500.06 |  |  | Followup | 0.0628319
148 | 2020_02_04_RheoTests_200pctALG_PBS_085VolFrac | OscFreq | 2021-02-04 | Diff_volfrac | Freq Sweep | 2 | 800 | PBS | 0.9 | 153 | 0.85 | Phase Separation | 10 micron membrane filtration | Multi Wash |  | 241.533 | 22.2403 | 242.554 | 0.994856 | 2.41307 | 0.000990693 | 0.0158489 | 0.09208 | 169.494 | 2500.03 |  |  | Followup | 0.0995816
149 | 2020_02_04_RheoTests_200pctALG_PBS_085VolFrac | OscFreq | 2021-02-04 | Diff_volfrac | Freq Sweep | 2 | 800 | PBS | 0.9 | 153 | 0.85 | Phase Separation | 10 micron membrane filtration | Multi Wash |  | 244.242 | 20.0658 | 245.064 | 0.997123 | 2.4436 | 0.00157373 | 0.0251189 | 0.0821555 | 212.831 | 2500.08 |  |  | Followup | 0.157827
150 | 2020_02_04_RheoTests_200pctALG_PBS_085VolFrac | OscFreq | 2021-02-04 | Diff_volfrac | Freq Sweep | 2 | 800 | PBS | 0.9 | 153 | 0.85 | Phase Separation | 10 micron membrane filtration | Multi Wash |  | 246.421 | 18.5741 | 247.12 | 0.997832 | 2.46584 | 0.00249596 | 0.0398107 | 0.0753753 | 241.629 | 2500.01 |  |  | Followup | 0.250138
151 | 2020_02_04_RheoTests_200pctALG_PBS_085VolFrac | OscFreq | 2021-02-04 | Diff_volfrac | Freq Sweep | 2 | 800 | PBS | 0.9 | 153 | 0.85 | Phase Separation | 10 micron membrane filtration | Multi Wash |  | 248.525 | 17.7058 | 249.155 | 0.998251 | 2.48719 | 0.00395748 | 0.0630956 | 0.0712434 | 261.144 | 2500.01 |  |  | Followup | 0.396441
152 | 2020_02_04_RheoTests_200pctALG_PBS_085VolFrac | OscFreq | 2021-02-04 | Diff_volfrac | Freq Sweep | 2 | 800 | PBS | 0.9 | 153 | 0.85 | Phase Separation | 10 micron membrane filtration | Multi Wash |  | 250.245 | 16.8006 | 250.808 | 0.99843 | 2.50415 | 0.00627332 | 0.1 | 0.0671365 | 274.685 | 2500.01 |  |  | Followup | 0.628319
153 | 2020_02_04_RheoTests_200pctALG_PBS_085VolFrac | OscFreq | 2021-02-04 | Diff_volfrac | Freq Sweep | 2 | 800 | PBS | 0.9 | 153 | 0.85 | Phase Separation | 10 micron membrane filtration | Multi Wash |  | 252.402 | 16.6092 | 252.948 | 0.997951 | 2.5243 | 0.00993775 | 0.158489 | 0.0658044 | 284.466 | 2500.01 |  |  | Followup | 0.995816
154 | 2020_02_04_RheoTests_200pctALG_PBS_085VolFrac | OscFreq | 2021-02-04 | Diff_volfrac | Freq Sweep | 2 | 800 | PBS | 0.9 | 153 | 0.85 | Phase Separation | 10 micron membrane filtration | Multi Wash |  | 254.668 | 16.604 | 255.208 | 0.99826 | 2.54764 | 0.0157553 | 0.25119 | 0.0651987 | 291.939 | 2500.01 |  |  | Followup | 1.57827
155 | 2020_02_04_RheoTests_200pctALG_PBS_085VolFrac | OscFreq | 2021-02-04 | Diff_volfrac | Freq Sweep | 2 | 800 | PBS | 0.9 | 153 | 0.85 | Phase Separation | 10 micron membrane filtration | Multi Wash |  | 257.386 | 16.6876 | 257.927 | 0.998248 | 2.57475 | 0.0249701 | 0.398109 | 0.0648347 | 298.007 | 2500.02 |  |  | Followup | 2.50139
156 | 2020_02_04_RheoTests_200pctALG_PBS_085VolFrac | OscFreq | 2021-02-04 | Diff_volfrac | Freq Sweep | 2 | 800 | PBS | 0.9 | 153 | 0.85 | Phase Separation | 10 micron membrane filtration | Multi Wash |  | 260.062 | 16.9983 | 260.617 | 0.999269 | 2.60426 | 0.0396151 | 0.630956 | 0.0653625 | 304.747 | 2500.02 |  |  | Followup | 3.96441
157 | 2020_02_04_RheoTests_200pctALG_PBS_085VolFrac | OscFreq | 2021-02-04 | Diff_volfrac | Freq Sweep | 2 | 800 | PBS | 0.9 | 153 | 0.85 | Phase Separation | 10 micron membrane filtration | Multi Wash |  | 263.311 | 17.4954 | 263.892 | 1.00015 | 2.63931 | 0.0628412 | 1 | 0.066444 | 311.221 | 2500.02 |  |  | Followup | 6.28319
158 | 2020_02_04_RheoTests_200pctALG_PBS_085VolFrac | OscFreq | 2021-02-04 | Diff_volfrac | Freq Sweep | 2 | 800 | PBS | 0.9 | 153 | 0.85 | Phase Separation | 10 micron membrane filtration | Multi Wash |  | 266.882 | 18.1218 | 267.496 | 1.0023 | 2.68113 | 0.0998105 | 1.58488 | 0.0679021 | 317.897 | 2500.02 |  |  | Followup | 9.95809
159 | 2020_02_04_RheoTests_200pctALG_PBS_085VolFrac | OscFreq | 2021-02-04 | Diff_volfrac | Freq Sweep | 2 | 800 | PBS | 0.9 | 153 | 0.85 | Phase Separation | 10 micron membrane filtration | Multi Wash |  | 271.851 | 19.0334 | 272.517 | 1.00517 | 2.73926 | 0.158644 | 2.51191 | 0.0700139 | 324.496 | 2500 |  |  | Followup | 15.7828
160 | 2020_02_04_RheoTests_200pctALG_PBS_085VolFrac | OscFreq | 2021-02-04 | Diff_volfrac | Freq Sweep | 2 | 800 | PBS | 0.9 | 153 | 0.85 | Phase Separation | 10 micron membrane filtration | Multi Wash |  | 276.676 | 20.4462 | 277.43 | 1.01255 | 2.80912 | 0.253277 | 3.98106 | 0.0738997 | 331.001 | 2500.02 |  |  | Followup | 25.0137
161 | 2020_02_04_RheoTests_200pctALG_PBS_085VolFrac | OscFreq | 2021-02-04 | Diff_volfrac | Freq Sweep | 2 | 800 | PBS | 0.9 | 153 | 0.85 | Phase Separation | 10 micron membrane filtration | Multi Wash |  | 283.708 | 22.2326 | 284.578 | 1.0101 | 2.87451 | 0.400441 | 6.30951 | 0.0783644 | 337.647 | 2500.02 |  |  | Followup | 39.6438
162 | 2020_02_04_RheoTests_200pctALG_PBS_085VolFrac | OscFreq | 2021-02-04 | Diff_volfrac | Freq Sweep | 2 | 800 | PBS | 0.9 | 153 | 0.85 | Phase Separation | 10 micron membrane filtration | Multi Wash |  | 298.134 | 24.3072 | 299.123 | 1.00349 | 3.00166 | 0.630509 | 10 | 0.0815312 | 344.355 | 2500.02 |  |  | Followup | 62.8319
163 | 2020_02_04_RheoTests_200pctALG_PBS_085VolFrac | OscFreq | 2021-02-04 | Diff_volfrac | Freq Sweep | 2 | 800 | PBS | 0.9 | 153 | 0.85 | Phase Separation | 10 micron membrane filtration | Multi Wash |  | 331.893 | 26.2625 | 332.93 | 1.00191 | 3.33565 | 0.997716 | 15.8489 | 0.0791296 | 351.001 | 2500.02 |  |  | Followup | 99.5816
164 | 2020_02_04_RheoTests_200pctALG_PBS_085VolFrac | OscFreq | 2021-02-04 | Diff_volfrac | Freq Sweep | 2 | 800 | PBS | 0.9 | 153 | 0.85 | Phase Separation | 10 micron membrane filtration | Multi Wash |  | 379.481 | 27.675 | 380.488 | 1.00045 | 3.8066 | 1.57899 | 25.119 | 0.0729286 | 357.662 | 2500.02 |  |  | Followup | 157.827
165 | 2020_02_04_RheoTests_200pctALG_PBS_085VolFrac | OscFreq | 2021-02-04 | Diff_volfrac | Freq Sweep | 2 | 800 | PBS | 0.9 | 153 | 0.85 | Phase Separation | 10 micron membrane filtration | Multi Wash |  | 346.936 | -0.140334 | 346.936 | 0.998696 | 3.46483 | 2.49814 | 39.811 | -0.000404496 | 364.401 | 2500.01 |  |  | Followup | 250.14
166 | 2020_02_04_RheoTests_200pctALG_PBS_085VolFrac | OscFreq | 2021-02-04 | Diff_volfrac | Freq Sweep | 2 | 800 | PBS | 0.9 | 153 | 0.85 | Phase Separation | 10 micron membrane filtration | Multi Wash |  | 37.1295 | -428.979 | 430.583 | 0.997728 | 4.29605 | 3.95541 | 63.0956 | -11.5536 | 371.047 | 2500.02 |  |  | Followup | 396.441
167 | 2020_02_04_RheoTests_200pctALG_PBS_085VolFrac | OscFreq | 2021-02-04 | Diff_volfrac | Freq Sweep | 2 | 800 | PBS | 0.9 | 153 | 0.85 | Phase Separation | 10 micron membrane filtration | Multi Wash |  | 1103.4 | -2657.18 | 2877.17 | 1.00089 | 28.7972 | 6.28876 | 100 | -2.40818 | 377.661 | 2499.99 |  |  | Followup | 628.319
168 | 2020_02_04_RheoTests_200pctALG_PBS_095VolFrac | OscFreq | 2021-02-04 | Diff_volfrac | Freq Sweep | 2 | 800 | PBS | 0.9 | 153 | 0.95 | Phase Separation | 10 micron membrane filtration | Multi Wash |  | 260.432 | 25.9344 | 261.72 | 0.974963 | 2.55168 | 0.000612587 | 0.01 | 0.0995823 | 102.913 | 2500.03 |  |  | Followup | 0.0628319
169 | 2020_02_04_RheoTests_200pctALG_PBS_095VolFrac | OscFreq | 2021-02-04 | Diff_volfrac | Freq Sweep | 2 | 800 | PBS | 0.9 | 153 | 0.95 | Phase Separation | 10 micron membrane filtration | Multi Wash |  | 266.391 | 20.46 | 267.176 | 0.993362 | 2.65403 | 0.000989206 | 0.0158489 | 0.0768045 | 169.604 | 2500.04 |  |  | Followup | 0.0995816
170 | 2020_02_04_RheoTests_200pctALG_PBS_095VolFrac | OscFreq | 2021-02-04 | Diff_volfrac | Freq Sweep | 2 | 800 | PBS | 0.9 | 153 | 0.95 | Phase Separation | 10 micron membrane filtration | Multi Wash |  | 269.623 | 18.1062 | 270.23 | 0.996347 | 2.69243 | 0.0015725 | 0.0251189 | 0.067154 | 213.174 | 2500.02 |  |  | Followup | 0.157827
171 | 2020_02_04_RheoTests_200pctALG_PBS_095VolFrac | OscFreq | 2021-02-04 | Diff_volfrac | Freq Sweep | 2 | 800 | PBS | 0.9 | 153 | 0.95 | Phase Separation | 10 micron membrane filtration | Multi Wash |  | 272.286 | 16.9267 | 272.812 | 0.9971 | 2.72021 | 0.00249413 | 0.0398107 | 0.0621652 | 242.066 | 2500.02 |  |  | Followup | 0.250138
172 | 2020_02_04_RheoTests_200pctALG_PBS_095VolFrac | OscFreq | 2021-02-04 | Diff_volfrac | Freq Sweep | 2 | 800 | PBS | 0.9 | 153 | 0.95 | Phase Separation | 10 micron membrane filtration | Multi Wash |  | 274.851 | 16.2091 | 275.328 | 0.997466 | 2.74631 | 0.00395437 | 0.0630956 | 0.0589743 | 261.644 | 2500.02 |  |  | Followup | 0.396441
173 | 2020_02_04_RheoTests_200pctALG_PBS_095VolFrac | OscFreq | 2021-02-04 | Diff_volfrac | Freq Sweep | 2 | 800 | PBS | 0.9 | 153 | 0.95 | Phase Separation | 10 micron membrane filtration | Multi Wash |  | 277.006 | 15.619 | 277.446 | 0.997738 | 2.76818 | 0.00626897 | 0.1 | 0.0563851 | 275.325 | 2499.98 |  |  | Followup | 0.628319
174 | 2020_02_04_RheoTests_200pctALG_PBS_095VolFrac | OscFreq | 2021-02-04 | Diff_volfrac | Freq Sweep | 2 | 800 | PBS | 0.9 | 153 | 0.95 | Phase Separation | 10 micron membrane filtration | Multi Wash |  | 279.409 | 15.5828 | 279.843 | 0.997535 | 2.79153 | 0.00993361 | 0.158489 | 0.0557707 | 285.091 | 2500.05 |  |  | Followup | 0.995816
175 | 2020_02_04_RheoTests_200pctALG_PBS_095VolFrac | OscFreq | 2021-02-04 | Diff_volfrac | Freq Sweep | 2 | 800 | PBS | 0.9 | 153 | 0.95 | Phase Separation | 10 micron membrane filtration | Multi Wash |  | 282.07 | 15.9102 | 282.519 | 0.997546 | 2.81825 | 0.015744 | 0.25119 | 0.056405 | 292.625 | 2500.05 |  |  | Followup | 1.57827
176 | 2020_02_04_RheoTests_200pctALG_PBS_095VolFrac | OscFreq | 2021-02-04 | Diff_volfrac | Freq Sweep | 2 | 800 | PBS | 0.9 | 153 | 0.95 | Phase Separation | 10 micron membrane filtration | Multi Wash |  | 285.024 | 16.2766 | 285.489 | 0.997756 | 2.84848 | 0.0249578 | 0.398109 | 0.057106 | 298.631 | 2500.02 |  |  | Followup | 2.50139
177 | 2020_02_04_RheoTests_200pctALG_PBS_095VolFrac | OscFreq | 2021-02-04 | Diff_volfrac | Freq Sweep | 2 | 800 | PBS | 0.9 | 153 | 0.95 | Phase Separation | 10 micron membrane filtration | Multi Wash |  | 288.223 | 17.0748 | 288.728 | 0.998241 | 2.8822 | 0.0395744 | 0.630956 | 0.0592418 | 305.417 | 2500.03 |  |  | Followup | 3.96441
178 | 2020_02_04_RheoTests_200pctALG_PBS_095VolFrac | OscFreq | 2021-02-04 | Diff_volfrac | Freq Sweep | 2 | 800 | PBS | 0.9 | 153 | 0.95 | Phase Separation | 10 micron membrane filtration | Multi Wash |  | 291.928 | 18.0908 | 292.488 | 0.999087 | 2.92221 | 0.0627745 | 1 | 0.0619702 | 311.969 | 2500.03 |  |  | Followup | 6.28319
179 | 2020_02_04_RheoTests_200pctALG_PBS_095VolFrac | OscFreq | 2021-02-04 | Diff_volfrac | Freq Sweep | 2 | 800 | PBS | 0.9 | 153 | 0.95 | Phase Separation | 10 micron membrane filtration | Multi Wash |  | 296.276 | 19.3726 | 296.908 | 1.00083 | 2.97155 | 0.0996635 | 1.58488 | 0.0653871 | 318.755 | 2500.03 |  |  | Followup | 9.95809
180 | 2020_02_04_RheoTests_200pctALG_PBS_095VolFrac | OscFreq | 2021-02-04 | Diff_volfrac | Freq Sweep | 2 | 800 | PBS | 0.9 | 153 | 0.95 | Phase Separation | 10 micron membrane filtration | Multi Wash |  | 302.434 | 21.078 | 303.168 | 1.00339 | 3.04195 | 0.158363 | 2.51191 | 0.0696945 | 325.463 | 2499.99 |  |  | Followup | 15.7828
181 | 2020_02_04_RheoTests_200pctALG_PBS_095VolFrac | OscFreq | 2021-02-04 | Diff_volfrac | Freq Sweep | 2 | 800 | PBS | 0.9 | 153 | 0.95 | Phase Separation | 10 micron membrane filtration | Multi Wash |  | 309.838 | 23.4061 | 310.721 | 1.01154 | 3.14307 | 0.253025 | 3.98106 | 0.075543 | 331.906 | 2500.03 |  |  | Followup | 25.0137
182 | 2020_02_04_RheoTests_200pctALG_PBS_095VolFrac | OscFreq | 2021-02-04 | Diff_volfrac | Freq Sweep | 2 | 800 | PBS | 0.9 | 153 | 0.95 | Phase Separation | 10 micron membrane filtration | Multi Wash |  | 321.363 | 26.1216 | 322.423 | 1.01347 | 3.26766 | 0.401778 | 6.30951 | 0.0812836 | 338.552 | 2500.03 |  |  | Followup | 39.6438
183 | 2020_02_04_RheoTests_200pctALG_PBS_095VolFrac | OscFreq | 2021-02-04 | Diff_volfrac | Freq Sweep | 2 | 800 | PBS | 0.9 | 153 | 0.95 | Phase Separation | 10 micron membrane filtration | Multi Wash |  | 345.192 | 29.4096 | 346.443 | 1.00595 | 3.48503 | 0.632056 | 10 | 0.0851979 | 345.275 | 2499.99 |  |  | Followup | 62.8319
184 | 2020_02_04_RheoTests_200pctALG_PBS_095VolFrac | OscFreq | 2021-02-04 | Diff_volfrac | Freq Sweep | 2 | 800 | PBS | 0.9 | 153 | 0.95 | Phase Separation | 10 micron membrane filtration | Multi Wash |  | 398.036 | 32.7092 | 399.378 | 1.00347 | 4.00765 | 0.999275 | 15.8489 | 0.0821766 | 351.952 | 2500.03 |  |  | Followup | 99.5816
185 | 2020_02_04_RheoTests_200pctALG_PBS_095VolFrac | OscFreq | 2021-02-04 | Diff_volfrac | Freq Sweep | 2 | 800 | PBS | 0.9 | 153 | 0.95 | Phase Separation | 10 micron membrane filtration | Multi Wash |  | 490.618 | 35.4999 | 491.901 | 1.00176 | 4.92769 | 1.58106 | 25.119 | 0.0723574 | 358.613 | 2500.02 |  |  | Followup | 157.827
186 | 2020_02_04_RheoTests_200pctALG_PBS_095VolFrac | OscFreq | 2021-02-04 | Diff_volfrac | Freq Sweep | 2 | 800 | PBS | 0.9 | 153 | 0.95 | Phase Separation | 10 micron membrane filtration | Multi Wash |  | 554.5 | 6.61172 | 554.539 | 0.999752 | 5.54402 | 2.50078 | 39.811 | 0.0119238 | 365.056 | 2500.01 |  |  | Followup | 250.14
187 | 2020_02_04_RheoTests_200pctALG_PBS_095VolFrac | OscFreq | 2021-02-04 | Diff_volfrac | Freq Sweep | 2 | 800 | PBS | 0.9 | 153 | 0.95 | Phase Separation | 10 micron membrane filtration | Multi Wash |  | 428.729 | -422.55 | 601.961 | 0.998502 | 6.01059 | 3.95847 | 63.0956 | -0.985587 | 371.702 | 2500.02 |  |  | Followup | 396.441
188 | 2020_02_04_RheoTests_200pctALG_PBS_095VolFrac | OscFreq | 2021-02-04 | Diff_volfrac | Freq Sweep | 2 | 800 | PBS | 0.9 | 153 | 0.95 | Phase Separation | 10 micron membrane filtration | Multi Wash |  | 1995.72 | -3984.46 | 4456.33 | 1.00171 | 44.6395 | 6.29393 | 100 | -1.9965 | 378.176 | 2500.03 |  |  | Followup | 628.319
189 | 2019_11_24_RheoTests_090VolFrac_LewisParticles_025_050_100_200 | 2pct_090_OscFreq | 2019-11-24 | Diff_conc_lewis | Freq Sweep | 2 | 690 | PBS | 0.9 | 153 | 0.9 | Phase Separation | 10 micron membrane filtration | Multi Wash |  | 847.795 | 56.4514 | 849.672 | 0.0995951 | 0.846232 | 6.25775e-05 | 0.01 | 0.0665861 | 102.983 | 2500.04 |  |  | Followup | 0.0628319
190 | 2019_11_24_RheoTests_090VolFrac_LewisParticles_025_050_100_200 | 2pct_090_OscFreq | 2019-11-24 | Diff_conc_lewis | Freq Sweep | 2 | 690 | PBS | 0.9 | 153 | 0.9 | Phase Separation | 10 micron membrane filtration | Multi Wash |  | 876.351 | 45.8827 | 877.551 | 0.0986843 | 0.866006 | 0.000133586 | 0.0215444 | 0.0523565 | 152.999 | 2500.02 |  |  | Followup | 0.135367
191 | 2019_11_24_RheoTests_090VolFrac_LewisParticles_025_050_100_200 | 2pct_090_OscFreq | 2019-11-24 | Diff_conc_lewis | Freq Sweep | 2 | 690 | PBS | 0.9 | 153 | 0.9 | Phase Separation | 10 micron membrane filtration | Multi Wash |  | 894.351 | 41.1113 | 895.295 | 0.0991824 | 0.887975 | 0.000289255 | 0.0464159 | 0.0459678 | 178.033 | 2500.01 |  |  | Followup | 0.29164
192 | 2019_11_24_RheoTests_090VolFrac_LewisParticles_025_050_100_200 | 2pct_090_OscFreq | 2019-11-24 | Diff_conc_lewis | Freq Sweep | 2 | 690 | PBS | 0.9 | 153 | 0.9 | Phase Separation | 10 micron membrane filtration | Multi Wash |  | 914.624 | 38.4048 | 915.43 | 0.0990565 | 0.906793 | 0.00062239 | 0.1 | 0.0419897 | 191.721 | 2500.01 |  |  | Followup | 0.628319
193 | 2019_11_24_RheoTests_090VolFrac_LewisParticles_025_050_100_200 | 2pct_090_OscFreq | 2019-11-24 | Diff_conc_lewis | Freq Sweep | 2 | 690 | PBS | 0.9 | 153 | 0.9 | Phase Separation | 10 micron membrane filtration | Multi Wash |  | 929.277 | 38.0743 | 930.056 | 0.0993876 | 0.924361 | 0.00134538 | 0.215443 | 0.040972 | 200.149 | 2500.03 |  |  | Followup | 1.35367
194 | 2019_11_24_RheoTests_090VolFrac_LewisParticles_025_050_100_200 | 2pct_090_OscFreq | 2019-11-24 | Diff_conc_lewis | Freq Sweep | 2 | 690 | PBS | 0.9 | 153 | 0.9 | Phase Separation | 10 micron membrane filtration | Multi Wash |  | 946.665 | 40.8545 | 947.547 | 0.0993465 | 0.941354 | 0.00289734 | 0.464159 | 0.0431562 | 205.924 | 2500.01 |  |  | Followup | 2.9164
195 | 2019_11_24_RheoTests_090VolFrac_LewisParticles_025_050_100_200 | 2pct_090_OscFreq | 2019-11-24 | Diff_conc_lewis | Freq Sweep | 2 | 690 | PBS | 0.9 | 153 | 0.9 | Phase Separation | 10 micron membrane filtration | Multi Wash |  | 965.58 | 46.4217 | 966.695 | 0.0994856 | 0.961723 | 0.00625087 | 1 | 0.0480765 | 212.596 | 2500.06 |  |  | Followup | 6.28319
196 | 2019_11_24_RheoTests_090VolFrac_LewisParticles_025_050_100_200 | 2pct_090_OscFreq | 2019-11-24 | Diff_conc_lewis | Freq Sweep | 2 | 690 | PBS | 0.9 | 153 | 0.9 | Phase Separation | 10 micron membrane filtration | Multi Wash |  | 986.262 | 53.9316 | 987.735 | 0.0999001 | 0.986748 | 0.0135232 | 2.15443 | 0.0546828 | 219.12 | 2500.04 |  |  | Followup | 13.5367
197 | 2019_11_24_RheoTests_090VolFrac_LewisParticles_025_050_100_200 | 2pct_090_OscFreq | 2019-11-24 | Diff_conc_lewis | Freq Sweep | 2 | 690 | PBS | 0.9 | 153 | 0.9 | Phase Separation | 10 micron membrane filtration | Multi Wash |  | 1011.64 | 66.0289 | 1013.79 | 0.100952 | 1.02344 | 0.0294417 | 4.64161 | 0.0652693 | 225.691 | 2500.02 |  |  | Followup | 29.1641
198 | 2019_11_24_RheoTests_090VolFrac_LewisParticles_025_050_100_200 | 2pct_090_OscFreq | 2019-11-24 | Diff_conc_lewis | Freq Sweep | 2 | 690 | PBS | 0.9 | 153 | 0.9 | Phase Separation | 10 micron membrane filtration | Multi Wash |  | 1027.72 | 82.5897 | 1031.03 | 0.102074 | 1.05242 | 0.0641353 | 10 | 0.0803623 | 232.349 | 2500.02 |  |  | Followup | 62.8319
199 | 2019_11_24_RheoTests_090VolFrac_LewisParticles_025_050_100_200 | 2pct_090_OscFreq | 2019-11-24 | Diff_conc_lewis | Freq Sweep | 2 | 690 | PBS | 0.9 | 153 | 0.9 | Phase Separation | 10 micron membrane filtration | Multi Wash |  | 987.135 | 101.999 | 992.391 | 0.0997417 | 0.989828 | 0.135018 | 21.5444 | 0.103328 | 239.068 | 2500 |  |  | Followup | 135.367
200 | 2019_11_24_RheoTests_090VolFrac_LewisParticles_025_050_100_200 | 2pct_090_OscFreq | 2019-11-24 | Diff_conc_lewis | Freq Sweep | 2 | 690 | PBS | 0.9 | 153 | 0.9 | Phase Separation | 10 micron membrane filtration | Multi Wash |  | 735.696 | 78.3701 | 739.859 | 0.0996617 | 0.737356 | 0.29065 | 46.4155 | 0.106525 | 245.741 | 2500.03 |  |  | Followup | 291.637
201 | 2019_11_24_RheoTests_090VolFrac_LewisParticles_025_050_100_200 | 2pct_090_OscFreq | 2019-11-24 | Diff_conc_lewis | Freq Sweep | 2 | 690 | PBS | 0.9 | 153 | 0.9 | Phase Separation | 10 micron membrane filtration | Multi Wash |  | -15.6226 | -2655.79 | 2655.84 | 0.0997494 | 2.64918 | 0.626744 | 100 | 169.996 | 252.426 | 2500.03 |  |  | Followup | 628.319
202 | 2019_11_24_RheoTests_090VolFrac_LewisParticles_025_050_100_200 | 1pct_090_OscFreq | 2019-11-24 | Diff_conc_lewis | Freq Sweep | 1 | 650 | PBS | 0.9 | 153 | 0.9 | Phase Separation | 10 micron membrane filtration | Multi Wash |  | 58.9282 | 17.0293 | 61.3394 | 0.989107 | 0.606712 | 0.000621474 | 0.01 | 0.288983 | 102.944 | 2500.03 |  |  | Followup | 0.0628319
203 | 2019_11_24_RheoTests_090VolFrac_LewisParticles_025_050_100_200 | 1pct_090_OscFreq | 2019-11-24 | Diff_conc_lewis | Freq Sweep | 1 | 650 | PBS | 0.9 | 153 | 0.9 | Phase Separation | 10 micron membrane filtration | Multi Wash |  | 63.371 | 16.7945 | 65.5587 | 0.992093 | 0.650403 | 0.000987942 | 0.0158489 | 0.265019 | 169.622 | 2500.03 |  |  | Followup | 0.0995816
204 | 2019_11_24_RheoTests_090VolFrac_LewisParticles_025_050_100_200 | 1pct_090_OscFreq | 2019-11-24 | Diff_conc_lewis | Freq Sweep | 1 | 650 | PBS | 0.9 | 153 | 0.9 | Phase Separation | 10 micron membrane filtration | Multi Wash |  | 66.2314 | 16.7203 | 68.3093 | 0.995257 | 0.679853 | 0.00157078 | 0.0251189 | 0.252452 | 213.008 | 2500.05 |  |  | Followup | 0.157827
205 | 2019_11_24_RheoTests_090VolFrac_LewisParticles_025_050_100_200 | 1pct_090_OscFreq | 2019-11-24 | Diff_conc_lewis | Freq Sweep | 1 | 650 | PBS | 0.9 | 153 | 0.9 | Phase Separation | 10 micron membrane filtration | Multi Wash |  | 68.924 | 17.1911 | 71.0355 | 0.995937 | 0.70747 | 0.00249122 | 0.0398107 | 0.249422 | 241.737 | 2500.02 |  |  | Followup | 0.250138
206 | 2019_11_24_RheoTests_090VolFrac_LewisParticles_025_050_100_200 | 1pct_090_OscFreq | 2019-11-24 | Diff_conc_lewis | Freq Sweep | 1 | 650 | PBS | 0.9 | 153 | 0.9 | Phase Separation | 10 micron membrane filtration | Multi Wash |  | 72.2655 | 17.8014 | 74.4258 | 0.9955 | 0.740908 | 0.00394657 | 0.0630956 | 0.246334 | 261.297 | 2500.06 |  |  | Followup | 0.396441
207 | 2019_11_24_RheoTests_090VolFrac_LewisParticles_025_050_100_200 | 1pct_090_OscFreq | 2019-11-24 | Diff_conc_lewis | Freq Sweep | 1 | 650 | PBS | 0.9 | 153 | 0.9 | Phase Separation | 10 micron membrane filtration | Multi Wash |  | 75.6501 | 18.6164 | 77.9071 | 0.994753 | 0.774983 | 0.00625021 | 0.1 | 0.246086 | 275.05 | 2500.04 |  |  | Followup | 0.628319
208 | 2019_11_24_RheoTests_090VolFrac_LewisParticles_025_050_100_200 | 1pct_090_OscFreq | 2019-11-24 | Diff_conc_lewis | Freq Sweep | 1 | 650 | PBS | 0.9 | 153 | 0.9 | Phase Separation | 10 micron membrane filtration | Multi Wash |  | 79.9916 | 19.8876 | 82.4268 | 0.993452 | 0.81887 | 0.00989295 | 0.158489 | 0.248622 | 285.072 | 2500.04 |  |  | Followup | 0.995816
209 | 2019_11_24_RheoTests_090VolFrac_LewisParticles_025_050_100_200 | 1pct_090_OscFreq | 2019-11-24 | Diff_conc_lewis | Freq Sweep | 1 | 650 | PBS | 0.9 | 153 | 0.9 | Phase Separation | 10 micron membrane filtration | Multi Wash |  | 85.2775 | 21.0734 | 87.8427 | 0.993089 | 0.872356 | 0.0156737 | 0.25119 | 0.247115 | 292.541 | 2500.02 |  |  | Followup | 1.57827
210 | 2019_11_24_RheoTests_090VolFrac_LewisParticles_025_050_100_200 | 1pct_090_OscFreq | 2019-11-24 | Diff_conc_lewis | Freq Sweep | 1 | 650 | PBS | 0.9 | 153 | 0.9 | Phase Separation | 10 micron membrane filtration | Multi Wash |  | 91.0517 | 21.7459 | 93.6125 | 0.994193 | 0.930689 | 0.0248687 | 0.398109 | 0.23883 | 298.549 | 2500.04 |  |  | Followup | 2.50139
211 | 2019_11_24_RheoTests_090VolFrac_LewisParticles_025_050_100_200 | 1pct_090_OscFreq | 2019-11-24 | Diff_conc_lewis | Freq Sweep | 1 | 650 | PBS | 0.9 | 153 | 0.9 | Phase Separation | 10 micron membrane filtration | Multi Wash |  | 96.9975 | 22.0411 | 99.4702 | 0.996346 | 0.991067 | 0.0394993 | 0.630956 | 0.227233 | 305.307 | 2500.04 |  |  | Followup | 3.96441
212 | 2019_11_24_RheoTests_090VolFrac_LewisParticles_025_050_100_200 | 1pct_090_OscFreq | 2019-11-24 | Diff_conc_lewis | Freq Sweep | 1 | 650 | PBS | 0.9 | 153 | 0.9 | Phase Separation | 10 micron membrane filtration | Multi Wash |  | 103.054 | 21.9127 | 105.358 | 1.00022 | 1.05381 | 0.0628457 | 1 | 0.212633 | 311.864 | 2500.04 |  |  | Followup | 6.28319
213 | 2019_11_24_RheoTests_090VolFrac_LewisParticles_025_050_100_200 | 1pct_090_OscFreq | 2019-11-24 | Diff_conc_lewis | Freq Sweep | 1 | 650 | PBS | 0.9 | 153 | 0.9 | Phase Separation | 10 micron membrane filtration | Multi Wash |  | 108.904 | 21.6576 | 111.036 | 1.00587 | 1.11688 | 0.100166 | 1.58488 | 0.198869 | 318.721 | 2500.04 |  |  | Followup | 9.95809
214 | 2019_11_24_RheoTests_090VolFrac_LewisParticles_025_050_100_200 | 1pct_090_OscFreq | 2019-11-24 | Diff_conc_lewis | Freq Sweep | 1 | 650 | PBS | 0.9 | 153 | 0.9 | Phase Separation | 10 micron membrane filtration | Multi Wash |  | 114.481 | 21.5019 | 116.483 | 1.01292 | 1.17988 | 0.159867 | 2.51191 | 0.18782 | 325.419 | 2500.04 |  |  | Followup | 15.7828
215 | 2019_11_24_RheoTests_090VolFrac_LewisParticles_025_050_100_200 | 1pct_090_OscFreq | 2019-11-24 | Diff_conc_lewis | Freq Sweep | 1 | 650 | PBS | 0.9 | 153 | 0.9 | Phase Separation | 10 micron membrane filtration | Multi Wash |  | 119.417 | 21.576 | 121.351 | 1.01843 | 1.23587 | 0.254747 | 3.98106 | 0.180677 | 331.94 | 2500.04 |  |  | Followup | 25.0137
216 | 2019_11_24_RheoTests_090VolFrac_LewisParticles_025_050_100_200 | 1pct_090_OscFreq | 2019-11-24 | Diff_conc_lewis | Freq Sweep | 1 | 650 | PBS | 0.9 | 153 | 0.9 | Phase Separation | 10 micron membrane filtration | Multi Wash |  | 125.759 | 21.9632 | 127.663 | 1.00954 | 1.2888 | 0.400218 | 6.30951 | 0.174645 | 338.616 | 2500.02 |  |  | Followup | 39.6438
217 | 2019_11_24_RheoTests_090VolFrac_LewisParticles_025_050_100_200 | 1pct_090_OscFreq | 2019-11-24 | Diff_conc_lewis | Freq Sweep | 1 | 650 | PBS | 0.9 | 153 | 0.9 | Phase Separation | 10 micron membrane filtration | Multi Wash |  | 137.076 | 22.7364 | 138.949 | 1.00266 | 1.39318 | 0.629988 | 10 | 0.165867 | 345.289 | 2500.02 |  |  | Followup | 62.8319
218 | 2019_11_24_RheoTests_090VolFrac_LewisParticles_025_050_100_200 | 1pct_090_OscFreq | 2019-11-24 | Diff_conc_lewis | Freq Sweep | 1 | 650 | PBS | 0.9 | 153 | 0.9 | Phase Separation | 10 micron membrane filtration | Multi Wash |  | 164.283 | 23.5766 | 165.966 | 1.00136 | 1.66191 | 0.997168 | 15.8489 | 0.143512 | 351.955 | 2500.04 |  |  | Followup | 99.5816
219 | 2019_11_24_RheoTests_090VolFrac_LewisParticles_025_050_100_200 | 1pct_090_OscFreq | 2019-11-24 | Diff_conc_lewis | Freq Sweep | 1 | 650 | PBS | 0.9 | 153 | 0.9 | Phase Separation | 10 micron membrane filtration | Multi Wash |  | 203.28 | 24.0803 | 204.701 | 1.0002 | 2.04742 | 1.57859 | 25.119 | 0.118459 | 358.676 | 2500.03 |  |  | Followup | 157.827
220 | 2019_11_24_RheoTests_090VolFrac_LewisParticles_025_050_100_200 | 1pct_090_OscFreq | 2019-11-24 | Diff_conc_lewis | Freq Sweep | 1 | 650 | PBS | 0.9 | 153 | 0.9 | Phase Separation | 10 micron membrane filtration | Multi Wash |  | 151.492 | 1.53721 | 151.499 | 0.998486 | 1.5127 | 2.49761 | 39.811 | 0.0101472 | 365.34 | 2500.03 |  |  | Followup | 250.14
221 | 2019_11_24_RheoTests_090VolFrac_LewisParticles_025_050_100_200 | 1pct_090_OscFreq | 2019-11-24 | Diff_conc_lewis | Freq Sweep | 1 | 650 | PBS | 0.9 | 153 | 0.9 | Phase Separation | 10 micron membrane filtration | Multi Wash |  | -404.244 | -26.1697 | 405.091 | 0.996693 | 4.03751 | 3.9513 | 63.0956 | 0.0647373 | 372.036 | 2500.02 |  |  | Followup | 396.441
222 | 2019_11_24_RheoTests_090VolFrac_LewisParticles_025_050_100_200 | 1pct_090_OscFreq | 2019-11-24 | Diff_conc_lewis | Freq Sweep | 1 | 650 | PBS | 0.9 | 153 | 0.9 | Phase Separation | 10 micron membrane filtration | Multi Wash |  | 3512.72 | -4864.57 | 6000.27 | 1.00569 | 60.3443 | 6.31896 | 100 | -1.38485 | 378.724 | 2499.99 |  |  | Followup | 628.319
223 | 2019_11_24_RheoTests_090VolFrac_LewisParticles_025_050_100_200 | 05pct_090_OscFreq | 2019-11-24 | Diff_conc_lewis | Freq Sweep | 0.5 | 600 | PBS | 0.9 | 153 | 0.9 | Phase Separation | 10 micron membrane filtration | Multi Wash |  | 9.48526 | 3.08608 | 9.97468 | 0.998066 | 0.0995539 | 0.000627103 | 0.01 | 0.325355 | 102.96 | 2500.04 |  |  | Followup | 0.0628319
224 | 2019_11_24_RheoTests_090VolFrac_LewisParticles_025_050_100_200 | 05pct_090_OscFreq | 2019-11-24 | Diff_conc_lewis | Freq Sweep | 0.5 | 600 | PBS | 0.9 | 153 | 0.9 | Phase Separation | 10 micron membrane filtration | Multi Wash |  | 10.7783 | 3.07634 | 11.2087 | 0.996898 | 0.111739 | 0.000992727 | 0.0158489 | 0.28542 | 169.657 | 2499.98 |  |  | Followup | 0.0995816
225 | 2019_11_24_RheoTests_090VolFrac_LewisParticles_025_050_100_200 | 05pct_090_OscFreq | 2019-11-24 | Diff_conc_lewis | Freq Sweep | 0.5 | 600 | PBS | 0.9 | 153 | 0.9 | Phase Separation | 10 micron membrane filtration | Multi Wash |  | 11.6986 | 3.04638 | 12.0887 | 0.997945 | 0.120639 | 0.00157502 | 0.0251189 | 0.260406 | 213.074 | 2499.99 |  |  | Followup | 0.157827
226 | 2019_11_24_RheoTests_090VolFrac_LewisParticles_025_050_100_200 | 05pct_090_OscFreq | 2019-11-24 | Diff_conc_lewis | Freq Sweep | 0.5 | 600 | PBS | 0.9 | 153 | 0.9 | Phase Separation | 10 micron membrane filtration | Multi Wash |  | 12.4794 | 3.11268 | 12.8617 | 0.998445 | 0.128417 | 0.00249749 | 0.0398107 | 0.249426 | 241.865 | 2499.99 |  |  | Followup | 0.250138
227 | 2019_11_24_RheoTests_090VolFrac_LewisParticles_025_050_100_200 | 05pct_090_OscFreq | 2019-11-24 | Diff_conc_lewis | Freq Sweep | 0.5 | 600 | PBS | 0.9 | 153 | 0.9 | Phase Separation | 10 micron membrane filtration | Multi Wash |  | 13.2794 | 3.15986 | 13.6502 | 0.998481 | 0.136294 | 0.00395839 | 0.0630956 | 0.237952 | 261.337 | 2500.03 |  |  | Followup | 0.396441
228 | 2019_11_24_RheoTests_090VolFrac_LewisParticles_025_050_100_200 | 05pct_090_OscFreq | 2019-11-24 | Diff_conc_lewis | Freq Sweep | 0.5 | 600 | PBS | 0.9 | 153 | 0.9 | Phase Separation | 10 micron membrane filtration | Multi Wash |  | 13.949 | 3.29714 | 14.3334 | 0.998734 | 0.143153 | 0.00627523 | 0.1 | 0.236371 | 275.027 | 2500.03 |  |  | Followup | 0.628319
229 | 2019_11_24_RheoTests_090VolFrac_LewisParticles_025_050_100_200 | 05pct_090_OscFreq | 2019-11-24 | Diff_conc_lewis | Freq Sweep | 0.5 | 600 | PBS | 0.9 | 153 | 0.9 | Phase Separation | 10 micron membrane filtration | Multi Wash |  | 14.8028 | 3.55054 | 15.2227 | 0.998357 | 0.151976 | 0.00994179 | 0.158489 | 0.239856 | 285.038 | 2500.05 |  |  | Followup | 0.995816
230 | 2019_11_24_RheoTests_090VolFrac_LewisParticles_025_050_100_200 | 05pct_090_OscFreq | 2019-11-24 | Diff_conc_lewis | Freq Sweep | 0.5 | 600 | PBS | 0.9 | 153 | 0.9 | Phase Separation | 10 micron membrane filtration | Multi Wash |  | 15.7828 | 3.85589 | 16.247 | 0.998271 | 0.162189 | 0.0157554 | 0.25119 | 0.24431 | 292.504 | 2500.05 |  |  | Followup | 1.57827
231 | 2019_11_24_RheoTests_090VolFrac_LewisParticles_025_050_100_200 | 05pct_090_OscFreq | 2019-11-24 | Diff_conc_lewis | Freq Sweep | 0.5 | 600 | PBS | 0.9 | 153 | 0.9 | Phase Separation | 10 micron membrane filtration | Multi Wash |  | 16.9147 | 4.05441 | 17.3938 | 0.998564 | 0.173688 | 0.024978 | 0.398109 | 0.239698 | 298.555 | 2500.03 |  |  | Followup | 2.50139
232 | 2019_11_24_RheoTests_090VolFrac_LewisParticles_025_050_100_200 | 05pct_090_OscFreq | 2019-11-24 | Diff_conc_lewis | Freq Sweep | 0.5 | 600 | PBS | 0.9 | 153 | 0.9 | Phase Separation | 10 micron membrane filtration | Multi Wash |  | 18.1159 | 4.26116 | 18.6103 | 0.998913 | 0.185901 | 0.039601 | 0.630956 | 0.235216 | 305.336 | 2499.99 |  |  | Followup | 3.96441
233 | 2019_11_24_RheoTests_090VolFrac_LewisParticles_025_050_100_200 | 05pct_090_OscFreq | 2019-11-24 | Diff_conc_lewis | Freq Sweep | 0.5 | 600 | PBS | 0.9 | 153 | 0.9 | Phase Separation | 10 micron membrane filtration | Multi Wash |  | 19.4927 | 4.37006 | 19.9765 | 0.999685 | 0.199702 | 0.0628121 | 1 | 0.22419 | 311.797 | 2500 |  |  | Followup | 6.28319
234 | 2019_11_24_RheoTests_090VolFrac_LewisParticles_025_050_100_200 | 05pct_090_OscFreq | 2019-11-24 | Diff_conc_lewis | Freq Sweep | 0.5 | 600 | PBS | 0.9 | 153 | 0.9 | Phase Separation | 10 micron membrane filtration | Multi Wash |  | 21.0061 | 4.46056 | 21.4745 | 1.00104 | 0.214969 | 0.0996846 | 1.58488 | 0.212346 | 318.627 | 2500.04 |  |  | Followup | 9.95809
235 | 2019_11_24_RheoTests_090VolFrac_LewisParticles_025_050_100_200 | 05pct_090_OscFreq | 2019-11-24 | Diff_conc_lewis | Freq Sweep | 0.5 | 600 | PBS | 0.9 | 153 | 0.9 | Phase Separation | 10 micron membrane filtration | Multi Wash |  | 22.5796 | 4.58631 | 23.0407 | 1.00293 | 0.231083 | 0.158291 | 2.51191 | 0.203117 | 325.34 | 2500.06 |  |  | Followup | 15.7828
236 | 2019_11_24_RheoTests_090VolFrac_LewisParticles_025_050_100_200 | 05pct_090_OscFreq | 2019-11-24 | Diff_conc_lewis | Freq Sweep | 0.5 | 600 | PBS | 0.9 | 153 | 0.9 | Phase Separation | 10 micron membrane filtration | Multi Wash |  | 24.1164 | 5.07096 | 24.6438 | 1.0039 | 0.247399 | 0.251113 | 3.98106 | 0.21027 | 331.845 | 2500.04 |  |  | Followup | 25.0137
237 | 2019_11_24_RheoTests_090VolFrac_LewisParticles_025_050_100_200 | 05pct_090_OscFreq | 2019-11-24 | Diff_conc_lewis | Freq Sweep | 0.5 | 600 | PBS | 0.9 | 153 | 0.9 | Phase Separation | 10 micron membrane filtration | Multi Wash |  | 29.1925 | 5.16992 | 29.6467 | 1.00419 | 0.297708 | 0.398098 | 6.30951 | 0.177098 | 338.521 | 2499.99 |  |  | Followup | 39.6438
238 | 2019_11_24_RheoTests_090VolFrac_LewisParticles_025_050_100_200 | 05pct_090_OscFreq | 2019-11-24 | Diff_conc_lewis | Freq Sweep | 0.5 | 600 | PBS | 0.9 | 153 | 0.9 | Phase Separation | 10 micron membrane filtration | Multi Wash |  | 41.7988 | 5.98201 | 42.2247 | 1.00244 | 0.423277 | 0.629852 | 10 | 0.143114 | 345.206 | 2500 |  |  | Followup | 62.8319
239 | 2019_11_24_RheoTests_090VolFrac_LewisParticles_025_050_100_200 | 05pct_090_OscFreq | 2019-11-24 | Diff_conc_lewis | Freq Sweep | 0.5 | 600 | PBS | 0.9 | 153 | 0.9 | Phase Separation | 10 micron membrane filtration | Multi Wash |  | 75.9327 | 7.46298 | 76.2986 | 1.00185 | 0.764396 | 0.997656 | 15.8489 | 0.0982842 | 351.858 | 2500.04 |  |  | Followup | 99.5816
240 | 2019_11_24_RheoTests_090VolFrac_LewisParticles_025_050_100_200 | 05pct_090_OscFreq | 2019-11-24 | Diff_conc_lewis | Freq Sweep | 0.5 | 600 | PBS | 0.9 | 153 | 0.9 | Phase Separation | 10 micron membrane filtration | Multi Wash |  | 113.933 | 32.8182 | 118.565 | 1.00014 | 1.18582 | 1.57849 | 25.119 | 0.288049 | 358.557 | 2500.05 |  |  | Followup | 157.827
241 | 2019_11_24_RheoTests_090VolFrac_LewisParticles_025_050_100_200 | 05pct_090_OscFreq | 2019-11-24 | Diff_conc_lewis | Freq Sweep | 0.5 | 600 | PBS | 0.9 | 153 | 0.9 | Phase Separation | 10 micron membrane filtration | Multi Wash |  | 362.536 | 79.6814 | 371.189 | 1.00177 | 3.71848 | 2.50584 | 39.811 | 0.219789 | 365.212 | 2500.05 |  |  | Followup | 250.14
242 | 2019_11_24_RheoTests_090VolFrac_LewisParticles_025_050_100_200 | 05pct_090_OscFreq | 2019-11-24 | Diff_conc_lewis | Freq Sweep | 0.5 | 600 | PBS | 0.9 | 153 | 0.9 | Phase Separation | 10 micron membrane filtration | Multi Wash |  | 425.732 | -315.809 | 530.078 | 0.999306 | 5.29711 | 3.96166 | 63.0956 | -0.741802 | 371.653 | 2500.02 |  |  | Followup | 396.441
243 | 2019_11_24_RheoTests_090VolFrac_LewisParticles_025_050_100_200 | 05pct_090_OscFreq | 2019-11-24 | Diff_conc_lewis | Freq Sweep | 0.5 | 600 | PBS | 0.9 | 153 | 0.9 | Phase Separation | 10 micron membrane filtration | Multi Wash |  | 3216.57 | -4430.14 | 5474.72 | 1.0038 | 54.955 | 6.30704 | 100 | -1.37729 | 378.346 | 2499.98 |  |  | Followup | 628.319

## Flow
| FileName | TabName | Date | TrialName | TestName | Microgel Conc. (%) | Microgel Size (um) | Fluid Phase Name | Fluid Phase Ca2+ (mM) | Fluid Phase Na+ (mM) | Est. Volume Fraction | Jamming Method | Jamming Details | Resuspension Details | Comments | Storage modulus (Pa) | Loss modulus (Pa) | Complex modulus (Pa) | Oscillation strain (%) | Oscillation stress (Pa) | Oscillation strain rate (1/s) | Frequency (Hz) | Tan(delta) | Step time (s) | Gap (um) | Temperature © | Time (s) | Additional comments | Angular frequency (rad/s) | Stress (Pa) | Shear rate (1/s) | Viscosity (Pa.s) | Normal stress (Pa)
0 | 2019_06_18_TestRheology_05pctAlgLavender20PSI_PBS_StressSweeps_FlowCurves | 0.65_StressSweep_2 | 2019-06-18 | 05pctALGLavender20 | Flow Curve | 0.5 | 500 | PBS | 0.9 | 153 | 0.65 | Phase Separation | 12 hours at 0.5PSI | Multi Wash | Looked to be a bit higher than 0.65 | [8 empty] | 69.9973 |  | 22.999 |  |  |  | 2.15732 | 0.0125887 | 171.369 | -61.8438
1 | 2019_06_18_TestRheology_05pctAlgLavender20PSI_PBS_StressSweeps_FlowCurves | 0.65_StressSweep_2 | 2019-06-18 | 05pctALGLavender20 | Flow Curve | 0.5 | 500 | PBS | 0.9 | 153 | 0.65 | Phase Separation | 12 hours at 0.5PSI | Multi Wash | Looked to be a bit higher than 0.65 | [8 empty] | 105.097 |  | 23.001 |  |  |  | 2.31864 | 0.0158488 | 146.297 | -63.4031
2 | 2019_06_18_TestRheology_05pctAlgLavender20PSI_PBS_StressSweeps_FlowCurves | 0.65_StressSweep_2 | 2019-06-18 | 05pctALGLavender20 | Flow Curve | 0.5 | 500 | PBS | 0.9 | 153 | 0.65 | Phase Separation | 12 hours at 0.5PSI | Multi Wash | Looked to be a bit higher than 0.65 | [8 empty] | 140.119 |  | 23 |  |  |  | 2.44697 | 0.019953 | 122.637 | -64.9402
3 | 2019_06_18_TestRheology_05pctAlgLavender20PSI_PBS_StressSweeps_FlowCurves | 0.65_StressSweep_2 | 2019-06-18 | 05pctALGLavender20 | Flow Curve | 0.5 | 500 | PBS | 0.9 | 153 | 0.65 | Phase Separation | 12 hours at 0.5PSI | Multi Wash | Looked to be a bit higher than 0.65 | [8 empty] | 175.251 |  | 23 |  |  |  | 2.53732 | 0.0251192 | 101.011 | -64.2834
4 | 2019_06_18_TestRheology_05pctAlgLavender20PSI_PBS_StressSweeps_FlowCurves | 0.65_StressSweep_2 | 2019-06-18 | 05pctALGLavender20 | Flow Curve | 0.5 | 500 | PBS | 0.9 | 153 | 0.65 | Phase Separation | 12 hours at 0.5PSI | Multi Wash | Looked to be a bit higher than 0.65 | [8 empty] | 210.288 |  | 23 |  |  |  | 2.67399 | 0.031623 | 84.5584 | -64.9386
5 | 2019_06_18_TestRheology_05pctAlgLavender20PSI_PBS_StressSweeps_FlowCurves | 0.65_StressSweep_2 | 2019-06-18 | 05pctALGLavender20 | Flow Curve | 0.5 | 500 | PBS | 0.9 | 153 | 0.65 | Phase Separation | 12 hours at 0.5PSI | Multi Wash | Looked to be a bit higher than 0.65 | [8 empty] | 245.388 |  | 22.999 |  |  |  | 2.83108 | 0.0398111 | 71.1128 | -61.8965
6 | 2019_06_18_TestRheology_05pctAlgLavender20PSI_PBS_StressSweeps_FlowCurves | 0.65_StressSweep_2 | 2019-06-18 | 05pctALGLavender20 | Flow Curve | 0.5 | 500 | PBS | 0.9 | 153 | 0.65 | Phase Separation | 12 hours at 0.5PSI | Multi Wash | Looked to be a bit higher than 0.65 | [8 empty] | 280.488 |  | 23.001 |  |  |  | 2.99321 | 0.0501192 | 59.7219 | -63.5622
7 | 2019_06_18_TestRheology_05pctAlgLavender20PSI_PBS_StressSweeps_FlowCurves | 0.65_StressSweep_2 | 2019-06-18 | 05pctALGLavender20 | Flow Curve | 0.5 | 500 | PBS | 0.9 | 153 | 0.65 | Phase Separation | 12 hours at 0.5PSI | Multi Wash | Looked to be a bit higher than 0.65 | [8 empty] | 315.542 |  | 23 |  |  |  | 3.24667 | 0.0630965 | 51.4556 | -64.3928
8 | 2019_06_18_TestRheology_05pctAlgLavender20PSI_PBS_StressSweeps_FlowCurves | 0.65_StressSweep_2 | 2019-06-18 | 05pctALGLavender20 | Flow Curve | 0.5 | 500 | PBS | 0.9 | 153 | 0.65 | Phase Separation | 12 hours at 0.5PSI | Multi Wash | Looked to be a bit higher than 0.65 | [8 empty] | 350.611 |  | 23 |  |  |  | 3.45402 | 0.0794333 | 43.4833 | -64.914
9 | 2019_06_18_TestRheology_05pctAlgLavender20PSI_PBS_StressSweeps_FlowCurves | 0.65_StressSweep_2 | 2019-06-18 | 05pctALGLavender20 | Flow Curve | 0.5 | 500 | PBS | 0.9 | 153 | 0.65 | Phase Separation | 12 hours at 0.5PSI | Multi Wash | Looked to be a bit higher than 0.65 | [8 empty] | 385.648 |  | 23.001 |  |  |  | 3.74728 | 0.100001 | 37.4724 | -65.8257
10 | 2019_06_18_TestRheology_05pctAlgLavender20PSI_PBS_StressSweeps_FlowCurves | 0.65_StressSweep_2 | 2019-06-18 | 05pctALGLavender20 | Flow Curve | 0.5 | 500 | PBS | 0.9 | 153 | 0.65 | Phase Separation | 12 hours at 0.5PSI | Multi Wash | Looked to be a bit higher than 0.65 | [8 empty] | 420.764 |  | 23 |  |  |  | 3.97893 | 0.125894 | 31.6054 | -67.2771
11 | 2019_06_18_TestRheology_05pctAlgLavender20PSI_PBS_StressSweeps_FlowCurves | 0.65_StressSweep_2 | 2019-06-18 | 05pctALGLavender20 | Flow Curve | 0.5 | 500 | PBS | 0.9 | 153 | 0.65 | Phase Separation | 12 hours at 0.5PSI | Multi Wash | Looked to be a bit higher than 0.65 | [8 empty] | 455.817 |  | 23 |  |  |  | 4.30031 | 0.158491 | 27.1329 | -64.9633
12 | 2019_06_18_TestRheology_05pctAlgLavender20PSI_PBS_StressSweeps_FlowCurves | 0.65_StressSweep_2 | 2019-06-18 | 05pctALGLavender20 | Flow Curve | 0.5 | 500 | PBS | 0.9 | 153 | 0.65 | Phase Separation | 12 hours at 0.5PSI | Multi Wash | Looked to be a bit higher than 0.65 | [8 empty] | 490.886 |  | 23.001 |  |  |  | 4.67848 | 0.199527 | 23.4478 | -67.2375
13 | 2019_06_18_TestRheology_05pctAlgLavender20PSI_PBS_StressSweeps_FlowCurves | 0.65_StressSweep_2 | 2019-06-18 | 05pctALGLavender20 | Flow Curve | 0.5 | 500 | PBS | 0.9 | 153 | 0.65 | Phase Separation | 12 hours at 0.5PSI | Multi Wash | Looked to be a bit higher than 0.65 | [8 empty] | 526.002 |  | 23 |  |  |  | 5.07014 | 0.25119 | 20.1845 | -62.0991
14 | 2019_06_18_TestRheology_05pctAlgLavender20PSI_PBS_StressSweeps_FlowCurves | 0.65_StressSweep_2 | 2019-06-18 | 05pctALGLavender20 | Flow Curve | 0.5 | 500 | PBS | 0.9 | 153 | 0.65 | Phase Separation | 12 hours at 0.5PSI | Multi Wash | Looked to be a bit higher than 0.65 | [8 empty] | 561.071 |  | 22.999 |  |  |  | 5.42618 | 0.316229 | 17.159 | -63.3825
15 | 2019_06_18_TestRheology_05pctAlgLavender20PSI_PBS_StressSweeps_FlowCurves | 0.65_StressSweep_2 | 2019-06-18 | 05pctALGLavender20 | Flow Curve | 0.5 | 500 | PBS | 0.9 | 153 | 0.65 | Phase Separation | 12 hours at 0.5PSI | Multi Wash | Looked to be a bit higher than 0.65 | [8 empty] | 596.155 |  | 23 |  |  |  | 5.87674 | 0.398111 | 14.7615 | -63.468
16 | 2019_06_18_TestRheology_05pctAlgLavender20PSI_PBS_StressSweeps_FlowCurves | 0.65_StressSweep_2 | 2019-06-18 | 05pctALGLavender20 | Flow Curve | 0.5 | 500 | PBS | 0.9 | 153 | 0.65 | Phase Separation | 12 hours at 0.5PSI | Multi Wash | Looked to be a bit higher than 0.65 | [8 empty] | 631.224 |  | 23 |  |  |  | 6.30233 | 0.501188 | 12.5748 | -62.2026
17 | 2019_06_18_TestRheology_05pctAlgLavender20PSI_PBS_StressSweeps_FlowCurves | 0.65_StressSweep_2 | 2019-06-18 | 05pctALGLavender20 | Flow Curve | 0.5 | 500 | PBS | 0.9 | 153 | 0.65 | Phase Separation | 12 hours at 0.5PSI | Multi Wash | Looked to be a bit higher than 0.65 | [8 empty] | 666.246 |  | 22.999 |  |  |  | 6.74011 | 0.630961 | 10.6823 | -62.5184
18 | 2019_06_18_TestRheology_05pctAlgLavender20PSI_PBS_StressSweeps_FlowCurves | 0.65_StressSweep_2 | 2019-06-18 | 05pctALGLavender20 | Flow Curve | 0.5 | 500 | PBS | 0.9 | 153 | 0.65 | Phase Separation | 12 hours at 0.5PSI | Multi Wash | Looked to be a bit higher than 0.65 | [8 empty] | 701.346 |  | 23 |  |  |  | 7.18037 | 0.794329 | 9.03954 | -64.1088
19 | 2019_06_18_TestRheology_05pctAlgLavender20PSI_PBS_StressSweeps_FlowCurves | 0.65_StressSweep_2 | 2019-06-18 | 05pctALGLavender20 | Flow Curve | 0.5 | 500 | PBS | 0.9 | 153 | 0.65 | Phase Separation | 12 hours at 0.5PSI | Multi Wash | Looked to be a bit higher than 0.65 | [8 empty] | 736.399 |  | 23.001 |  |  |  | 7.58266 | 1 | 7.58263 | -62.91
20 | 2019_06_18_TestRheology_05pctAlgLavender20PSI_PBS_StressSweeps_FlowCurves | 0.65_StressSweep_2 | 2019-06-18 | 05pctALGLavender20 | Flow Curve | 0.5 | 500 | PBS | 0.9 | 153 | 0.65 | Phase Separation | 12 hours at 0.5PSI | Multi Wash | Looked to be a bit higher than 0.65 | [8 empty] | 771.499 |  | 23 |  |  |  | 7.97266 | 1.25893 | 6.3329 | -63.1659
21 | 2019_06_18_TestRheology_05pctAlgLavender20PSI_PBS_StressSweeps_FlowCurves | 0.65_StressSweep_2 | 2019-06-18 | 05pctALGLavender20 | Flow Curve | 0.5 | 500 | PBS | 0.9 | 153 | 0.65 | Phase Separation | 12 hours at 0.5PSI | Multi Wash | Looked to be a bit higher than 0.65 | [8 empty] | 806.537 |  | 23 |  |  |  | 8.37729 | 1.5849 | 5.28568 | -64.4724
22 | 2019_06_18_TestRheology_05pctAlgLavender20PSI_PBS_StressSweeps_FlowCurves | 0.65_StressSweep_2 | 2019-06-18 | 05pctALGLavender20 | Flow Curve | 0.5 | 500 | PBS | 0.9 | 153 | 0.65 | Phase Separation | 12 hours at 0.5PSI | Multi Wash | Looked to be a bit higher than 0.65 | [8 empty] | 841.637 |  | 22.999 |  |  |  | 8.77351 | 1.99527 | 4.39715 | -63.6259
23 | 2019_06_18_TestRheology_05pctAlgLavender20PSI_PBS_StressSweeps_FlowCurves | 0.65_StressSweep_2 | 2019-06-18 | 05pctALGLavender20 | Flow Curve | 0.5 | 500 | PBS | 0.9 | 153 | 0.65 | Phase Separation | 12 hours at 0.5PSI | Multi Wash | Looked to be a bit higher than 0.65 | [8 empty] | 876.753 |  | 22.999 |  |  |  | 9.17525 | 2.5119 | 3.65271 | -61.4331
24 | 2019_06_18_TestRheology_05pctAlgLavender20PSI_PBS_StressSweeps_FlowCurves | 0.65_StressSweep_2 | 2019-06-18 | 05pctALGLavender20 | Flow Curve | 0.5 | 500 | PBS | 0.9 | 153 | 0.65 | Phase Separation | 12 hours at 0.5PSI | Multi Wash | Looked to be a bit higher than 0.65 | [8 empty] | 911.775 |  | 23.001 |  |  |  | 9.55074 | 3.16228 | 3.0202 | -62.9621
25 | 2019_06_18_TestRheology_05pctAlgLavender20PSI_PBS_StressSweeps_FlowCurves | 0.65_StressSweep_2 | 2019-06-18 | 05pctALGLavender20 | Flow Curve | 0.5 | 500 | PBS | 0.9 | 153 | 0.65 | Phase Separation | 12 hours at 0.5PSI | Multi Wash | Looked to be a bit higher than 0.65 | [8 empty] | 946.875 |  | 23 |  |  |  | 9.94481 | 3.9811 | 2.49801 | -61.5134
26 | 2019_06_18_TestRheology_05pctAlgLavender20PSI_PBS_StressSweeps_FlowCurves | 0.65_StressSweep_2 | 2019-06-18 | 05pctALGLavender20 | Flow Curve | 0.5 | 500 | PBS | 0.9 | 153 | 0.65 | Phase Separation | 12 hours at 0.5PSI | Multi Wash | Looked to be a bit higher than 0.65 | [8 empty] | 981.897 |  | 23.001 |  |  |  | 10.3671 | 5.01188 | 2.06851 | -61.5102
27 | 2019_06_18_TestRheology_05pctAlgLavender20PSI_PBS_StressSweeps_FlowCurves | 0.65_StressSweep_2 | 2019-06-18 | 05pctALGLavender20 | Flow Curve | 0.5 | 500 | PBS | 0.9 | 153 | 0.65 | Phase Separation | 12 hours at 0.5PSI | Multi Wash | Looked to be a bit higher than 0.65 | [8 empty] | 1017 |  | 23 |  |  |  | 10.8538 | 6.30959 | 1.7202 | -62.6746
28 | 2019_06_18_TestRheology_05pctAlgLavender20PSI_PBS_StressSweeps_FlowCurves | 0.65_StressSweep_2 | 2019-06-18 | 05pctALGLavender20 | Flow Curve | 0.5 | 500 | PBS | 0.9 | 153 | 0.65 | Phase Separation | 12 hours at 0.5PSI | Multi Wash | Looked to be a bit higher than 0.65 | [8 empty] | 1052.07 |  | 22.999 |  |  |  | 11.3795 | 7.94332 | 1.43258 | -64.0016
29 | 2019_06_18_TestRheology_05pctAlgLavender20PSI_PBS_StressSweeps_FlowCurves | 0.65_StressSweep_2 | 2019-06-18 | 05pctALGLavender20 | Flow Curve | 0.5 | 500 | PBS | 0.9 | 153 | 0.65 | Phase Separation | 12 hours at 0.5PSI | Multi Wash | Looked to be a bit higher than 0.65 | [8 empty] | 1087.12 |  | 23 |  |  |  | 11.9881 | 10 | 1.1988 | -63.7933
30 | 2019_06_18_TestRheology_05pctAlgLavender20PSI_PBS_StressSweeps_FlowCurves | 0.7_StressSweep_2 | 2019-06-18 | 05pctALGLavender20 | Flow Curve | 0.5 | 500 | PBS | 0.9 | 153 | 0.7 | Phase Separation | 12 hours at 0.5PSI | Multi Wash | [9 empty] | 70.0441 |  | 23.001 |  |  |  | 3.86348 | 0.0125889 | 306.897 | -61.1001
31 | 2019_06_18_TestRheology_05pctAlgLavender20PSI_PBS_StressSweeps_FlowCurves | 0.7_StressSweep_2 | 2019-06-18 | 05pctALGLavender20 | Flow Curve | 0.5 | 500 | PBS | 0.9 | 153 | 0.7 | Phase Separation | 12 hours at 0.5PSI | Multi Wash | [9 empty] | 105.16 |  | 23.001 |  |  |  | 3.99034 | 0.0158493 | 251.767 | -62.874
32 | 2019_06_18_TestRheology_05pctAlgLavender20PSI_PBS_StressSweeps_FlowCurves | 0.7_StressSweep_2 | 2019-06-18 | 05pctALGLavender20 | Flow Curve | 0.5 | 500 | PBS | 0.9 | 153 | 0.7 | Phase Separation | 12 hours at 0.5PSI | Multi Wash | [9 empty] | 140.166 |  | 23 |  |  |  | 4.05038 | 0.0199526 | 203 | -63.1049
33 | 2019_06_18_TestRheology_05pctAlgLavender20PSI_PBS_StressSweeps_FlowCurves | 0.7_StressSweep_2 | 2019-06-18 | 05pctALGLavender20 | Flow Curve | 0.5 | 500 | PBS | 0.9 | 153 | 0.7 | Phase Separation | 12 hours at 0.5PSI | Multi Wash | [9 empty] | 175.266 |  | 23 |  |  |  | 4.18829 | 0.0251188 | 166.739 | -63.8897
34 | 2019_06_18_TestRheology_05pctAlgLavender20PSI_PBS_StressSweeps_FlowCurves | 0.7_StressSweep_2 | 2019-06-18 | 05pctALGLavender20 | Flow Curve | 0.5 | 500 | PBS | 0.9 | 153 | 0.7 | Phase Separation | 12 hours at 0.5PSI | Multi Wash | [9 empty] | 210.335 |  | 23.001 |  |  |  | 4.37975 | 0.0316231 | 138.498 | -63.3586
35 | 2019_06_18_TestRheology_05pctAlgLavender20PSI_PBS_StressSweeps_FlowCurves | 0.7_StressSweep_2 | 2019-06-18 | 05pctALGLavender20 | Flow Curve | 0.5 | 500 | PBS | 0.9 | 153 | 0.7 | Phase Separation | 12 hours at 0.5PSI | Multi Wash | [9 empty] | 245.373 |  | 23 |  |  |  | 4.57662 | 0.0398111 | 114.959 | -63.9023
36 | 2019_06_18_TestRheology_05pctAlgLavender20PSI_PBS_StressSweeps_FlowCurves | 0.7_StressSweep_2 | 2019-06-18 | 05pctALGLavender20 | Flow Curve | 0.5 | 500 | PBS | 0.9 | 153 | 0.7 | Phase Separation | 12 hours at 0.5PSI | Multi Wash | [9 empty] | 280.473 |  | 23 |  |  |  | 4.79556 | 0.0501186 | 95.6843 | -61.4933
37 | 2019_06_18_TestRheology_05pctAlgLavender20PSI_PBS_StressSweeps_FlowCurves | 0.7_StressSweep_2 | 2019-06-18 | 05pctALGLavender20 | Flow Curve | 0.5 | 500 | PBS | 0.9 | 153 | 0.7 | Phase Separation | 12 hours at 0.5PSI | Multi Wash | [9 empty] | 315.542 |  | 23 |  |  |  | 5.11698 | 0.0630957 | 81.0987 | -62.8052
38 | 2019_06_18_TestRheology_05pctAlgLavender20PSI_PBS_StressSweeps_FlowCurves | 0.7_StressSweep_2 | 2019-06-18 | 05pctALGLavender20 | Flow Curve | 0.5 | 500 | PBS | 0.9 | 153 | 0.7 | Phase Separation | 12 hours at 0.5PSI | Multi Wash | [9 empty] | 350.626 |  | 23 |  |  |  | 5.46421 | 0.0794333 | 68.7899 | -61.7738
39 | 2019_06_18_TestRheology_05pctAlgLavender20PSI_PBS_StressSweeps_FlowCurves | 0.7_StressSweep_2 | 2019-06-18 | 05pctALGLavender20 | Flow Curve | 0.5 | 500 | PBS | 0.9 | 153 | 0.7 | Phase Separation | 12 hours at 0.5PSI | Multi Wash | [9 empty] | 385.679 |  | 23 |  |  |  | 5.77954 | 0.1 | 57.7953 | -65.1053
40 | 2019_06_18_TestRheology_05pctAlgLavender20PSI_PBS_StressSweeps_FlowCurves | 0.7_StressSweep_2 | 2019-06-18 | 05pctALGLavender20 | Flow Curve | 0.5 | 500 | PBS | 0.9 | 153 | 0.7 | Phase Separation | 12 hours at 0.5PSI | Multi Wash | [9 empty] | 420.795 |  | 23 |  |  |  | 6.20021 | 0.125892 | 49.2501 | -63.4045
41 | 2019_06_18_TestRheology_05pctAlgLavender20PSI_PBS_StressSweeps_FlowCurves | 0.7_StressSweep_2 | 2019-06-18 | 05pctALGLavender20 | Flow Curve | 0.5 | 500 | PBS | 0.9 | 153 | 0.7 | Phase Separation | 12 hours at 0.5PSI | Multi Wash | [9 empty] | 455.88 |  | 23 |  |  |  | 6.71931 | 0.158489 | 42.396 | -66.013
42 | 2019_06_18_TestRheology_05pctAlgLavender20PSI_PBS_StressSweeps_FlowCurves | 0.7_StressSweep_2 | 2019-06-18 | 05pctALGLavender20 | Flow Curve | 0.5 | 500 | PBS | 0.9 | 153 | 0.7 | Phase Separation | 12 hours at 0.5PSI | Multi Wash | [9 empty] | 490.902 |  | 23 |  |  |  | 7.23793 | 0.199525 | 36.2757 | -66.3553
43 | 2019_06_18_TestRheology_05pctAlgLavender20PSI_PBS_StressSweeps_FlowCurves | 0.7_StressSweep_2 | 2019-06-18 | 05pctALGLavender20 | Flow Curve | 0.5 | 500 | PBS | 0.9 | 153 | 0.7 | Phase Separation | 12 hours at 0.5PSI | Multi Wash | [9 empty] | 525.986 |  | 22.999 |  |  |  | 7.87992 | 0.251187 | 31.3707 | -63.5479
44 | 2019_06_18_TestRheology_05pctAlgLavender20PSI_PBS_StressSweeps_FlowCurves | 0.7_StressSweep_2 | 2019-06-18 | 05pctALGLavender20 | Flow Curve | 0.5 | 500 | PBS | 0.9 | 153 | 0.7 | Phase Separation | 12 hours at 0.5PSI | Multi Wash | [9 empty] | 561.008 |  | 23 |  |  |  | 8.48902 | 0.316224 | 26.8449 | -63.0696
45 | 2019_06_18_TestRheology_05pctAlgLavender20PSI_PBS_StressSweeps_FlowCurves | 0.7_StressSweep_2 | 2019-06-18 | 05pctALGLavender20 | Flow Curve | 0.5 | 500 | PBS | 0.9 | 153 | 0.7 | Phase Separation | 12 hours at 0.5PSI | Multi Wash | [9 empty] | 596.093 |  | 22.999 |  |  |  | 9.15546 | 0.398104 | 22.9976 | -65.3835
46 | 2019_06_18_TestRheology_05pctAlgLavender20PSI_PBS_StressSweeps_FlowCurves | 0.7_StressSweep_2 | 2019-06-18 | 05pctALGLavender20 | Flow Curve | 0.5 | 500 | PBS | 0.9 | 153 | 0.7 | Phase Separation | 12 hours at 0.5PSI | Multi Wash | [9 empty] | 631.13 |  | 23.001 |  |  |  | 9.80188 | 0.501182 | 19.5575 | -65.4624
47 | 2019_06_18_TestRheology_05pctAlgLavender20PSI_PBS_StressSweeps_FlowCurves | 0.7_StressSweep_2 | 2019-06-18 | 05pctALGLavender20 | Flow Curve | 0.5 | 500 | PBS | 0.9 | 153 | 0.7 | Phase Separation | 12 hours at 0.5PSI | Multi Wash | [9 empty] | 666.199 |  | 23 |  |  |  | 10.4984 | 0.630952 | 16.639 | -64.1793
48 | 2019_06_18_TestRheology_05pctAlgLavender20PSI_PBS_StressSweeps_FlowCurves | 0.7_StressSweep_2 | 2019-06-18 | 05pctALGLavender20 | Flow Curve | 0.5 | 500 | PBS | 0.9 | 153 | 0.7 | Phase Separation | 12 hours at 0.5PSI | Multi Wash | [9 empty] | 701.315 |  | 23.001 |  |  |  | 11.2112 | 0.794323 | 14.1141 | -64.3987
49 | 2019_06_18_TestRheology_05pctAlgLavender20PSI_PBS_StressSweeps_FlowCurves | 0.7_StressSweep_2 | 2019-06-18 | 05pctALGLavender20 | Flow Curve | 0.5 | 500 | PBS | 0.9 | 153 | 0.7 | Phase Separation | 12 hours at 0.5PSI | Multi Wash | [9 empty] | 736.352 |  | 23 |  |  |  | 11.9095 | 0.999995 | 11.9096 | -66.9695
50 | 2019_06_18_TestRheology_05pctAlgLavender20PSI_PBS_StressSweeps_FlowCurves | 0.7_StressSweep_2 | 2019-06-18 | 05pctALGLavender20 | Flow Curve | 0.5 | 500 | PBS | 0.9 | 153 | 0.7 | Phase Separation | 12 hours at 0.5PSI | Multi Wash | [9 empty] | 771.484 |  | 23 |  |  |  | 12.6551 | 1.25891 | 10.0524 | -64.7671
51 | 2019_06_18_TestRheology_05pctAlgLavender20PSI_PBS_StressSweeps_FlowCurves | 0.7_StressSweep_2 | 2019-06-18 | 05pctALGLavender20 | Flow Curve | 0.5 | 500 | PBS | 0.9 | 153 | 0.7 | Phase Separation | 12 hours at 0.5PSI | Multi Wash | [9 empty] | 806.537 |  | 23 |  |  |  | 13.3543 | 1.58489 | 8.42604 | -62.8189
52 | 2019_06_18_TestRheology_05pctAlgLavender20PSI_PBS_StressSweeps_FlowCurves | 0.7_StressSweep_2 | 2019-06-18 | 05pctALGLavender20 | Flow Curve | 0.5 | 500 | PBS | 0.9 | 153 | 0.7 | Phase Separation | 12 hours at 0.5PSI | Multi Wash | [9 empty] | 841.653 |  | 22.999 |  |  |  | 14.0949 | 1.99524 | 7.06425 | -64.1547
53 | 2019_06_18_TestRheology_05pctAlgLavender20PSI_PBS_StressSweeps_FlowCurves | 0.7_StressSweep_2 | 2019-06-18 | 05pctALGLavender20 | Flow Curve | 0.5 | 500 | PBS | 0.9 | 153 | 0.7 | Phase Separation | 12 hours at 0.5PSI | Multi Wash | [9 empty] | 876.753 |  | 23 |  |  |  | 14.7991 | 2.51187 | 5.89167 | -62.3517
54 | 2019_06_18_TestRheology_05pctAlgLavender20PSI_PBS_StressSweeps_FlowCurves | 0.7_StressSweep_2 | 2019-06-18 | 05pctALGLavender20 | Flow Curve | 0.5 | 500 | PBS | 0.9 | 153 | 0.7 | Phase Separation | 12 hours at 0.5PSI | Multi Wash | [9 empty] | 911.775 |  | 23 |  |  |  | 15.6135 | 3.16226 | 4.93745 | -64.8094
55 | 2019_06_18_TestRheology_05pctAlgLavender20PSI_PBS_StressSweeps_FlowCurves | 0.7_StressSweep_2 | 2019-06-18 | 05pctALGLavender20 | Flow Curve | 0.5 | 500 | PBS | 0.9 | 153 | 0.7 | Phase Separation | 12 hours at 0.5PSI | Multi Wash | [9 empty] | 946.875 |  | 23 |  |  |  | 16.4325 | 3.98106 | 4.12768 | -64.3321
56 | 2019_06_18_TestRheology_05pctAlgLavender20PSI_PBS_StressSweeps_FlowCurves | 0.7_StressSweep_2 | 2019-06-18 | 05pctALGLavender20 | Flow Curve | 0.5 | 500 | PBS | 0.9 | 153 | 0.7 | Phase Separation | 12 hours at 0.5PSI | Multi Wash | [9 empty] | 981.875 |  | 23 |  |  |  | 17.4262 | 5.01182 | 3.47702 | -63.883
57 | 2019_06_18_TestRheology_05pctAlgLavender20PSI_PBS_StressSweeps_FlowCurves | 0.7_StressSweep_2 | 2019-06-18 | 05pctALGLavender20 | Flow Curve | 0.5 | 500 | PBS | 0.9 | 153 | 0.7 | Phase Separation | 12 hours at 0.5PSI | Multi Wash | [9 empty] | 1016.99 |  | 23 |  |  |  | 18.5658 | 6.30954 | 2.94249 | -61.7882
58 | 2019_06_18_TestRheology_05pctAlgLavender20PSI_PBS_StressSweeps_FlowCurves | 0.7_StressSweep_2 | 2019-06-18 | 05pctALGLavender20 | Flow Curve | 0.5 | 500 | PBS | 0.9 | 153 | 0.7 | Phase Separation | 12 hours at 0.5PSI | Multi Wash | [9 empty] | 1052.04 |  | 22.999 |  |  |  | 19.8296 | 7.94324 | 2.49642 | -62.0547
59 | 2019_06_18_TestRheology_05pctAlgLavender20PSI_PBS_StressSweeps_FlowCurves | 0.7_StressSweep_2 | 2019-06-18 | 05pctALGLavender20 | Flow Curve | 0.5 | 500 | PBS | 0.9 | 153 | 0.7 | Phase Separation | 12 hours at 0.5PSI | Multi Wash | [9 empty] | 1087.08 |  | 22.999 |  |  |  | 21.4376 | 9.99993 | 2.14377 | -62.2892
60 | 2019_06_18_TestRheology_05pctAlgLavender20PSI_PBS_StressSweeps_FlowCurves | 0.8_StressSweep_2 | 2019-06-18 | 05pctALGLavender20 | Flow Curve | 0.5 | 500 | PBS | 0.9 | 153 | 0.8 | Phase Separation | 12 hours at 0.5PSI | Multi Wash | [9 empty] | 70.0129 | [5 empty] | 6.4608 | 0.0125893 | 513.199 | -37.9056
61 | 2019_06_18_TestRheology_05pctAlgLavender20PSI_PBS_StressSweeps_FlowCurves | 0.8_StressSweep_2 | 2019-06-18 | 05pctALGLavender20 | Flow Curve | 0.5 | 500 | PBS | 0.9 | 153 | 0.8 | Phase Separation | 12 hours at 0.5PSI | Multi Wash | [9 empty] | 105.129 | [5 empty] | 6.88548 | 0.0158496 | 434.427 | -40.3682
62 | 2019_06_18_TestRheology_05pctAlgLavender20PSI_PBS_StressSweeps_FlowCurves | 0.8_StressSweep_2 | 2019-06-18 | 05pctALGLavender20 | Flow Curve | 0.5 | 500 | PBS | 0.9 | 153 | 0.8 | Phase Separation | 12 hours at 0.5PSI | Multi Wash | [9 empty] | 140.197 | [5 empty] | 6.96058 | 0.0199533 | 348.844 | -39.828
63 | 2019_06_18_TestRheology_05pctAlgLavender20PSI_PBS_StressSweeps_FlowCurves | 0.8_StressSweep_2 | 2019-06-18 | 05pctALGLavender20 | Flow Curve | 0.5 | 500 | PBS | 0.9 | 153 | 0.8 | Phase Separation | 12 hours at 0.5PSI | Multi Wash | [9 empty] | 175.298 | [5 empty] | 7.29465 | 0.0251194 | 290.399 | -43.1153
64 | 2019_06_18_TestRheology_05pctAlgLavender20PSI_PBS_StressSweeps_FlowCurves | 0.8_StressSweep_2 | 2019-06-18 | 05pctALGLavender20 | Flow Curve | 0.5 | 500 | PBS | 0.9 | 153 | 0.8 | Phase Separation | 12 hours at 0.5PSI | Multi Wash | [9 empty] | 210.366 | [5 empty] | 7.51095 | 0.0316237 | 237.51 | -43.3825
65 | 2019_06_18_TestRheology_05pctAlgLavender20PSI_PBS_StressSweeps_FlowCurves | 0.8_StressSweep_2 | 2019-06-18 | 05pctALGLavender20 | Flow Curve | 0.5 | 500 | PBS | 0.9 | 153 | 0.8 | Phase Separation | 12 hours at 0.5PSI | Multi Wash | [9 empty] | 245.42 | [5 empty] | 7.94374 | 0.0398116 | 199.533 | -43.4273
66 | 2019_06_18_TestRheology_05pctAlgLavender20PSI_PBS_StressSweeps_FlowCurves | 0.8_StressSweep_2 | 2019-06-18 | 05pctALGLavender20 | Flow Curve | 0.5 | 500 | PBS | 0.9 | 153 | 0.8 | Phase Separation | 12 hours at 0.5PSI | Multi Wash | [9 empty] | 280.535 | [5 empty] | 8.35385 | 0.0501198 | 166.678 | -44.9301
67 | 2019_06_18_TestRheology_05pctAlgLavender20PSI_PBS_StressSweeps_FlowCurves | 0.8_StressSweep_2 | 2019-06-18 | 05pctALGLavender20 | Flow Curve | 0.5 | 500 | PBS | 0.9 | 153 | 0.8 | Phase Separation | 12 hours at 0.5PSI | Multi Wash | [9 empty] | 315.604 | [5 empty] | 8.88923 | 0.0630965 | 140.883 | -46.5349
68 | 2019_06_18_TestRheology_05pctAlgLavender20PSI_PBS_StressSweeps_FlowCurves | 0.8_StressSweep_2 | 2019-06-18 | 05pctALGLavender20 | Flow Curve | 0.5 | 500 | PBS | 0.9 | 153 | 0.8 | Phase Separation | 12 hours at 0.5PSI | Multi Wash | [9 empty] | 350.673 | [5 empty] | 9.44102 | 0.0794336 | 118.854 | -46.1713
69 | 2019_06_18_TestRheology_05pctAlgLavender20PSI_PBS_StressSweeps_FlowCurves | 0.8_StressSweep_2 | 2019-06-18 | 05pctALGLavender20 | Flow Curve | 0.5 | 500 | PBS | 0.9 | 153 | 0.8 | Phase Separation | 12 hours at 0.5PSI | Multi Wash | [9 empty] | 385.726 | [5 empty] | 10.1313 | 0.100002 | 101.311 | -42.2489
70 | 2019_06_18_TestRheology_05pctAlgLavender20PSI_PBS_StressSweeps_FlowCurves | 0.8_StressSweep_2 | 2019-06-18 | 05pctALGLavender20 | Flow Curve | 0.5 | 500 | PBS | 0.9 | 153 | 0.8 | Phase Separation | 12 hours at 0.5PSI | Multi Wash | [9 empty] | 420.811 | [5 empty] | 10.8844 | 0.125895 | 86.4559 | -40.9585
71 | 2019_06_18_TestRheology_05pctAlgLavender20PSI_PBS_StressSweeps_FlowCurves | 0.8_StressSweep_2 | 2019-06-18 | 05pctALGLavender20 | Flow Curve | 0.5 | 500 | PBS | 0.9 | 153 | 0.8 | Phase Separation | 12 hours at 0.5PSI | Multi Wash | [9 empty] | 455.958 | [5 empty] | 11.7585 | 0.158492 | 74.1902 | -41.9027
72 | 2019_06_18_TestRheology_05pctAlgLavender20PSI_PBS_StressSweeps_FlowCurves | 0.8_StressSweep_2 | 2019-06-18 | 05pctALGLavender20 | Flow Curve | 0.5 | 500 | PBS | 0.9 | 153 | 0.8 | Phase Separation | 12 hours at 0.5PSI | Multi Wash | [9 empty] | 490.98 | [5 empty] | 12.7197 | 0.199528 | 63.7492 | -43.0971
73 | 2019_06_18_TestRheology_05pctAlgLavender20PSI_PBS_StressSweeps_FlowCurves | 0.8_StressSweep_2 | 2019-06-18 | 05pctALGLavender20 | Flow Curve | 0.5 | 500 | PBS | 0.9 | 153 | 0.8 | Phase Separation | 12 hours at 0.5PSI | Multi Wash | [9 empty] | 526.08 | [5 empty] | 13.7606 | 0.25119 | 54.7816 | -43.3514
74 | 2019_06_18_TestRheology_05pctAlgLavender20PSI_PBS_StressSweeps_FlowCurves | 0.8_StressSweep_2 | 2019-06-18 | 05pctALGLavender20 | Flow Curve | 0.5 | 500 | PBS | 0.9 | 153 | 0.8 | Phase Separation | 12 hours at 0.5PSI | Multi Wash | [9 empty] | 561.164 | [5 empty] | 14.891 | 0.316229 | 47.0891 | -42.315
75 | 2019_06_18_TestRheology_05pctAlgLavender20PSI_PBS_StressSweeps_FlowCurves | 0.8_StressSweep_2 | 2019-06-18 | 05pctALGLavender20 | Flow Curve | 0.5 | 500 | PBS | 0.9 | 153 | 0.8 | Phase Separation | 12 hours at 0.5PSI | Multi Wash | [9 empty] | 596.233 | [5 empty] | 16.2128 | 0.398113 | 40.7242 | -41.8808
76 | 2019_06_18_TestRheology_05pctAlgLavender20PSI_PBS_StressSweeps_FlowCurves | 0.8_StressSweep_2 | 2019-06-18 | 05pctALGLavender20 | Flow Curve | 0.5 | 500 | PBS | 0.9 | 153 | 0.8 | Phase Separation | 12 hours at 0.5PSI | Multi Wash | [9 empty] | 631.318 | [5 empty] | 17.4667 | 0.501191 | 34.8505 | -42.6685
77 | 2019_06_18_TestRheology_05pctAlgLavender20PSI_PBS_StressSweeps_FlowCurves | 0.8_StressSweep_2 | 2019-06-18 | 05pctALGLavender20 | Flow Curve | 0.5 | 500 | PBS | 0.9 | 153 | 0.8 | Phase Separation | 12 hours at 0.5PSI | Multi Wash | [9 empty] | 666.324 | [5 empty] | 19.0356 | 0.63096 | 30.1693 | -42.6746
78 | 2019_06_18_TestRheology_05pctAlgLavender20PSI_PBS_StressSweeps_FlowCurves | 0.8_StressSweep_2 | 2019-06-18 | 05pctALGLavender20 | Flow Curve | 0.5 | 500 | PBS | 0.9 | 153 | 0.8 | Phase Separation | 12 hours at 0.5PSI | Multi Wash | [9 empty] | 701.44 | [5 empty] | 20.4619 | 0.794335 | 25.7598 | -41.2334
79 | 2019_06_18_TestRheology_05pctAlgLavender20PSI_PBS_StressSweeps_FlowCurves | 0.8_StressSweep_2 | 2019-06-18 | 05pctALGLavender20 | Flow Curve | 0.5 | 500 | PBS | 0.9 | 153 | 0.8 | Phase Separation | 12 hours at 0.5PSI | Multi Wash | [9 empty] | 736.524 | [5 empty] | 22.0786 | 1.00001 | 22.0784 | -40.0516
80 | 2019_06_18_TestRheology_05pctAlgLavender20PSI_PBS_StressSweeps_FlowCurves | 0.8_StressSweep_2 | 2019-06-18 | 05pctALGLavender20 | Flow Curve | 0.5 | 500 | PBS | 0.9 | 153 | 0.8 | Phase Separation | 12 hours at 0.5PSI | Multi Wash | [9 empty] | 771.64 | [5 empty] | 23.7441 | 1.25893 | 18.8605 | -37.7108
81 | 2019_06_18_TestRheology_05pctAlgLavender20PSI_PBS_StressSweeps_FlowCurves | 0.8_StressSweep_2 | 2019-06-18 | 05pctALGLavender20 | Flow Curve | 0.5 | 500 | PBS | 0.9 | 153 | 0.8 | Phase Separation | 12 hours at 0.5PSI | Multi Wash | [9 empty] | 806.724 | [5 empty] | 25.5559 | 1.58491 | 16.1245 | -35.4351
82 | 2019_06_18_TestRheology_05pctAlgLavender20PSI_PBS_StressSweeps_FlowCurves | 0.8_StressSweep_2 | 2019-06-18 | 05pctALGLavender20 | Flow Curve | 0.5 | 500 | PBS | 0.9 | 153 | 0.8 | Phase Separation | 12 hours at 0.5PSI | Multi Wash | [9 empty] | 841.793 | [5 empty] | 27.417 | 1.99528 | 13.741 | -36.5029
83 | 2019_06_18_TestRheology_05pctAlgLavender20PSI_PBS_StressSweeps_FlowCurves | 0.8_StressSweep_2 | 2019-06-18 | 05pctALGLavender20 | Flow Curve | 0.5 | 500 | PBS | 0.9 | 153 | 0.8 | Phase Separation | 12 hours at 0.5PSI | Multi Wash | [9 empty] | 876.909 | [5 empty] | 29.5968 | 2.5119 | 11.7826 | -37.2341
84 | 2019_06_18_TestRheology_05pctAlgLavender20PSI_PBS_StressSweeps_FlowCurves | 0.8_StressSweep_2 | 2019-06-18 | 05pctALGLavender20 | Flow Curve | 0.5 | 500 | PBS | 0.9 | 153 | 0.8 | Phase Separation | 12 hours at 0.5PSI | Multi Wash | [9 empty] | 911.931 | [5 empty] | 32.134 | 3.16231 | 10.1616 | -35.8298
85 | 2019_06_18_TestRheology_05pctAlgLavender20PSI_PBS_StressSweeps_FlowCurves | 0.8_StressSweep_2 | 2019-06-18 | 05pctALGLavender20 | Flow Curve | 0.5 | 500 | PBS | 0.9 | 153 | 0.8 | Phase Separation | 12 hours at 0.5PSI | Multi Wash | [9 empty] | 947.031 | [5 empty] | 35.2778 | 3.98111 | 8.8613 | -31.1339
86 | 2019_06_18_TestRheology_05pctAlgLavender20PSI_PBS_StressSweeps_FlowCurves | 0.8_StressSweep_2 | 2019-06-18 | 05pctALGLavender20 | Flow Curve | 0.5 | 500 | PBS | 0.9 | 153 | 0.8 | Phase Separation | 12 hours at 0.5PSI | Multi Wash | [9 empty] | 982.084 | [5 empty] | 39.3783 | 5.0119 | 7.85695 | -26.3481
87 | 2019_06_18_TestRheology_05pctAlgLavender20PSI_PBS_StressSweeps_FlowCurves | 0.8_StressSweep_2 | 2019-06-18 | 05pctALGLavender20 | Flow Curve | 0.5 | 500 | PBS | 0.9 | 153 | 0.8 | Phase Separation | 12 hours at 0.5PSI | Multi Wash | [9 empty] | 1017.11 | [5 empty] | 44.3848 | 6.30964 | 7.03445 | -23.8223
88 | 2019_06_18_TestRheology_05pctAlgLavender20PSI_PBS_StressSweeps_FlowCurves | 0.8_StressSweep_2 | 2019-06-18 | 05pctALGLavender20 | Flow Curve | 0.5 | 500 | PBS | 0.9 | 153 | 0.8 | Phase Separation | 12 hours at 0.5PSI | Multi Wash | [9 empty] | 1052.22 | [5 empty] | 50.265 | 7.94335 | 6.32793 | -18.7453
89 | 2019_06_18_TestRheology_05pctAlgLavender20PSI_PBS_StressSweeps_FlowCurves | 0.8_StressSweep_2 | 2019-06-18 | 05pctALGLavender20 | Flow Curve | 0.5 | 500 | PBS | 0.9 | 153 | 0.8 | Phase Separation | 12 hours at 0.5PSI | Multi Wash | [9 empty] | 1087.29 | [5 empty] | 56.6826 | 10.0001 | 5.66819 | -9.51812
90 | 2019_06_18_TestRheology_05pctAlgLavender20PSI_PBS_StressSweeps_FlowCurves | 0.9_StressSweep_2 | 2019-06-18 | 05pctALGLavender20 | Flow Curve | 0.5 | 500 | PBS | 0.9 | 153 | 0.9 | Phase Separation | 12 hours at 0.5PSI | Multi Wash | [9 empty] | 70.0285 | [5 empty] | 7.80052 | 0.0125887 | 619.643 | -34.657
91 | 2019_06_18_TestRheology_05pctAlgLavender20PSI_PBS_StressSweeps_FlowCurves | 0.9_StressSweep_2 | 2019-06-18 | 05pctALGLavender20 | Flow Curve | 0.5 | 500 | PBS | 0.9 | 153 | 0.9 | Phase Separation | 12 hours at 0.5PSI | Multi Wash | [9 empty] | 105.129 | [5 empty] | 8.61243 | 0.0158491 | 543.402 | -36.6875
92 | 2019_06_18_TestRheology_05pctAlgLavender20PSI_PBS_StressSweeps_FlowCurves | 0.9_StressSweep_2 | 2019-06-18 | 05pctALGLavender20 | Flow Curve | 0.5 | 500 | PBS | 0.9 | 153 | 0.9 | Phase Separation | 12 hours at 0.5PSI | Multi Wash | [9 empty] | 140.182 | [5 empty] | 9.12362 | 0.0199526 | 457.264 | -40.1504
93 | 2019_06_18_TestRheology_05pctAlgLavender20PSI_PBS_StressSweeps_FlowCurves | 0.9_StressSweep_2 | 2019-06-18 | 05pctALGLavender20 | Flow Curve | 0.5 | 500 | PBS | 0.9 | 153 | 0.9 | Phase Separation | 12 hours at 0.5PSI | Multi Wash | [9 empty] | 175.282 | [5 empty] | 9.61335 | 0.0251193 | 382.707 | -41.9296
94 | 2019_06_18_TestRheology_05pctAlgLavender20PSI_PBS_StressSweeps_FlowCurves | 0.9_StressSweep_2 | 2019-06-18 | 05pctALGLavender20 | Flow Curve | 0.5 | 500 | PBS | 0.9 | 153 | 0.9 | Phase Separation | 12 hours at 0.5PSI | Multi Wash | [9 empty] | 210.366 | [5 empty] | 10.1097 | 0.0316232 | 319.693 | -42.9826
95 | 2019_06_18_TestRheology_05pctAlgLavender20PSI_PBS_StressSweeps_FlowCurves | 0.9_StressSweep_2 | 2019-06-18 | 05pctALGLavender20 | Flow Curve | 0.5 | 500 | PBS | 0.9 | 153 | 0.9 | Phase Separation | 12 hours at 0.5PSI | Multi Wash | [9 empty] | 245.451 | [5 empty] | 10.7368 | 0.0398115 | 269.691 | -44.2504
96 | 2019_06_18_TestRheology_05pctAlgLavender20PSI_PBS_StressSweeps_FlowCurves | 0.9_StressSweep_2 | 2019-06-18 | 05pctALGLavender20 | Flow Curve | 0.5 | 500 | PBS | 0.9 | 153 | 0.9 | Phase Separation | 12 hours at 0.5PSI | Multi Wash | [9 empty] | 280.52 | [5 empty] | 11.2822 | 0.0501195 | 225.107 | -42.4852
97 | 2019_06_18_TestRheology_05pctAlgLavender20PSI_PBS_StressSweeps_FlowCurves | 0.9_StressSweep_2 | 2019-06-18 | 05pctALGLavender20 | Flow Curve | 0.5 | 500 | PBS | 0.9 | 153 | 0.9 | Phase Separation | 12 hours at 0.5PSI | Multi Wash | [9 empty] | 315.573 | [5 empty] | 12.0506 | 0.0630966 | 190.987 | -42.247
98 | 2019_06_18_TestRheology_05pctAlgLavender20PSI_PBS_StressSweeps_FlowCurves | 0.9_StressSweep_2 | 2019-06-18 | 05pctALGLavender20 | Flow Curve | 0.5 | 500 | PBS | 0.9 | 153 | 0.9 | Phase Separation | 12 hours at 0.5PSI | Multi Wash | [9 empty] | 350.673 | [5 empty] | 12.8706 | 0.0794335 | 162.03 | -45.58
99 | 2019_06_18_TestRheology_05pctAlgLavender20PSI_PBS_StressSweeps_FlowCurves | 0.9_StressSweep_2 | 2019-06-18 | 05pctALGLavender20 | Flow Curve | 0.5 | 500 | PBS | 0.9 | 153 | 0.9 | Phase Separation | 12 hours at 0.5PSI | Multi Wash | [9 empty] | 385.742 | [5 empty] | 13.9123 | 0.100001 | 139.121 | -44.8872
100 | 2019_06_18_TestRheology_05pctAlgLavender20PSI_PBS_StressSweeps_FlowCurves | 0.9_StressSweep_2 | 2019-06-18 | 05pctALGLavender20 | Flow Curve | 0.5 | 500 | PBS | 0.9 | 153 | 0.9 | Phase Separation | 12 hours at 0.5PSI | Multi Wash | [9 empty] | 420.811 | [5 empty] | 14.9055 | 0.125894 | 118.397 | -45.0971
101 | 2019_06_18_TestRheology_05pctAlgLavender20PSI_PBS_StressSweeps_FlowCurves | 0.9_StressSweep_2 | 2019-06-18 | 05pctALGLavender20 | Flow Curve | 0.5 | 500 | PBS | 0.9 | 153 | 0.9 | Phase Separation | 12 hours at 0.5PSI | Multi Wash | [9 empty] | 455.911 | [5 empty] | 16.1655 | 0.158491 | 101.996 | -44.3006
102 | 2019_06_18_TestRheology_05pctAlgLavender20PSI_PBS_StressSweeps_FlowCurves | 0.9_StressSweep_2 | 2019-06-18 | 05pctALGLavender20 | Flow Curve | 0.5 | 500 | PBS | 0.9 | 153 | 0.9 | Phase Separation | 12 hours at 0.5PSI | Multi Wash | [9 empty] | 490.98 | [5 empty] | 17.6659 | 0.199527 | 88.5387 | -44.7095
103 | 2019_06_18_TestRheology_05pctAlgLavender20PSI_PBS_StressSweeps_FlowCurves | 0.9_StressSweep_2 | 2019-06-18 | 05pctALGLavender20 | Flow Curve | 0.5 | 500 | PBS | 0.9 | 153 | 0.9 | Phase Separation | 12 hours at 0.5PSI | Multi Wash | [9 empty] | 526.08 | [5 empty] | 19.1485 | 0.25119 | 76.2313 | -44.3232
104 | 2019_06_18_TestRheology_05pctAlgLavender20PSI_PBS_StressSweeps_FlowCurves | 0.9_StressSweep_2 | 2019-06-18 | 05pctALGLavender20 | Flow Curve | 0.5 | 500 | PBS | 0.9 | 153 | 0.9 | Phase Separation | 12 hours at 0.5PSI | Multi Wash | [9 empty] | 561.149 | [5 empty] | 20.8648 | 0.316229 | 65.98 | -44.2582
105 | 2019_06_18_TestRheology_05pctAlgLavender20PSI_PBS_StressSweeps_FlowCurves | 0.9_StressSweep_2 | 2019-06-18 | 05pctALGLavender20 | Flow Curve | 0.5 | 500 | PBS | 0.9 | 153 | 0.9 | Phase Separation | 12 hours at 0.5PSI | Multi Wash | [9 empty] | 596.233 | [5 empty] | 22.6719 | 0.398108 | 56.949 | -41.5505
106 | 2019_06_18_TestRheology_05pctAlgLavender20PSI_PBS_StressSweeps_FlowCurves | 0.9_StressSweep_2 | 2019-06-18 | 05pctALGLavender20 | Flow Curve | 0.5 | 500 | PBS | 0.9 | 153 | 0.9 | Phase Separation | 12 hours at 0.5PSI | Multi Wash | [9 empty] | 631.349 | [5 empty] | 24.6231 | 0.501189 | 49.1292 | -39.3203
107 | 2019_06_18_TestRheology_05pctAlgLavender20PSI_PBS_StressSweeps_FlowCurves | 0.9_StressSweep_2 | 2019-06-18 | 05pctALGLavender20 | Flow Curve | 0.5 | 500 | PBS | 0.9 | 153 | 0.9 | Phase Separation | 12 hours at 0.5PSI | Multi Wash | [9 empty] | 666.373 | [5 empty] | 26.8333 | 0.630959 | 42.5278 | -40.2476
108 | 2019_06_18_TestRheology_05pctAlgLavender20PSI_PBS_StressSweeps_FlowCurves | 0.9_StressSweep_2 | 2019-06-18 | 05pctALGLavender20 | Flow Curve | 0.5 | 500 | PBS | 0.9 | 153 | 0.9 | Phase Separation | 12 hours at 0.5PSI | Multi Wash | [9 empty] | 701.474 | [5 empty] | 29.117 | 0.79433 | 36.656 | -36.022
109 | 2019_06_18_TestRheology_05pctAlgLavender20PSI_PBS_StressSweeps_FlowCurves | 0.9_StressSweep_2 | 2019-06-18 | 05pctALGLavender20 | Flow Curve | 0.5 | 500 | PBS | 0.9 | 153 | 0.9 | Phase Separation | 12 hours at 0.5PSI | Multi Wash | [9 empty] | 736.511 | [5 empty] | 31.6546 | 1.00001 | 31.6544 | -33.9225
110 | 2019_06_18_TestRheology_05pctAlgLavender20PSI_PBS_StressSweeps_FlowCurves | 0.9_StressSweep_2 | 2019-06-18 | 05pctALGLavender20 | Flow Curve | 0.5 | 500 | PBS | 0.9 | 153 | 0.9 | Phase Separation | 12 hours at 0.5PSI | Multi Wash | [9 empty] | 771.596 | [5 empty] | 34.4551 | 1.25892 | 27.3687 | -32.2931
111 | 2019_06_18_TestRheology_05pctAlgLavender20PSI_PBS_StressSweeps_FlowCurves | 0.9_StressSweep_2 | 2019-06-18 | 05pctALGLavender20 | Flow Curve | 0.5 | 500 | PBS | 0.9 | 153 | 0.9 | Phase Separation | 12 hours at 0.5PSI | Multi Wash | [9 empty] | 806.664 | [5 empty] | 37.7257 | 1.58489 | 23.8033 | -29.7235
112 | 2019_06_18_TestRheology_05pctAlgLavender20PSI_PBS_StressSweeps_FlowCurves | 0.9_StressSweep_2 | 2019-06-18 | 05pctALGLavender20 | Flow Curve | 0.5 | 500 | PBS | 0.9 | 153 | 0.9 | Phase Separation | 12 hours at 0.5PSI | Multi Wash | [9 empty] | 841.687 | [5 empty] | 41.3545 | 1.99527 | 20.7262 | -24.2141
113 | 2019_06_18_TestRheology_05pctAlgLavender20PSI_PBS_StressSweeps_FlowCurves | 0.9_StressSweep_2 | 2019-06-18 | 05pctALGLavender20 | Flow Curve | 0.5 | 500 | PBS | 0.9 | 153 | 0.9 | Phase Separation | 12 hours at 0.5PSI | Multi Wash | [9 empty] | 876.802 | [5 empty] | 45.5394 | 2.51189 | 18.1295 | -22.1817
114 | 2019_06_18_TestRheology_05pctAlgLavender20PSI_PBS_StressSweeps_FlowCurves | 0.9_StressSweep_2 | 2019-06-18 | 05pctALGLavender20 | Flow Curve | 0.5 | 500 | PBS | 0.9 | 153 | 0.9 | Phase Separation | 12 hours at 0.5PSI | Multi Wash | [9 empty] | 911.84 | [5 empty] | 50.4279 | 3.16228 | 15.9467 | -17.1851
115 | 2019_06_18_TestRheology_05pctAlgLavender20PSI_PBS_StressSweeps_FlowCurves | 0.9_StressSweep_2 | 2019-06-18 | 05pctALGLavender20 | Flow Curve | 0.5 | 500 | PBS | 0.9 | 153 | 0.9 | Phase Separation | 12 hours at 0.5PSI | Multi Wash | [9 empty] | 946.924 | [5 empty] | 56.0506 | 3.9811 | 14.0792 | -8.89457
116 | 2019_06_18_TestRheology_05pctAlgLavender20PSI_PBS_StressSweeps_FlowCurves | 0.9_StressSweep_2 | 2019-06-18 | 05pctALGLavender20 | Flow Curve | 0.5 | 500 | PBS | 0.9 | 153 | 0.9 | Phase Separation | 12 hours at 0.5PSI | Multi Wash | [9 empty] | 981.978 | [5 empty] | 62.2003 | 5.01192 | 12.4105 | -3.37064
117 | 2019_06_18_TestRheology_05pctAlgLavender20PSI_PBS_StressSweeps_FlowCurves | 0.9_StressSweep_2 | 2019-06-18 | 05pctALGLavender20 | Flow Curve | 0.5 | 500 | PBS | 0.9 | 153 | 0.9 | Phase Separation | 12 hours at 0.5PSI | Multi Wash | [9 empty] | 1017.08 | [5 empty] | 68.8112 | 6.3096 | 10.9058 | 6.40294
118 | 2019_06_18_TestRheology_05pctAlgLavender20PSI_PBS_StressSweeps_FlowCurves | 0.9_StressSweep_2 | 2019-06-18 | 05pctALGLavender20 | Flow Curve | 0.5 | 500 | PBS | 0.9 | 153 | 0.9 | Phase Separation | 12 hours at 0.5PSI | Multi Wash | [9 empty] | 1052.18 | [5 empty] | 75.8256 | 7.94331 | 9.54584 | 16.6752
119 | 2019_06_18_TestRheology_05pctAlgLavender20PSI_PBS_StressSweeps_FlowCurves | 0.9_StressSweep_2 | 2019-06-18 | 05pctALGLavender20 | Flow Curve | 0.5 | 500 | PBS | 0.9 | 153 | 0.9 | Phase Separation | 12 hours at 0.5PSI | Multi Wash | [9 empty] | 1087.23 | [5 empty] | 83.2282 | 10 | 8.32278 | 28.1119
121 | 2019-07-23_2pctALG_ReswelledinPBS_d=850-950um_FlowRamps | Flow | 2019-07-23 | 2pctALG_FlowRamps | Reverse Flow Curve | 2 | 900 | PBS | 0.9 | 153 | 0.9 | Phase Separation | 10 micron membrane filtration | Single Wash | [9 empty] | 4.25987 |  | 23.721 |  |  |  | 33.4909 | 2.62158 | 12.7751 | -11.4008
122 | 2019-07-23_2pctALG_ReswelledinPBS_d=850-950um_FlowRamps | Flow | 2019-07-23 | 2pctALG_FlowRamps | Reverse Flow Curve | 2 | 900 | PBS | 0.9 | 153 | 0.9 | Phase Separation | 10 micron membrane filtration | Single Wash | [9 empty] | 6.94685 |  | 24.597 |  |  |  | 31.2099 | 1.73432 | 17.9955 | -10.3707
123 | 2019-07-23_2pctALG_ReswelledinPBS_d=850-950um_FlowRamps | Flow | 2019-07-23 | 2pctALG_FlowRamps | Reverse Flow Curve | 2 | 900 | PBS | 0.9 | 153 | 0.9 | Phase Separation | 10 micron membrane filtration | Single Wash | [9 empty] | 9.63382 |  | 25.154 |  |  |  | 29.4899 | 1.14888 | 25.6683 | -47.2817
124 | 2019-07-23_2pctALG_ReswelledinPBS_d=850-950um_FlowRamps | Flow | 2019-07-23 | 2pctALG_FlowRamps | Reverse Flow Curve | 2 | 900 | PBS | 0.9 | 153 | 0.9 | Phase Separation | 10 micron membrane filtration | Single Wash | [9 empty] | 12.3863 |  | 25.364 |  |  |  | 28.7621 | 0.753077 | 38.1928 | -47.6525
125 | 2019-07-23_2pctALG_ReswelledinPBS_d=850-950um_FlowRamps | Flow | 2019-07-23 | 2pctALG_FlowRamps | Reverse Flow Curve | 2 | 900 | PBS | 0.9 | 153 | 0.9 | Phase Separation | 10 micron membrane filtration | Single Wash | [9 empty] | 15.1388 |  | 25.404 |  |  |  | 27.8464 | 0.493628 | 56.4117 | -30.071
126 | 2019-07-23_2pctALG_ReswelledinPBS_d=850-950um_FlowRamps | Flow | 2019-07-23 | 2pctALG_FlowRamps | Reverse Flow Curve | 2 | 900 | PBS | 0.9 | 153 | 0.9 | Phase Separation | 10 micron membrane filtration | Single Wash | [9 empty] | 17.8914 |  | 25.364 |  |  |  | 26.3479 | 0.323462 | 81.4558 | -14.2251
127 | 2019-07-23_2pctALG_ReswelledinPBS_d=850-950um_FlowRamps | Flow | 2019-07-23 | 2pctALG_FlowRamps | Reverse Flow Curve | 2 | 900 | PBS | 0.9 | 153 | 0.9 | Phase Separation | 10 micron membrane filtration | Single Wash | [9 empty] | 20.5783 |  | 25.29 |  |  |  | 25.7787 | 0.214052 | 120.432 | -41.7339
128 | 2019-07-23_2pctALG_ReswelledinPBS_d=850-950um_FlowRamps | Flow | 2019-07-23 | 2pctALG_FlowRamps | Reverse Flow Curve | 2 | 900 | PBS | 0.9 | 153 | 0.9 | Phase Separation | 10 micron membrane filtration | Single Wash | [9 empty] | 23.2653 |  | 25.211 |  |  |  | 23.7714 | 0.141799 | 167.641 | -55.9314
129 | 2019-07-23_2pctALG_ReswelledinPBS_d=850-950um_FlowRamps | Flow | 2019-07-23 | 2pctALG_FlowRamps | Reverse Flow Curve | 2 | 900 | PBS | 0.9 | 153 | 0.9 | Phase Separation | 10 micron membrane filtration | Single Wash | [9 empty] | 26.0178 |  | 25.145 |  |  |  | 22.247 | 0.0929509 | 239.341 | -50.6603
130 | 2019-07-23_2pctALG_ReswelledinPBS_d=850-950um_FlowRamps | Flow | 2019-07-23 | 2pctALG_FlowRamps | Reverse Flow Curve | 2 | 900 | PBS | 0.9 | 153 | 0.9 | Phase Separation | 10 micron membrane filtration | Single Wash | [9 empty] | 28.7703 |  | 25.091 |  |  |  | 20.9483 | 0.0609376 | 343.767 | -22.7838
131 | 2019-07-23_2pctALG_ReswelledinPBS_d=850-950um_FlowRamps | Flow 1 | 2019-07-23 | 2pctALG_FlowRamps | Reverse Flow Curve | 2 | 900 | PBS | 0.9 | 153 | 0.9 | Phase Separation | 10 micron membrane filtration | Single Wash | [9 empty] | 1.90269 |  | 25.002 |  |  |  | 41.3222 | 7.92024 | 5.2173 | -17.1704
132 | 2019-07-23_2pctALG_ReswelledinPBS_d=850-950um_FlowRamps | Flow 1 | 2019-07-23 | 2pctALG_FlowRamps | Reverse Flow Curve | 2 | 900 | PBS | 0.9 | 153 | 0.9 | Phase Separation | 10 micron membrane filtration | Single Wash | [9 empty] | 5.7672 |  | 25.004 |  |  |  | 31.0045 | 5.18792 | 5.97629 | -53.1492
133 | 2019-07-23_2pctALG_ReswelledinPBS_d=850-950um_FlowRamps | Flow 1 | 2019-07-23 | 2pctALG_FlowRamps | Reverse Flow Curve | 2 | 900 | PBS | 0.9 | 153 | 0.9 | Phase Separation | 10 micron membrane filtration | Single Wash | [9 empty] | 9.50275 |  | 25.003 |  |  |  | 29.5323 | 3.37715 | 8.74476 | -20.165
134 | 2019-07-23_2pctALG_ReswelledinPBS_d=850-950um_FlowRamps | Flow 1 | 2019-07-23 | 2pctALG_FlowRamps | Reverse Flow Curve | 2 | 900 | PBS | 0.9 | 153 | 0.9 | Phase Separation | 10 micron membrane filtration | Single Wash | [9 empty] | 13.2383 |  | 25 |  |  |  | 28.01 | 2.19557 | 12.7575 | -18.3307
135 | 2019-07-23_2pctALG_ReswelledinPBS_d=850-950um_FlowRamps | Flow 1 | 2019-07-23 | 2pctALG_FlowRamps | Reverse Flow Curve | 2 | 900 | PBS | 0.9 | 153 | 0.9 | Phase Separation | 10 micron membrane filtration | Single Wash | [9 empty] | 16.9739 |  | 24.997 |  |  |  | 26.7405 | 1.42915 | 18.7108 | -46.2844
136 | 2019-07-23_2pctALG_ReswelledinPBS_d=850-950um_FlowRamps | Flow 1 | 2019-07-23 | 2pctALG_FlowRamps | Reverse Flow Curve | 2 | 900 | PBS | 0.9 | 153 | 0.9 | Phase Separation | 10 micron membrane filtration | Single Wash | [9 empty] | 20.7749 |  | 25 |  |  |  | 25.7105 | 0.922547 | 27.869 | -26.6275
137 | 2019-07-23_2pctALG_ReswelledinPBS_d=850-950um_FlowRamps | Flow 1 | 2019-07-23 | 2pctALG_FlowRamps | Reverse Flow Curve | 2 | 900 | PBS | 0.9 | 153 | 0.9 | Phase Separation | 10 micron membrane filtration | Single Wash | [9 empty] | 24.5105 |  | 25.001 |  |  |  | 24.489 | 0.599845 | 40.8256 | -26.2091
138 | 2019-07-23_2pctALG_ReswelledinPBS_d=850-950um_FlowRamps | Flow 1 | 2019-07-23 | 2pctALG_FlowRamps | Reverse Flow Curve | 2 | 900 | PBS | 0.9 | 153 | 0.9 | Phase Separation | 10 micron membrane filtration | Single Wash | [9 empty] | 28.246 |  | 25.003 |  |  |  | 23.0798 | 0.390284 | 59.1361 | -48.6726
139 | 2019-07-23_2pctALG_ReswelledinPBS_d=850-950um_FlowRamps | Flow 1 | 2019-07-23 | 2pctALG_FlowRamps | Reverse Flow Curve | 2 | 900 | PBS | 0.9 | 153 | 0.9 | Phase Separation | 10 micron membrane filtration | Single Wash | [9 empty] | 31.9816 |  | 25 |  |  |  | 22.4684 | 0.253773 | 88.5374 | -49.3723
140 | 2019-07-23_2pctALG_ReswelledinPBS_d=850-950um_FlowRamps | Flow 1 | 2019-07-23 | 2pctALG_FlowRamps | Reverse Flow Curve | 2 | 900 | PBS | 0.9 | 153 | 0.9 | Phase Separation | 10 micron membrane filtration | Single Wash | [9 empty] | 35.7172 |  | 25 |  |  |  | 21.2861 | 0.165207 | 128.844 | -31.4071
141 | 2019-07-23_2pctALG_ReswelledinPBS_d=850-950um_FlowRamps | Flow 1 | 2019-07-23 | 2pctALG_FlowRamps | Reverse Flow Curve | 2 | 900 | PBS | 0.9 | 153 | 0.9 | Phase Separation | 10 micron membrane filtration | Single Wash | [9 empty] | 39.5182 |  | 24.998 |  |  |  | 18.7504 | 0.106647 | 175.818 | -51.5346
142 | 2019-07-23_2pctALG_ReswelledinPBS_d=850-950um_FlowRamps | Flow 1 | 2019-07-23 | 2pctALG_FlowRamps | Reverse Flow Curve | 2 | 900 | PBS | 0.9 | 153 | 0.9 | Phase Separation | 10 micron membrane filtration | Single Wash | [9 empty] | 43.2538 |  | 25.001 |  |  |  | 17.4561 | 0.0693187 | 251.824 | -53.4051
143 | 2019-07-23_2pctALG_ReswelledinPBS_d=850-950um_FlowRamps | Flow 1 | 2019-07-23 | 2pctALG_FlowRamps | Reverse Flow Curve | 2 | 900 | PBS | 0.9 | 153 | 0.9 | Phase Separation | 10 micron membrane filtration | Single Wash | [9 empty] | 46.9893 |  | 24.999 |  |  |  | 17.1732 | 0.0451367 | 380.471 | -28.8651
144 | 2019-07-23_2pctALG_ReswelledinPBS_d=850-950um_FlowRamps | Flow 1 | 2019-07-23 | 2pctALG_FlowRamps | Reverse Flow Curve | 2 | 900 | PBS | 0.9 | 153 | 0.9 | Phase Separation | 10 micron membrane filtration | Single Wash | [9 empty] | 50.7904 |  | 25.001 |  |  |  | 16.124 | 0.029139 | 553.349 | -44.4193
145 | 2019-07-23_2pctALG_ReswelledinPBS_d=850-950um_FlowRamps | Flow 1 | 2019-07-23 | 2pctALG_FlowRamps | Reverse Flow Curve | 2 | 900 | PBS | 0.9 | 153 | 0.9 | Phase Separation | 10 micron membrane filtration | Single Wash | [9 empty] | 54.526 |  | 25.004 |  |  |  | 15.2429 | 0.0189371 | 804.922 | -53.9657
146 | 2019-07-23_2pctALG_ReswelledinPBS_d=850-950um_FlowRamps | Flow 1 | 2019-07-23 | 2pctALG_FlowRamps | Reverse Flow Curve | 2 | 900 | PBS | 0.9 | 153 | 0.9 | Phase Separation | 10 micron membrane filtration | Single Wash | [9 empty] | 58.2615 |  | 25.002 |  |  |  | 14.806 | 0.0123384 | 1199.99 | -32.2388
147 | 2019-07-23_2pctALG_ReswelledinPBS_d=850-950um_FlowRamps | Flow 2 | 2019-07-23 | 2pctALG_FlowRamps | Reverse Flow Curve | 2 | 900 | PBS | 0.9 | 153 | 0.9 | Phase Separation | 10 micron membrane filtration | Single Wash | [9 empty] | 1.44455 |  | 25.003 |  |  |  | 41.6281 | 8.75017 | 4.75741 | 0.238318
148 | 2019-07-23_2pctALG_ReswelledinPBS_d=850-950um_FlowRamps | Flow 2 | 2019-07-23 | 2pctALG_FlowRamps | Reverse Flow Curve | 2 | 900 | PBS | 0.9 | 153 | 0.9 | Phase Separation | 10 micron membrane filtration | Single Wash | [9 empty] | 4.52202 |  | 24.999 |  |  |  | 29.4848 | 7.08291 | 4.16281 | -42.2303
149 | 2019-07-23_2pctALG_ReswelledinPBS_d=850-950um_FlowRamps | Flow 2 | 2019-07-23 | 2pctALG_FlowRamps | Reverse Flow Curve | 2 | 900 | PBS | 0.9 | 153 | 0.9 | Phase Separation | 10 micron membrane filtration | Single Wash | [9 empty] | 7.47114 |  | 25.003 |  |  |  | 28.3272 | 5.64925 | 5.01433 | -41.6418
150 | 2019-07-23_2pctALG_ReswelledinPBS_d=850-950um_FlowRamps | Flow 2 | 2019-07-23 | 2pctALG_FlowRamps | Reverse Flow Curve | 2 | 900 | PBS | 0.9 | 153 | 0.9 | Phase Separation | 10 micron membrane filtration | Single Wash | [9 empty] | 10.3547 |  | 25 |  |  |  | 27.7977 | 4.5273 | 6.14002 | -20.6143
151 | 2019-07-23_2pctALG_ReswelledinPBS_d=850-950um_FlowRamps | Flow 2 | 2019-07-23 | 2pctALG_FlowRamps | Reverse Flow Curve | 2 | 900 | PBS | 0.9 | 153 | 0.9 | Phase Separation | 10 micron membrane filtration | Single Wash | [9 empty] | 13.3038 |  | 25 |  |  |  | 27.3123 | 3.61099 | 7.56368 | -16.2959
152 | 2019-07-23_2pctALG_ReswelledinPBS_d=850-950um_FlowRamps | Flow 2 | 2019-07-23 | 2pctALG_FlowRamps | Reverse Flow Curve | 2 | 900 | PBS | 0.9 | 153 | 0.9 | Phase Separation | 10 micron membrane filtration | Single Wash | [9 empty] | 16.253 |  | 25.002 |  |  |  | 26.2434 | 2.87935 | 9.11432 | -42.6281
153 | 2019-07-23_2pctALG_ReswelledinPBS_d=850-950um_FlowRamps | Flow 2 | 2019-07-23 | 2pctALG_FlowRamps | Reverse Flow Curve | 2 | 900 | PBS | 0.9 | 153 | 0.9 | Phase Separation | 10 micron membrane filtration | Single Wash | [9 empty] | 19.1365 |  | 25 |  |  |  | 26.2374 | 2.30762 | 11.3699 | -48.9496
154 | 2019-07-23_2pctALG_ReswelledinPBS_d=850-950um_FlowRamps | Flow 2 | 2019-07-23 | 2pctALG_FlowRamps | Reverse Flow Curve | 2 | 900 | PBS | 0.9 | 153 | 0.9 | Phase Separation | 10 micron membrane filtration | Single Wash | [9 empty] | 22.0857 |  | 25 |  |  |  | 26.0207 | 1.84049 | 14.1379 | -25.2153
155 | 2019-07-23_2pctALG_ReswelledinPBS_d=850-950um_FlowRamps | Flow 2 | 2019-07-23 | 2pctALG_FlowRamps | Reverse Flow Curve | 2 | 900 | PBS | 0.9 | 153 | 0.9 | Phase Separation | 10 micron membrane filtration | Single Wash | [9 empty] | 25.0348 |  | 25.006 |  |  |  | 25.6128 | 1.46733 | 17.4554 | -8.05736
156 | 2019-07-23_2pctALG_ReswelledinPBS_d=850-950um_FlowRamps | Flow 2 | 2019-07-23 | 2pctALG_FlowRamps | Reverse Flow Curve | 2 | 900 | PBS | 0.9 | 153 | 0.9 | Phase Separation | 10 micron membrane filtration | Single Wash | [9 empty] | 27.9184 |  | 24.998 |  |  |  | 25.0099 | 1.17622 | 21.263 | -38.9035
157 | 2019-07-23_2pctALG_ReswelledinPBS_d=850-950um_FlowRamps | Flow 2 | 2019-07-23 | 2pctALG_FlowRamps | Reverse Flow Curve | 2 | 900 | PBS | 0.9 | 153 | 0.9 | Phase Separation | 10 micron membrane filtration | Single Wash | [9 empty] | 30.8675 |  | 25.007 |  |  |  | 24.1635 | 0.937978 | 25.7612 | -50.8475
158 | 2019-07-23_2pctALG_ReswelledinPBS_d=850-950um_FlowRamps | Flow 2 | 2019-07-23 | 2pctALG_FlowRamps | Reverse Flow Curve | 2 | 900 | PBS | 0.9 | 153 | 0.9 | Phase Separation | 10 micron membrane filtration | Single Wash | [9 empty] | 33.8166 |  | 24.996 |  |  |  | 23.9064 | 0.74802 | 31.9595 | -26.6469
159 | 2019-07-23_2pctALG_ReswelledinPBS_d=850-950um_FlowRamps | Flow 2 | 2019-07-23 | 2pctALG_FlowRamps | Reverse Flow Curve | 2 | 900 | PBS | 0.9 | 153 | 0.9 | Phase Separation | 10 micron membrane filtration | Single Wash | [9 empty] | 36.7002 |  | 25.001 |  |  |  | 23.0053 | 0.599346 | 38.384 | -15.0126
160 | 2019-07-23_2pctALG_ReswelledinPBS_d=850-950um_FlowRamps | Flow 2 | 2019-07-23 | 2pctALG_FlowRamps | Reverse Flow Curve | 2 | 900 | PBS | 0.9 | 153 | 0.9 | Phase Separation | 10 micron membrane filtration | Single Wash | [9 empty] | 39.6493 |  | 24.995 |  |  |  | 22.2877 | 0.478162 | 46.6112 | -41.0146
161 | 2019-07-23_2pctALG_ReswelledinPBS_d=850-950um_FlowRamps | Flow 2 | 2019-07-23 | 2pctALG_FlowRamps | Reverse Flow Curve | 2 | 900 | PBS | 0.9 | 153 | 0.9 | Phase Separation | 10 micron membrane filtration | Single Wash | [9 empty] | 42.5984 |  | 25.005 |  |  |  | 21.7271 | 0.381155 | 57.0035 | -55.2005
162 | 2019-07-23_2pctALG_ReswelledinPBS_d=850-950um_FlowRamps | Flow 2 | 2019-07-23 | 2pctALG_FlowRamps | Reverse Flow Curve | 2 | 900 | PBS | 0.9 | 153 | 0.9 | Phase Separation | 10 micron membrane filtration | Single Wash | [9 empty] | 45.482 |  | 25 |  |  |  | 21.3798 | 0.305473 | 69.9891 | -31.3576
163 | 2019-07-23_2pctALG_ReswelledinPBS_d=850-950um_FlowRamps | Flow 2 | 2019-07-23 | 2pctALG_FlowRamps | Reverse Flow Curve | 2 | 900 | PBS | 0.9 | 153 | 0.9 | Phase Separation | 10 micron membrane filtration | Single Wash | [9 empty] | 48.4311 |  | 25.006 |  |  |  | 20.9733 | 0.243706 | 86.0598 | -26.8729
164 | 2019-07-23_2pctALG_ReswelledinPBS_d=850-950um_FlowRamps | Flow 2 | 2019-07-23 | 2pctALG_FlowRamps | Reverse Flow Curve | 2 | 900 | PBS | 0.9 | 153 | 0.9 | Phase Separation | 10 micron membrane filtration | Single Wash | [9 empty] | 51.3803 |  | 24.996 |  |  |  | 19.8176 | 0.194254 | 102.019 | -37.427
165 | 2019-07-23_2pctALG_ReswelledinPBS_d=850-950um_FlowRamps | Flow 2 | 2019-07-23 | 2pctALG_FlowRamps | Reverse Flow Curve | 2 | 900 | PBS | 0.9 | 153 | 0.9 | Phase Separation | 10 micron membrane filtration | Single Wash | [9 empty] | 54.2638 |  | 24.999 |  |  |  | 19.7495 | 0.155707 | 126.837 | -60.0053
166 | 2019-07-23_2pctALG_ReswelledinPBS_d=850-950um_FlowRamps | Flow 2 | 2019-07-23 | 2pctALG_FlowRamps | Reverse Flow Curve | 2 | 900 | PBS | 0.9 | 153 | 0.9 | Phase Separation | 10 micron membrane filtration | Single Wash | [9 empty] | 57.213 |  | 24.997 |  |  |  | 20.2441 | 0.124197 | 163 | -25.5153
167 | 2019-07-23_2pctALG_ReswelledinPBS_d=850-950um_FlowRamps | Flow 2 | 2019-07-23 | 2pctALG_FlowRamps | Reverse Flow Curve | 2 | 900 | PBS | 0.9 | 153 | 0.9 | Phase Separation | 10 micron membrane filtration | Single Wash | [9 empty] | 60.1621 |  | 25.001 |  |  |  | 18.9748 | 0.0990439 | 191.58 | -22.8919
168 | 2019-07-23_2pctALG_ReswelledinPBS_d=850-950um_FlowRamps | Flow 2 | 2019-07-23 | 2pctALG_FlowRamps | Reverse Flow Curve | 2 | 900 | PBS | 0.9 | 153 | 0.9 | Phase Separation | 10 micron membrane filtration | Single Wash | [9 empty] | 63.0457 |  | 25 |  |  |  | 17.5602 | 0.0793479 | 221.307 | -36.0275
169 | 2019-07-23_2pctALG_ReswelledinPBS_d=850-950um_FlowRamps | Flow 2 | 2019-07-23 | 2pctALG_FlowRamps | Reverse Flow Curve | 2 | 900 | PBS | 0.9 | 153 | 0.9 | Phase Separation | 10 micron membrane filtration | Single Wash | [9 empty] | 65.9948 |  | 25.001 |  |  |  | 17.0362 | 0.0632963 | 269.149 | -59.1378
170 | 2019-07-23_2pctALG_ReswelledinPBS_d=850-950um_FlowRamps | Flow 2 | 2019-07-23 | 2pctALG_FlowRamps | Reverse Flow Curve | 2 | 900 | PBS | 0.9 | 153 | 0.9 | Phase Separation | 10 micron membrane filtration | Single Wash | [9 empty] | 68.9439 |  | 25.003 |  |  |  | 16.9755 | 0.0504746 | 336.317 | -29.5307
171 | 2019-07-23_2pctALG_ReswelledinPBS_d=850-950um_FlowRamps | Flow 2 | 2019-07-23 | 2pctALG_FlowRamps | Reverse Flow Curve | 2 | 900 | PBS | 0.9 | 153 | 0.9 | Phase Separation | 10 micron membrane filtration | Single Wash | [9 empty] | 71.8275 |  | 25.003 |  |  |  | 16.6238 | 0.0404553 | 410.919 | -25.0757
172 | 2019-07-23_2pctALG_ReswelledinPBS_d=850-950um_FlowRamps | Flow 2 | 2019-07-23 | 2pctALG_FlowRamps | Reverse Flow Curve | 2 | 900 | PBS | 0.9 | 153 | 0.9 | Phase Separation | 10 micron membrane filtration | Single Wash | [9 empty] | 74.7766 |  | 24.998 |  |  |  | 15.9917 | 0.0322571 | 495.758 | -37.8966
173 | 2019-07-23_2pctALG_ReswelledinPBS_d=850-950um_FlowRamps | Flow 2 | 2019-07-23 | 2pctALG_FlowRamps | Reverse Flow Curve | 2 | 900 | PBS | 0.9 | 153 | 0.9 | Phase Separation | 10 micron membrane filtration | Single Wash | [9 empty] | 77.7257 |  | 24.996 |  |  |  | 15.6203 | 0.0257276 | 607.141 | -61.8251
174 | 2019-07-23_2pctALG_ReswelledinPBS_d=850-950um_FlowRamps | Flow 2 | 2019-07-23 | 2pctALG_FlowRamps | Reverse Flow Curve | 2 | 900 | PBS | 0.9 | 153 | 0.9 | Phase Separation | 10 micron membrane filtration | Single Wash | [9 empty] | 80.6093 |  | 24.999 |  |  |  | 15.1743 | 0.0206169 | 736.013 | -41.4694
175 | 2019-07-23_2pctALG_ReswelledinPBS_d=850-950um_FlowRamps | Flow 2 | 2019-07-23 | 2pctALG_FlowRamps | Reverse Flow Curve | 2 | 900 | PBS | 0.9 | 153 | 0.9 | Phase Separation | 10 micron membrane filtration | Single Wash | [9 empty] | 83.5584 |  | 25.003 |  |  |  | 14.6436 | 0.0164454 | 890.44 | -30.4727
176 | 2019-07-23_2pctALG_ReswelledinPBS_d=850-950um_FlowRamps | Flow 2 | 2019-07-23 | 2pctALG_FlowRamps | Reverse Flow Curve | 2 | 900 | PBS | 0.9 | 153 | 0.9 | Phase Separation | 10 micron membrane filtration | Single Wash | [9 empty] | 86.5076 |  | 24.999 |  |  |  | 13.9795 | 0.0131083 | 1066.47 | -43.3494
177 | 2019-07-23_2pctALG_ReswelledinPBS_d=850-950um_FlowRamps | Flow 2 | 2019-07-23 | 2pctALG_FlowRamps | Reverse Flow Curve | 2 | 900 | PBS | 0.9 | 153 | 0.9 | Phase Separation | 10 micron membrane filtration | Single Wash | [9 empty] | 89.3911 |  | 24.994 |  |  |  | 13.4537 | 0.0105086 | 1280.26 | -61.1858
178 | 2019-07-23_2pctALG_ReswelledinPBS_d=850-950um_FlowRamps | Flow 2 | 2019-07-23 | 2pctALG_FlowRamps | Reverse Flow Curve | 2 | 900 | PBS | 0.9 | 153 | 0.9 | Phase Separation | 10 micron membrane filtration | Single Wash | [9 empty] | 92.3403 |  | 24.997 |  |  |  | 13.1278 | 0.00837327 | 1567.83 | -47.5242
179 | 2019-07-23_2pctALG_ReswelledinPBS_d=850-950um_FlowRamps | Flow 2 | 2019-07-23 | 2pctALG_FlowRamps | Reverse Flow Curve | 2 | 900 | PBS | 0.9 | 153 | 0.9 | Phase Separation | 10 micron membrane filtration | Single Wash | [9 empty] | 95.2894 |  | 24.996 |  |  |  | 12.8868 | 0.00668323 | 1928.23 | -37.699
180 | 2019-07-23_2pctALG_ReswelledinPBS_d=850-950um_FlowRamps | Flow 2 | 2019-07-23 | 2pctALG_FlowRamps | Reverse Flow Curve | 2 | 900 | PBS | 0.9 | 153 | 0.9 | Phase Separation | 10 micron membrane filtration | Single Wash | [9 empty] | 98.173 |  | 25.006 |  |  |  | 12.5154 | 0.0053453 | 2341.38 | -38.9593
181 | 2019-07-23_2pctALG_ReswelledinPBS_d=850-950um_FlowRamps | Flow 2 | 2019-07-23 | 2pctALG_FlowRamps | Reverse Flow Curve | 2 | 900 | PBS | 0.9 | 153 | 0.9 | Phase Separation | 10 micron membrane filtration | Single Wash | [9 empty] | 101.122 |  | 25.001 |  |  |  | 12.2687 | 0.00426964 | 2873.47 | -64.5134
182 | 2019-07-23_2pctALG_ReswelledinPBS_d=850-950um_FlowRamps | Flow 2 | 2019-07-23 | 2pctALG_FlowRamps | Reverse Flow Curve | 2 | 900 | PBS | 0.9 | 153 | 0.9 | Phase Separation | 10 micron membrane filtration | Single Wash | [9 empty] | 104.071 |  | 24.997 |  |  |  | 11.9238 | 0.00340363 | 3503.26 | -50.282
183 | 2019-07-23_2pctALG_ReswelledinPBS_d=850-950um_FlowRamps | Flow 2 | 2019-07-23 | 2pctALG_FlowRamps | Reverse Flow Curve | 2 | 900 | PBS | 0.9 | 153 | 0.9 | Phase Separation | 10 micron membrane filtration | Single Wash | [9 empty] | 106.955 |  | 25.001 |  |  |  | 11.5299 | 0.00272214 | 4235.6 | -40.4641
184 | 2019-07-23_2pctALG_ReswelledinPBS_d=850-950um_FlowRamps | Flow 2 | 2019-07-23 | 2pctALG_FlowRamps | Reverse Flow Curve | 2 | 900 | PBS | 0.9 | 153 | 0.9 | Phase Separation | 10 micron membrane filtration | Single Wash | [9 empty] | 109.904 |  | 25.005 |  |  |  | 11.503 | 0.00217421 | 5290.67 | -38.6974
185 | 2019-07-23_2pctALG_ReswelledinPBS_d=850-950um_FlowRamps | Flow 2 | 2019-07-23 | 2pctALG_FlowRamps | Reverse Flow Curve | 2 | 900 | PBS | 0.9 | 153 | 0.9 | Phase Separation | 10 micron membrane filtration | Single Wash | [9 empty] | 112.853 |  | 25.006 |  |  |  | 11.4366 | 0.00173631 | 6586.71 | -53.2612
186 | 2019-07-23_2pctALG_ReswelledinPBS_d=850-950um_FlowRamps | Flow 2 | 2019-07-23 | 2pctALG_FlowRamps | Reverse Flow Curve | 2 | 900 | PBS | 0.9 | 153 | 0.9 | Phase Separation | 10 micron membrane filtration | Single Wash | [9 empty] | 115.737 |  | 25.002 |  |  |  | 11.3081 | 0.00138936 | 8139.08 | -51.6844
187 | 2019-07-23_2pctALG_ReswelledinPBS_d=850-950um_FlowRamps | Flow 2 | 2019-07-23 | 2pctALG_FlowRamps | Reverse Flow Curve | 2 | 900 | PBS | 0.9 | 153 | 0.9 | Phase Separation | 10 micron membrane filtration | Single Wash | [9 empty] | 118.686 |  | 25.003 |  |  |  | 11.1318 | 0.00111101 | 10019.5 | -32.5527
188 | 2019-07-23_2pctALG_ReswelledinPBS_d=850-950um_FlowRamps | Flow 3 | 2019-07-23 | 2pctALG_FlowRamps | Reverse Flow Curve | 2 | 900 | PBS | 0.9 | 153 | 0.9 | Phase Separation | 10 micron membrane filtration | Single Wash | [9 empty] | 1.18296 |  | 25.001 |  |  |  | 35.3532 | 0.86581 | 40.8325 | -14.1281
189 | 2019-07-23_2pctALG_ReswelledinPBS_d=850-950um_FlowRamps | Flow 3 | 2019-07-23 | 2pctALG_FlowRamps | Reverse Flow Curve | 2 | 900 | PBS | 0.9 | 153 | 0.9 | Phase Separation | 10 micron membrane filtration | Single Wash | [9 empty] | 3.67005 |  | 25 |  |  |  | 26.4057 | 0.704861 | 37.4623 | -10.8322
190 | 2019-07-23_2pctALG_ReswelledinPBS_d=850-950um_FlowRamps | Flow 3 | 2019-07-23 | 2pctALG_FlowRamps | Reverse Flow Curve | 2 | 900 | PBS | 0.9 | 153 | 0.9 | Phase Separation | 10 micron membrane filtration | Single Wash | [9 empty] | 6.02934 |  | 24.999 |  |  |  | 24.9722 | 0.562243 | 44.4152 | -0.733087
191 | 2019-07-23_2pctALG_ReswelledinPBS_d=850-950um_FlowRamps | Flow 3 | 2019-07-23 | 2pctALG_FlowRamps | Reverse Flow Curve | 2 | 900 | PBS | 0.9 | 153 | 0.9 | Phase Separation | 10 micron membrane filtration | Single Wash | [9 empty] | 8.38864 |  | 25.003 |  |  |  | 23.5902 | 0.448332 | 52.6178 | -22.4934
192 | 2019-07-23_2pctALG_ReswelledinPBS_d=850-950um_FlowRamps | Flow 3 | 2019-07-23 | 2pctALG_FlowRamps | Reverse Flow Curve | 2 | 900 | PBS | 0.9 | 153 | 0.9 | Phase Separation | 10 micron membrane filtration | Single Wash | [9 empty] | 10.7479 |  | 25.009 |  |  |  | 23.5966 | 0.357567 | 65.992 | -42.1641
193 | 2019-07-23_2pctALG_ReswelledinPBS_d=850-950um_FlowRamps | Flow 3 | 2019-07-23 | 2pctALG_FlowRamps | Reverse Flow Curve | 2 | 900 | PBS | 0.9 | 153 | 0.9 | Phase Separation | 10 micron membrane filtration | Single Wash | [9 empty] | 13.1072 |  | 24.996 |  |  |  | 22.7208 | 0.285125 | 79.6872 | -36.4471
194 | 2019-07-23_2pctALG_ReswelledinPBS_d=850-950um_FlowRamps | Flow 3 | 2019-07-23 | 2pctALG_FlowRamps | Reverse Flow Curve | 2 | 900 | PBS | 0.9 | 153 | 0.9 | Phase Separation | 10 micron membrane filtration | Single Wash | [9 empty] | 15.4665 |  | 24.997 |  |  |  | 22.3385 | 0.227444 | 98.2154 | -27.258
195 | 2019-07-23_2pctALG_ReswelledinPBS_d=850-950um_FlowRamps | Flow 3 | 2019-07-23 | 2pctALG_FlowRamps | Reverse Flow Curve | 2 | 900 | PBS | 0.9 | 153 | 0.9 | Phase Separation | 10 micron membrane filtration | Single Wash | [9 empty] | 17.8258 |  | 24.994 |  |  |  | 20.4745 | 0.18128 | 112.944 | -10.3306
196 | 2019-07-23_2pctALG_ReswelledinPBS_d=850-950um_FlowRamps | Flow 3 | 2019-07-23 | 2pctALG_FlowRamps | Reverse Flow Curve | 2 | 900 | PBS | 0.9 | 153 | 0.9 | Phase Separation | 10 micron membrane filtration | Single Wash | [9 empty] | 20.1851 |  | 24.999 |  |  |  | 21.1733 | 0.144613 | 146.414 | -20.3736
197 | 2019-07-23_2pctALG_ReswelledinPBS_d=850-950um_FlowRamps | Flow 3 | 2019-07-23 | 2pctALG_FlowRamps | Reverse Flow Curve | 2 | 900 | PBS | 0.9 | 153 | 0.9 | Phase Separation | 10 micron membrane filtration | Single Wash | [9 empty] | 22.5444 |  | 25.006 |  |  |  | 20.1605 | 0.115347 | 174.781 | -40.7619
198 | 2019-07-23_2pctALG_ReswelledinPBS_d=850-950um_FlowRamps | Flow 3 | 2019-07-23 | 2pctALG_FlowRamps | Reverse Flow Curve | 2 | 900 | PBS | 0.9 | 153 | 0.9 | Phase Separation | 10 micron membrane filtration | Single Wash | [9 empty] | 24.8382 |  | 24.997 |  |  |  | 18.9642 | 0.0924885 | 205.043 | -35.3948
199 | 2019-07-23_2pctALG_ReswelledinPBS_d=850-950um_FlowRamps | Flow 3 | 2019-07-23 | 2pctALG_FlowRamps | Reverse Flow Curve | 2 | 900 | PBS | 0.9 | 153 | 0.9 | Phase Separation | 10 micron membrane filtration | Single Wash | [9 empty] | 27.1319 |  | 25.003 |  |  |  | 18.4646 | 0.0742772 | 248.591 | -28.4557
200 | 2019-07-23_2pctALG_ReswelledinPBS_d=850-950um_FlowRamps | Flow 3 | 2019-07-23 | 2pctALG_FlowRamps | Reverse Flow Curve | 2 | 900 | PBS | 0.9 | 153 | 0.9 | Phase Separation | 10 micron membrane filtration | Single Wash | [9 empty] | 29.4912 |  | 24.999 |  |  |  | 17.9018 | 0.0592217 | 302.285 | -13.0617
201 | 2019-07-23_2pctALG_ReswelledinPBS_d=850-950um_FlowRamps | Flow 3 | 2019-07-23 | 2pctALG_FlowRamps | Reverse Flow Curve | 2 | 900 | PBS | 0.9 | 153 | 0.9 | Phase Separation | 10 micron membrane filtration | Single Wash | [9 empty] | 31.8505 |  | 25.002 |  |  |  | 16.9951 | 0.0472332 | 359.813 | -24.1124
202 | 2019-07-23_2pctALG_ReswelledinPBS_d=850-950um_FlowRamps | Flow 3 | 2019-07-23 | 2pctALG_FlowRamps | Reverse Flow Curve | 2 | 900 | PBS | 0.9 | 153 | 0.9 | Phase Separation | 10 micron membrane filtration | Single Wash | [9 empty] | 34.2098 |  | 24.999 |  |  |  | 16.0161 | 0.0376643 | 425.234 | -55.4098
203 | 2019-07-23_2pctALG_ReswelledinPBS_d=850-950um_FlowRamps | Flow 3 | 2019-07-23 | 2pctALG_FlowRamps | Reverse Flow Curve | 2 | 900 | PBS | 0.9 | 153 | 0.9 | Phase Separation | 10 micron membrane filtration | Single Wash | [9 empty] | 36.5691 |  | 24.998 |  |  |  | 15.6054 | 0.030019 | 519.85 | -49.1963
204 | 2019-07-23_2pctALG_ReswelledinPBS_d=850-950um_FlowRamps | Flow 3 | 2019-07-23 | 2pctALG_FlowRamps | Reverse Flow Curve | 2 | 900 | PBS | 0.9 | 153 | 0.9 | Phase Separation | 10 micron membrane filtration | Single Wash | [9 empty] | 38.9284 |  | 24.998 |  |  |  | 15.5771 | 0.0239567 | 650.218 | -36.9609
205 | 2019-07-23_2pctALG_ReswelledinPBS_d=850-950um_FlowRamps | Flow 3 | 2019-07-23 | 2pctALG_FlowRamps | Reverse Flow Curve | 2 | 900 | PBS | 0.9 | 153 | 0.9 | Phase Separation | 10 micron membrane filtration | Single Wash | [9 empty] | 41.2877 |  | 24.999 |  |  |  | 15.2522 | 0.0191093 | 798.158 | -26.98
206 | 2019-07-23_2pctALG_ReswelledinPBS_d=850-950um_FlowRamps | Flow 3 | 2019-07-23 | 2pctALG_FlowRamps | Reverse Flow Curve | 2 | 900 | PBS | 0.9 | 153 | 0.9 | Phase Separation | 10 micron membrane filtration | Single Wash | [9 empty] | 43.647 |  | 25.004 |  |  |  | 14.6677 | 0.0152229 | 963.528 | -27.7485
207 | 2019-07-23_2pctALG_ReswelledinPBS_d=850-950um_FlowRamps | Flow 3 | 2019-07-23 | 2pctALG_FlowRamps | Reverse Flow Curve | 2 | 900 | PBS | 0.9 | 153 | 0.9 | Phase Separation | 10 micron membrane filtration | Single Wash | [9 empty] | 46.0063 |  | 25.004 |  |  |  | 14.1538 | 0.01215 | 1164.92 | -51.5112
208 | 2019-07-23_2pctALG_ReswelledinPBS_d=850-950um_FlowRamps | Flow 3 | 2019-07-23 | 2pctALG_FlowRamps | Reverse Flow Curve | 2 | 900 | PBS | 0.9 | 153 | 0.9 | Phase Separation | 10 micron membrane filtration | Single Wash | [9 empty] | 48.3656 |  | 24.995 |  |  |  | 13.6172 | 0.00968206 | 1406.43 | -55.2604
209 | 2019-07-23_2pctALG_ReswelledinPBS_d=850-950um_FlowRamps | Flow 3 | 2019-07-23 | 2pctALG_FlowRamps | Reverse Flow Curve | 2 | 900 | PBS | 0.9 | 153 | 0.9 | Phase Separation | 10 micron membrane filtration | Single Wash | [9 empty] | 50.7249 |  | 24.997 |  |  |  | 13.2403 | 0.00771849 | 1715.4 | -39.8906
210 | 2019-07-23_2pctALG_ReswelledinPBS_d=850-950um_FlowRamps | Flow 3 | 2019-07-23 | 2pctALG_FlowRamps | Reverse Flow Curve | 2 | 900 | PBS | 0.9 | 153 | 0.9 | Phase Separation | 10 micron membrane filtration | Single Wash | [9 empty] | 53.0842 |  | 25 |  |  |  | 12.9048 | 0.00615867 | 2095.39 | -33.9923
211 | 2019-07-23_2pctALG_ReswelledinPBS_d=850-950um_FlowRamps | Flow 3 | 2019-07-23 | 2pctALG_FlowRamps | Reverse Flow Curve | 2 | 900 | PBS | 0.9 | 153 | 0.9 | Phase Separation | 10 micron membrane filtration | Single Wash | [9 empty] | 55.4435 |  | 25 |  |  |  | 12.5864 | 0.00490593 | 2565.54 | -33.8541
212 | 2019-07-23_2pctALG_ReswelledinPBS_d=850-950um_FlowRamps | Flow 3 | 2019-07-23 | 2pctALG_FlowRamps | Reverse Flow Curve | 2 | 900 | PBS | 0.9 | 153 | 0.9 | Phase Separation | 10 micron membrane filtration | Single Wash | [9 empty] | 57.8028 |  | 24.996 |  |  |  | 12.2635 | 0.0039138 | 3133.4 | -50.0563
213 | 2019-07-23_2pctALG_ReswelledinPBS_d=850-950um_FlowRamps | Flow 3 | 2019-07-23 | 2pctALG_FlowRamps | Reverse Flow Curve | 2 | 900 | PBS | 0.9 | 153 | 0.9 | Phase Separation | 10 micron membrane filtration | Single Wash | [9 empty] | 60.1621 |  | 24.998 |  |  |  | 11.9632 | 0.00312098 | 3833.16 | -57.862
214 | 2019-07-23_2pctALG_ReswelledinPBS_d=850-950um_FlowRamps | Flow 3 | 2019-07-23 | 2pctALG_FlowRamps | Reverse Flow Curve | 2 | 900 | PBS | 0.9 | 153 | 0.9 | Phase Separation | 10 micron membrane filtration | Single Wash | [9 empty] | 62.5214 |  | 24.999 |  |  |  | 11.6527 | 0.00248889 | 4681.87 | -41.3421
215 | 2019-07-23_2pctALG_ReswelledinPBS_d=850-950um_FlowRamps | Flow 3 | 2019-07-23 | 2pctALG_FlowRamps | Reverse Flow Curve | 2 | 900 | PBS | 0.9 | 153 | 0.9 | Phase Separation | 10 micron membrane filtration | Single Wash | [9 empty] | 64.8807 |  | 25.001 |  |  |  | 11.3889 | 0.00198497 | 5737.56 | -25.1356
216 | 2019-07-23_2pctALG_ReswelledinPBS_d=850-950um_FlowRamps | Flow 3 | 2019-07-23 | 2pctALG_FlowRamps | Reverse Flow Curve | 2 | 900 | PBS | 0.9 | 153 | 0.9 | Phase Separation | 10 micron membrane filtration | Single Wash | [9 empty] | 67.24 |  | 24.999 |  |  |  | 11.1883 | 0.00158218 | 7071.48 | -33.444
217 | 2019-07-23_2pctALG_ReswelledinPBS_d=850-950um_FlowRamps | Flow 3 | 2019-07-23 | 2pctALG_FlowRamps | Reverse Flow Curve | 2 | 900 | PBS | 0.9 | 153 | 0.9 | Phase Separation | 10 micron membrane filtration | Single Wash | [9 empty] | 69.5993 |  | 25.003 |  |  |  | 11.0153 | 0.0012625 | 8725.04 | -43.3359
218 | 2019-07-23_2pctALG_ReswelledinPBS_d=850-950um_FlowRamps | Flow 3 | 2019-07-23 | 2pctALG_FlowRamps | Reverse Flow Curve | 2 | 900 | PBS | 0.9 | 153 | 0.9 | Phase Separation | 10 micron membrane filtration | Single Wash | [9 empty] | 71.893 |  | 25.002 |  |  |  | 10.8746 | 0.00101078 | 10758.7 | -57.7577
219 | 2019-07-23_2pctALG_ReswelledinPBS_d=850-950um_FlowRamps | Flow 3 | 2019-07-23 | 2pctALG_FlowRamps | Reverse Flow Curve | 2 | 900 | PBS | 0.9 | 153 | 0.9 | Phase Separation | 10 micron membrane filtration | Single Wash | [9 empty] | 74.1868 |  | 25.001 |  |  |  | 10.7662 | 0.00081383 | 13229 | -46.339
220 | 2019-07-23_2pctALG_ReswelledinPBS_d=850-950um_FlowRamps | Flow 3 | 2019-07-23 | 2pctALG_FlowRamps | Reverse Flow Curve | 2 | 900 | PBS | 0.9 | 153 | 0.9 | Phase Separation | 10 micron membrane filtration | Single Wash | [9 empty] | 76.5461 |  | 25.007 |  |  |  | 10.6673 | 0.000648664 | 16445 | -28.0326
221 | 2019-07-23_2pctALG_ReswelledinPBS_d=850-950um_FlowRamps | Flow 3 | 2019-07-23 | 2pctALG_FlowRamps | Reverse Flow Curve | 2 | 900 | PBS | 0.9 | 153 | 0.9 | Phase Separation | 10 micron membrane filtration | Single Wash | [9 empty] | 78.3811 |  | 24.995 |  |  |  | 10.6014 | 0.000543104 | 19520 | -27.8848
222 | 2019_12_04_RheoTests_025pctALG_090VolFrac_RocheParticles | FlowCurve | 2019-12-04 | Diff_conc | Flow Curve | 0.25 | 500 | PBS | 0.9 | 153 | 0.9 | Phase Separation | Jammed to ~ 0.90 via towel dehydration | Single Wash | [9 empty] | 70.34 |  | 25 |  | Followup |  | 0.920618 | 0.0158473 | 58.0931 | -227.336
223 | 2019_12_04_RheoTests_025pctALG_090VolFrac_RocheParticles | FlowCurve | 2019-12-04 | Diff_conc | Flow Curve | 0.25 | 500 | PBS | 0.9 | 153 | 0.9 | Phase Separation | Jammed to ~ 0.90 via towel dehydration | Single Wash | [9 empty] | 105.38 |  | 25 |  | Followup |  | 1.2103 | 0.025118 | 48.1845 | -226.699
224 | 2019_12_04_RheoTests_025pctALG_090VolFrac_RocheParticles | FlowCurve | 2019-12-04 | Diff_conc | Flow Curve | 0.25 | 500 | PBS | 0.9 | 153 | 0.9 | Phase Separation | Jammed to ~ 0.90 via towel dehydration | Single Wash | [9 empty] | 140.469 |  | 25 |  | Followup |  | 1.32501 | 0.0398107 | 33.2828 | -228.575
225 | 2019_12_04_RheoTests_025pctALG_090VolFrac_RocheParticles | FlowCurve | 2019-12-04 | Diff_conc | Flow Curve | 0.25 | 500 | PBS | 0.9 | 153 | 0.9 | Phase Separation | Jammed to ~ 0.90 via towel dehydration | Single Wash | [9 empty] | 175.584 |  | 25 |  | Followup |  | 1.37587 | 0.0630961 | 21.806 | -229.45
226 | 2019_12_04_RheoTests_025pctALG_090VolFrac_RocheParticles | FlowCurve | 2019-12-04 | Diff_conc | Flow Curve | 0.25 | 500 | PBS | 0.9 | 153 | 0.9 | Phase Separation | Jammed to ~ 0.90 via towel dehydration | Single Wash | [9 empty] | 210.628 |  | 25 |  | Followup |  | 1.37017 | 0.0999991 | 13.7018 | -230.747
227 | 2019_12_04_RheoTests_025pctALG_090VolFrac_RocheParticles | FlowCurve | 2019-12-04 | Diff_conc | Flow Curve | 0.25 | 500 | PBS | 0.9 | 153 | 0.9 | Phase Separation | Jammed to ~ 0.90 via towel dehydration | Single Wash | [9 empty] | 245.678 |  | 25 |  | Followup |  | 1.41145 | 0.158488 | 8.90569 | -232.439
228 | 2019_12_04_RheoTests_025pctALG_090VolFrac_RocheParticles | FlowCurve | 2019-12-04 | Diff_conc | Flow Curve | 0.25 | 500 | PBS | 0.9 | 153 | 0.9 | Phase Separation | Jammed to ~ 0.90 via towel dehydration | Single Wash | [9 empty] | 280.74 |  | 25 |  | Followup |  | 1.41421 | 0.251188 | 5.63008 | -232.58
229 | 2019_12_04_RheoTests_025pctALG_090VolFrac_RocheParticles | FlowCurve | 2019-12-04 | Diff_conc | Flow Curve | 0.25 | 500 | PBS | 0.9 | 153 | 0.9 | Phase Separation | Jammed to ~ 0.90 via towel dehydration | Single Wash | [9 empty] | 315.776 |  | 25 |  | Followup |  | 1.50122 | 0.398105 | 3.77091 | -232.54
230 | 2019_12_04_RheoTests_025pctALG_090VolFrac_RocheParticles | FlowCurve | 2019-12-04 | Diff_conc | Flow Curve | 0.25 | 500 | PBS | 0.9 | 153 | 0.9 | Phase Separation | Jammed to ~ 0.90 via towel dehydration | Single Wash | [9 empty] | 350.816 |  | 25 |  | Followup |  | 1.63439 | 0.630954 | 2.59034 | -233.715
231 | 2019_12_04_RheoTests_025pctALG_090VolFrac_RocheParticles | FlowCurve | 2019-12-04 | Diff_conc | Flow Curve | 0.25 | 500 | PBS | 0.9 | 153 | 0.9 | Phase Separation | Jammed to ~ 0.90 via towel dehydration | Single Wash | [9 empty] | 385.896 |  | 25 |  | Followup |  | 1.69762 | 1 | 1.69762 | -232.168
232 | 2019_12_04_RheoTests_025pctALG_090VolFrac_RocheParticles | FlowCurve | 2019-12-04 | Diff_conc | Flow Curve | 0.25 | 500 | PBS | 0.9 | 153 | 0.9 | Phase Separation | Jammed to ~ 0.90 via towel dehydration | Single Wash | [9 empty] | 420.955 |  | 25 |  | Followup |  | 1.74384 | 1.58489 | 1.10029 | -232.34
233 | 2019_12_04_RheoTests_025pctALG_090VolFrac_RocheParticles | FlowCurve | 2019-12-04 | Diff_conc | Flow Curve | 0.25 | 500 | PBS | 0.9 | 153 | 0.9 | Phase Separation | Jammed to ~ 0.90 via towel dehydration | Single Wash | [9 empty] | 456.041 |  | 25 |  | Followup |  | 1.77504 | 2.51187 | 0.706659 | -232.307
234 | 2019_12_04_RheoTests_025pctALG_090VolFrac_RocheParticles | FlowCurve | 2019-12-04 | Diff_conc | Flow Curve | 0.25 | 500 | PBS | 0.9 | 153 | 0.9 | Phase Separation | Jammed to ~ 0.90 via towel dehydration | Single Wash | [9 empty] | 491.082 |  | 25 |  | Followup |  | 1.82885 | 3.98106 | 0.459389 | -232.824
235 | 2019_12_04_RheoTests_025pctALG_090VolFrac_RocheParticles | FlowCurve | 2019-12-04 | Diff_conc | Flow Curve | 0.25 | 500 | PBS | 0.9 | 153 | 0.9 | Phase Separation | Jammed to ~ 0.90 via towel dehydration | Single Wash | [9 empty] | 526.162 |  | 25 |  | Followup |  | 1.911 | 6.30955 | 0.302874 | -232.304
236 | 2019_12_04_RheoTests_025pctALG_090VolFrac_RocheParticles | FlowCurve | 2019-12-04 | Diff_conc | Flow Curve | 0.25 | 500 | PBS | 0.9 | 153 | 0.9 | Phase Separation | Jammed to ~ 0.90 via towel dehydration | Single Wash | [9 empty] | 561.231 |  | 25 |  | Followup |  | 2.05168 | 10 | 0.205168 | -233.203
237 | 2019_12_04_RheoTests_025pctALG_090VolFrac_RocheParticles | RevFlowCurve | 2019-12-04 | Diff_conc | Rev Flow Curve | 0.25 | 500 | PBS | 0.9 | 153 | 0.9 | Phase Separation | Jammed to ~ 0.90 via towel dehydration | Single Wash | [9 empty] | 35.237 |  | 25 |  | Followup |  | 1.67875 | 1 | 1.67874 | -235.865
238 | 2019_12_04_RheoTests_025pctALG_090VolFrac_RocheParticles | RevFlowCurve | 2019-12-04 | Diff_conc | Rev Flow Curve | 0.25 | 500 | PBS | 0.9 | 153 | 0.9 | Phase Separation | Jammed to ~ 0.90 via towel dehydration | Single Wash | [9 empty] | 70.334 |  | 25 |  | Followup |  | 1.61853 | 0.630961 | 2.56518 | -237.196
239 | 2019_12_04_RheoTests_025pctALG_090VolFrac_RocheParticles | RevFlowCurve | 2019-12-04 | Diff_conc | Rev Flow Curve | 0.25 | 500 | PBS | 0.9 | 153 | 0.9 | Phase Separation | Jammed to ~ 0.90 via towel dehydration | Single Wash | [9 empty] | 105.391 |  | 25 |  | Followup |  | 1.52352 | 0.398108 | 3.82689 | -236.279
240 | 2019_12_04_RheoTests_025pctALG_090VolFrac_RocheParticles | RevFlowCurve | 2019-12-04 | Diff_conc | Rev Flow Curve | 0.25 | 500 | PBS | 0.9 | 153 | 0.9 | Phase Separation | Jammed to ~ 0.90 via towel dehydration | Single Wash | [9 empty] | 140.467 |  | 25 |  | Followup |  | 1.43624 | 0.251188 | 5.71778 | -237.204
241 | 2019_12_04_RheoTests_025pctALG_090VolFrac_RocheParticles | RevFlowCurve | 2019-12-04 | Diff_conc | Rev Flow Curve | 0.25 | 500 | PBS | 0.9 | 153 | 0.9 | Phase Separation | Jammed to ~ 0.90 via towel dehydration | Single Wash | [9 empty] | 175.576 |  | 25 |  | Followup |  | 1.35594 | 0.158491 | 8.55532 | -238.728
242 | 2019_12_04_RheoTests_025pctALG_090VolFrac_RocheParticles | RevFlowCurve | 2019-12-04 | Diff_conc | Rev Flow Curve | 0.25 | 500 | PBS | 0.9 | 153 | 0.9 | Phase Separation | Jammed to ~ 0.90 via towel dehydration | Single Wash | [9 empty] | 210.657 |  | 25 |  | Followup |  | 1.27344 | 0.1 | 12.7343 | -239.316
243 | 2019_12_04_RheoTests_025pctALG_090VolFrac_RocheParticles | RevFlowCurve | 2019-12-04 | Diff_conc | Rev Flow Curve | 0.25 | 500 | PBS | 0.9 | 153 | 0.9 | Phase Separation | Jammed to ~ 0.90 via towel dehydration | Single Wash | [9 empty] | 245.724 |  | 25 |  | Followup |  | 1.23943 | 0.0630959 | 19.6436 | -239.136
244 | 2019_12_04_RheoTests_025pctALG_090VolFrac_RocheParticles | RevFlowCurve | 2019-12-04 | Diff_conc | Rev Flow Curve | 0.25 | 500 | PBS | 0.9 | 153 | 0.9 | Phase Separation | Jammed to ~ 0.90 via towel dehydration | Single Wash | [9 empty] | 280.803 |  | 25 |  | Followup |  | 1.17824 | 0.0398106 | 29.5961 | -239.744
245 | 2019_12_04_RheoTests_025pctALG_090VolFrac_RocheParticles | RevFlowCurve | 2019-12-04 | Diff_conc | Rev Flow Curve | 0.25 | 500 | PBS | 0.9 | 153 | 0.9 | Phase Separation | Jammed to ~ 0.90 via towel dehydration | Single Wash | [9 empty] | 315.86 |  | 25 |  | Followup |  | 1.10995 | 0.0251186 | 44.1884 | -240.377
246 | 2019_12_04_RheoTests_025pctALG_090VolFrac_RocheParticles | RevFlowCurve | 2019-12-04 | Diff_conc | Rev Flow Curve | 0.25 | 500 | PBS | 0.9 | 153 | 0.9 | Phase Separation | Jammed to ~ 0.90 via towel dehydration | Single Wash | [9 empty] | 350.932 |  | 25 |  | Followup |  | 1.07476 | 0.0158482 | 67.8161 | -241.517
247 | 2019_12_04_RheoTests_025pctALG_090VolFrac_RocheParticles | RevFlowCurve | 2019-12-04 | Diff_conc | Rev Flow Curve | 0.25 | 500 | PBS | 0.9 | 153 | 0.9 | Phase Separation | Jammed to ~ 0.90 via towel dehydration | Single Wash | [9 empty] | 385.996 |  | 25 |  | Followup |  | 1.01769 | 0.0100002 | 101.767 | -240.098
248 | 2019_12_04_RheoTests_050pctALG_090VolFrac_RocheParticles | FlowCurve | 2019-12-04 | Diff_conc | Flow Curve | 0.5 | 600 | PBS | 0.9 | 153 | 0.9 | Phase Separation | Jammed to ~ 0.90 via towel dehydration | Single Wash | [9 empty] | 70.281 |  | 25 |  | Followup |  | 11.672 | 0.0158485 | 736.472 | -185.099
249 | 2019_12_04_RheoTests_050pctALG_090VolFrac_RocheParticles | FlowCurve | 2019-12-04 | Diff_conc | Flow Curve | 0.5 | 600 | PBS | 0.9 | 153 | 0.9 | Phase Separation | Jammed to ~ 0.90 via towel dehydration | Single Wash | [9 empty] | 105.388 |  | 25 |  | Followup |  | 12.5343 | 0.0251188 | 498.999 | -192.599
250 | 2019_12_04_RheoTests_050pctALG_090VolFrac_RocheParticles | FlowCurve | 2019-12-04 | Diff_conc | Flow Curve | 0.5 | 600 | PBS | 0.9 | 153 | 0.9 | Phase Separation | Jammed to ~ 0.90 via towel dehydration | Single Wash | [9 empty] | 140.457 |  | 25 |  | Followup |  | 12.9963 | 0.0398113 | 326.448 | -197.392
251 | 2019_12_04_RheoTests_050pctALG_090VolFrac_RocheParticles | FlowCurve | 2019-12-04 | Diff_conc | Flow Curve | 0.5 | 600 | PBS | 0.9 | 153 | 0.9 | Phase Separation | Jammed to ~ 0.90 via towel dehydration | Single Wash | [9 empty] | 175.563 |  | 25 |  | Followup |  | 13.2761 | 0.063096 | 210.412 | -204.461
252 | 2019_12_04_RheoTests_050pctALG_090VolFrac_RocheParticles | FlowCurve | 2019-12-04 | Diff_conc | Flow Curve | 0.5 | 600 | PBS | 0.9 | 153 | 0.9 | Phase Separation | Jammed to ~ 0.90 via towel dehydration | Single Wash | [9 empty] | 210.636 |  | 25 |  | Followup |  | 13.3075 | 0.0999997 | 133.075 | -208.599
253 | 2019_12_04_RheoTests_050pctALG_090VolFrac_RocheParticles | FlowCurve | 2019-12-04 | Diff_conc | Flow Curve | 0.5 | 600 | PBS | 0.9 | 153 | 0.9 | Phase Separation | Jammed to ~ 0.90 via towel dehydration | Single Wash | [9 empty] | 245.702 |  | 25 |  | Followup |  | 12.7461 | 0.15849 | 80.4222 | -216.447
254 | 2019_12_04_RheoTests_050pctALG_090VolFrac_RocheParticles | FlowCurve | 2019-12-04 | Diff_conc | Flow Curve | 0.5 | 600 | PBS | 0.9 | 153 | 0.9 | Phase Separation | Jammed to ~ 0.90 via towel dehydration | Single Wash | [9 empty] | 280.781 |  | 25 |  | Followup |  | 11.9189 | 0.251186 | 47.4504 | -216.653
255 | 2019_12_04_RheoTests_050pctALG_090VolFrac_RocheParticles | FlowCurve | 2019-12-04 | Diff_conc | Flow Curve | 0.5 | 600 | PBS | 0.9 | 153 | 0.9 | Phase Separation | Jammed to ~ 0.90 via towel dehydration | Single Wash | [9 empty] | 315.825 |  | 25 |  | Followup |  | 10.4357 | 0.39811 | 26.2131 | -218.153
256 | 2019_12_04_RheoTests_050pctALG_090VolFrac_RocheParticles | FlowCurve | 2019-12-04 | Diff_conc | Flow Curve | 0.5 | 600 | PBS | 0.9 | 153 | 0.9 | Phase Separation | Jammed to ~ 0.90 via towel dehydration | Single Wash | [9 empty] | 350.886 |  | 25 |  | Followup |  | 9.014 | 0.630948 | 14.2864 | -221.569
257 | 2019_12_04_RheoTests_050pctALG_090VolFrac_RocheParticles | FlowCurve | 2019-12-04 | Diff_conc | Flow Curve | 0.5 | 600 | PBS | 0.9 | 153 | 0.9 | Phase Separation | Jammed to ~ 0.90 via towel dehydration | Single Wash | [9 empty] | 385.931 |  | 25 |  | Followup |  | 8.01304 | 1.00001 | 8.01299 | -223.285
258 | 2019_12_04_RheoTests_050pctALG_090VolFrac_RocheParticles | FlowCurve | 2019-12-04 | Diff_conc | Flow Curve | 0.5 | 600 | PBS | 0.9 | 153 | 0.9 | Phase Separation | Jammed to ~ 0.90 via towel dehydration | Single Wash | [9 empty] | 421.003 |  | 25 |  | Followup |  | 7.50218 | 1.58488 | 4.73359 | -223.279
259 | 2019_12_04_RheoTests_050pctALG_090VolFrac_RocheParticles | FlowCurve | 2019-12-04 | Diff_conc | Flow Curve | 0.5 | 600 | PBS | 0.9 | 153 | 0.9 | Phase Separation | Jammed to ~ 0.90 via towel dehydration | Single Wash | [9 empty] | 456.073 |  | 25 |  | Followup |  | 7.6806 | 2.51188 | 3.05771 | -223.16
260 | 2019_12_04_RheoTests_050pctALG_090VolFrac_RocheParticles | FlowCurve | 2019-12-04 | Diff_conc | Flow Curve | 0.5 | 600 | PBS | 0.9 | 153 | 0.9 | Phase Separation | Jammed to ~ 0.90 via towel dehydration | Single Wash | [9 empty] | 491.169 |  | 25 |  | Followup |  | 8.16083 | 3.98107 | 2.04991 | -222.966
261 | 2019_12_04_RheoTests_050pctALG_090VolFrac_RocheParticles | FlowCurve | 2019-12-04 | Diff_conc | Flow Curve | 0.5 | 600 | PBS | 0.9 | 153 | 0.9 | Phase Separation | Jammed to ~ 0.90 via towel dehydration | Single Wash | [9 empty] | 526.275 |  | 25 |  | Followup |  | 9.3155 | 6.30956 | 1.47641 | -223.931
262 | 2019_12_04_RheoTests_050pctALG_090VolFrac_RocheParticles | FlowCurve | 2019-12-04 | Diff_conc | Flow Curve | 0.5 | 600 | PBS | 0.9 | 153 | 0.9 | Phase Separation | Jammed to ~ 0.90 via towel dehydration | Single Wash | [9 empty] | 561.332 |  | 25 |  | Followup |  | 10.7705 | 9.99993 | 1.07706 | -223.674
263 | 2019_12_04_RheoTests_050pctALG_090VolFrac_RocheParticles | RevFlowCurve | 2019-12-04 | Diff_conc | Rev Flow Curve | 0.5 | 600 | PBS | 0.9 | 153 | 0.9 | Phase Separation | Jammed to ~ 0.90 via towel dehydration | Single Wash | [9 empty] | 35.22 |  | 25 |  | Followup |  | 9.21211 | 0.999986 | 9.21224 | -223.188
264 | 2019_12_04_RheoTests_050pctALG_090VolFrac_RocheParticles | RevFlowCurve | 2019-12-04 | Diff_conc | Rev Flow Curve | 0.5 | 600 | PBS | 0.9 | 153 | 0.9 | Phase Separation | Jammed to ~ 0.90 via towel dehydration | Single Wash | [9 empty] | 70.328 |  | 25 |  | Followup |  | 8.77061 | 0.630974 | 13.9001 | -225.671
265 | 2019_12_04_RheoTests_050pctALG_090VolFrac_RocheParticles | RevFlowCurve | 2019-12-04 | Diff_conc | Rev Flow Curve | 0.5 | 600 | PBS | 0.9 | 153 | 0.9 | Phase Separation | Jammed to ~ 0.90 via towel dehydration | Single Wash | [9 empty] | 105.379 |  | 25 |  | Followup |  | 8.96087 | 0.398111 | 22.5085 | -225.266
266 | 2019_12_04_RheoTests_050pctALG_090VolFrac_RocheParticles | RevFlowCurve | 2019-12-04 | Diff_conc | Rev Flow Curve | 0.5 | 600 | PBS | 0.9 | 153 | 0.9 | Phase Separation | Jammed to ~ 0.90 via towel dehydration | Single Wash | [9 empty] | 140.471 |  | 25 |  | Followup |  | 9.38486 | 0.251191 | 37.3614 | -226.567
267 | 2019_12_04_RheoTests_050pctALG_090VolFrac_RocheParticles | RevFlowCurve | 2019-12-04 | Diff_conc | Rev Flow Curve | 0.5 | 600 | PBS | 0.9 | 153 | 0.9 | Phase Separation | Jammed to ~ 0.90 via towel dehydration | Single Wash | [9 empty] | 175.571 |  | 25 |  | Followup |  | 10.0149 | 0.158488 | 63.1902 | -225.221
268 | 2019_12_04_RheoTests_050pctALG_090VolFrac_RocheParticles | RevFlowCurve | 2019-12-04 | Diff_conc | Rev Flow Curve | 0.5 | 600 | PBS | 0.9 | 153 | 0.9 | Phase Separation | Jammed to ~ 0.90 via towel dehydration | Single Wash | [9 empty] | 210.643 |  | 25 |  | Followup |  | 10.4849 | 0.100001 | 104.849 | -223.605
269 | 2019_12_04_RheoTests_050pctALG_090VolFrac_RocheParticles | RevFlowCurve | 2019-12-04 | Diff_conc | Rev Flow Curve | 0.5 | 600 | PBS | 0.9 | 153 | 0.9 | Phase Separation | Jammed to ~ 0.90 via towel dehydration | Single Wash | [9 empty] | 245.703 |  | 25 |  | Followup |  | 11.0796 | 0.0630962 | 175.599 | -222.997
270 | 2019_12_04_RheoTests_050pctALG_090VolFrac_RocheParticles | RevFlowCurve | 2019-12-04 | Diff_conc | Rev Flow Curve | 0.5 | 600 | PBS | 0.9 | 153 | 0.9 | Phase Separation | Jammed to ~ 0.90 via towel dehydration | Single Wash | [9 empty] | 280.78 |  | 25 |  | Followup |  | 11.2846 | 0.0398105 | 283.458 | -225.26
271 | 2019_12_04_RheoTests_050pctALG_090VolFrac_RocheParticles | RevFlowCurve | 2019-12-04 | Diff_conc | Rev Flow Curve | 0.5 | 600 | PBS | 0.9 | 153 | 0.9 | Phase Separation | Jammed to ~ 0.90 via towel dehydration | Single Wash | [9 empty] | 315.816 |  | 25 |  | Followup |  | 11.5818 | 0.025119 | 461.077 | -225.283
272 | 2019_12_04_RheoTests_050pctALG_090VolFrac_RocheParticles | RevFlowCurve | 2019-12-04 | Diff_conc | Rev Flow Curve | 0.5 | 600 | PBS | 0.9 | 153 | 0.9 | Phase Separation | Jammed to ~ 0.90 via towel dehydration | Single Wash | [9 empty] | 350.877 |  | 25 |  | Followup |  | 11.5211 | 0.0158488 | 726.937 | -224.397
273 | 2019_12_04_RheoTests_050pctALG_090VolFrac_RocheParticles | RevFlowCurve | 2019-12-04 | Diff_conc | Rev Flow Curve | 0.5 | 600 | PBS | 0.9 | 153 | 0.9 | Phase Separation | Jammed to ~ 0.90 via towel dehydration | Single Wash | [9 empty] | 385.934 |  | 25 |  | Followup |  | 11.6051 | 0.00999905 | 1160.62 | -226.873
274 | 2019_12_04_RheoTests_100pctALG_090VolFrac_RocheParticles | FlowCurve | 2019-12-04 | Diff_conc | Flow Curve | 1 | 650 | PBS | 0.9 | 153 | 0.9 | Phase Separation | Jammed to ~ 0.90 via towel dehydration | Single Wash | [9 empty] | 70.275 |  | 25 |  | Followup |  | 217.596 | 0.0158456 | 13732.2 | 429.728
275 | 2019_12_04_RheoTests_100pctALG_090VolFrac_RocheParticles | FlowCurve | 2019-12-04 | Diff_conc | Flow Curve | 1 | 650 | PBS | 0.9 | 153 | 0.9 | Phase Separation | Jammed to ~ 0.90 via towel dehydration | Single Wash | [9 empty] | 105.345 |  | 25 |  | Followup |  | 226.536 | 0.0251212 | 9017.71 | 396.568
276 | 2019_12_04_RheoTests_100pctALG_090VolFrac_RocheParticles | FlowCurve | 2019-12-04 | Diff_conc | Flow Curve | 1 | 650 | PBS | 0.9 | 153 | 0.9 | Phase Separation | Jammed to ~ 0.90 via towel dehydration | Single Wash | [9 empty] | 140.445 |  | 25 |  | Followup |  | 219.221 | 0.0398117 | 5506.46 | 323.3
277 | 2019_12_04_RheoTests_100pctALG_090VolFrac_RocheParticles | FlowCurve | 2019-12-04 | Diff_conc | Flow Curve | 1 | 650 | PBS | 0.9 | 153 | 0.9 | Phase Separation | Jammed to ~ 0.90 via towel dehydration | Single Wash | [9 empty] | 175.526 |  | 25 |  | Followup |  | 209.111 | 0.0630943 | 3314.27 | 231.094
278 | 2019_12_04_RheoTests_100pctALG_090VolFrac_RocheParticles | FlowCurve | 2019-12-04 | Diff_conc | Flow Curve | 1 | 650 | PBS | 0.9 | 153 | 0.9 | Phase Separation | Jammed to ~ 0.90 via towel dehydration | Single Wash | [9 empty] | 210.567 |  | 25 |  | Followup |  | 202.324 | 0.100001 | 2023.22 | 143.485
279 | 2019_12_04_RheoTests_100pctALG_090VolFrac_RocheParticles | FlowCurve | 2019-12-04 | Diff_conc | Flow Curve | 1 | 650 | PBS | 0.9 | 153 | 0.9 | Phase Separation | Jammed to ~ 0.90 via towel dehydration | Single Wash | [9 empty] | 245.638 |  | 25 |  | Followup |  | 182.461 | 0.158493 | 1151.22 | 95.5109
280 | 2019_12_04_RheoTests_100pctALG_090VolFrac_RocheParticles | FlowCurve | 2019-12-04 | Diff_conc | Flow Curve | 1 | 650 | PBS | 0.9 | 153 | 0.9 | Phase Separation | Jammed to ~ 0.90 via towel dehydration | Single Wash | [9 empty] | 280.714 |  | 25 |  | Followup |  | 164.647 | 0.251184 | 655.482 | 35.2329
281 | 2019_12_04_RheoTests_100pctALG_090VolFrac_RocheParticles | FlowCurve | 2019-12-04 | Diff_conc | Flow Curve | 1 | 650 | PBS | 0.9 | 153 | 0.9 | Phase Separation | Jammed to ~ 0.90 via towel dehydration | Single Wash | [9 empty] | 315.792 |  | 25 |  | Followup |  | 144.085 | 0.398113 | 361.92 | -25.4091
282 | 2019_12_04_RheoTests_100pctALG_090VolFrac_RocheParticles | FlowCurve | 2019-12-04 | Diff_conc | Flow Curve | 1 | 650 | PBS | 0.9 | 153 | 0.9 | Phase Separation | Jammed to ~ 0.90 via towel dehydration | Single Wash | [9 empty] | 350.864 |  | 25 |  | Followup |  | 119.038 | 0.630965 | 188.66 | -77.0852
283 | 2019_12_04_RheoTests_100pctALG_090VolFrac_RocheParticles | FlowCurve | 2019-12-04 | Diff_conc | Flow Curve | 1 | 650 | PBS | 0.9 | 153 | 0.9 | Phase Separation | Jammed to ~ 0.90 via towel dehydration | Single Wash | [9 empty] | 385.941 |  | 25 |  | Followup |  | 100.825 | 0.999996 | 100.826 | -109.467
284 | 2019_12_04_RheoTests_100pctALG_090VolFrac_RocheParticles | FlowCurve | 2019-12-04 | Diff_conc | Flow Curve | 1 | 650 | PBS | 0.9 | 153 | 0.9 | Phase Separation | Jammed to ~ 0.90 via towel dehydration | Single Wash | [9 empty] | 421.005 |  | 25 |  | Followup |  | 91.0389 | 1.58484 | 57.4437 | -109.418
285 | 2019_12_04_RheoTests_100pctALG_090VolFrac_RocheParticles | FlowCurve | 2019-12-04 | Diff_conc | Flow Curve | 1 | 650 | PBS | 0.9 | 153 | 0.9 | Phase Separation | Jammed to ~ 0.90 via towel dehydration | Single Wash | [9 empty] | 456.037 |  | 25 |  | Followup |  | 84.2863 | 2.51192 | 33.5545 | -104.811
286 | 2019_12_04_RheoTests_100pctALG_090VolFrac_RocheParticles | FlowCurve | 2019-12-04 | Diff_conc | Flow Curve | 1 | 650 | PBS | 0.9 | 153 | 0.9 | Phase Separation | Jammed to ~ 0.90 via towel dehydration | Single Wash | [9 empty] | 491.088 |  | 25 |  | Followup |  | 81.8762 | 3.98112 | 20.5661 | -120.21
287 | 2019_12_04_RheoTests_100pctALG_090VolFrac_RocheParticles | FlowCurve | 2019-12-04 | Diff_conc | Flow Curve | 1 | 650 | PBS | 0.9 | 153 | 0.9 | Phase Separation | Jammed to ~ 0.90 via towel dehydration | Single Wash | [9 empty] | 526.182 |  | 25 |  | Followup |  | 81.2347 | 6.30953 | 12.8749 | -124.089
288 | 2019_12_04_RheoTests_100pctALG_090VolFrac_RocheParticles | FlowCurve | 2019-12-04 | Diff_conc | Flow Curve | 1 | 650 | PBS | 0.9 | 153 | 0.9 | Phase Separation | Jammed to ~ 0.90 via towel dehydration | Single Wash | [9 empty] | 561.268 |  | 25 |  | Followup |  | 83.8371 | 10.0002 | 8.38358 | -128.555
289 | 2019_12_04_RheoTests_100pctALG_090VolFrac_RocheParticles | RevFlowCurve | 2019-12-04 | Diff_conc | Rev Flow Curve | 1 | 650 | PBS | 0.9 | 153 | 0.9 | Phase Separation | Jammed to ~ 0.90 via towel dehydration | Single Wash | [9 empty] | 35.213 |  | 25 |  | Followup |  | 121.117 | 0.99997 | 121.12 | 61.7253
290 | 2019_12_04_RheoTests_100pctALG_090VolFrac_RocheParticles | RevFlowCurve | 2019-12-04 | Diff_conc | Rev Flow Curve | 1 | 650 | PBS | 0.9 | 153 | 0.9 | Phase Separation | Jammed to ~ 0.90 via towel dehydration | Single Wash | [9 empty] | 70.308 |  | 25 |  | Followup |  | 112.554 | 0.63095 | 178.388 | -19.0067
291 | 2019_12_04_RheoTests_100pctALG_090VolFrac_RocheParticles | RevFlowCurve | 2019-12-04 | Diff_conc | Rev Flow Curve | 1 | 650 | PBS | 0.9 | 153 | 0.9 | Phase Separation | Jammed to ~ 0.90 via towel dehydration | Single Wash | [9 empty] | 105.376 |  | 25 |  | Followup |  | 115.453 | 0.398121 | 289.996 | -29.9915
292 | 2019_12_04_RheoTests_100pctALG_090VolFrac_RocheParticles | RevFlowCurve | 2019-12-04 | Diff_conc | Rev Flow Curve | 1 | 650 | PBS | 0.9 | 153 | 0.9 | Phase Separation | Jammed to ~ 0.90 via towel dehydration | Single Wash | [9 empty] | 140.488 |  | 25 |  | Followup |  | 128.459 | 0.251194 | 511.393 | -30.1299
293 | 2019_12_04_RheoTests_100pctALG_090VolFrac_RocheParticles | RevFlowCurve | 2019-12-04 | Diff_conc | Rev Flow Curve | 1 | 650 | PBS | 0.9 | 153 | 0.9 | Phase Separation | Jammed to ~ 0.90 via towel dehydration | Single Wash | [9 empty] | 175.585 |  | 25 |  | Followup |  | 144.594 | 0.158488 | 912.332 | -24.3117
294 | 2019_12_04_RheoTests_100pctALG_090VolFrac_RocheParticles | RevFlowCurve | 2019-12-04 | Diff_conc | Rev Flow Curve | 1 | 650 | PBS | 0.9 | 153 | 0.9 | Phase Separation | Jammed to ~ 0.90 via towel dehydration | Single Wash | [9 empty] | 210.66 |  | 25 |  | Followup |  | 160.57 | 0.1 | 1605.7 | -19.3211
295 | 2019_12_04_RheoTests_100pctALG_090VolFrac_RocheParticles | RevFlowCurve | 2019-12-04 | Diff_conc | Rev Flow Curve | 1 | 650 | PBS | 0.9 | 153 | 0.9 | Phase Separation | Jammed to ~ 0.90 via towel dehydration | Single Wash | [9 empty] | 245.733 |  | 25 |  | Followup |  | 169.551 | 0.0630973 | 2687.14 | -16.83
296 | 2019_12_04_RheoTests_100pctALG_090VolFrac_RocheParticles | RevFlowCurve | 2019-12-04 | Diff_conc | Rev Flow Curve | 1 | 650 | PBS | 0.9 | 153 | 0.9 | Phase Separation | Jammed to ~ 0.90 via towel dehydration | Single Wash | [9 empty] | 280.781 |  | 25 |  | Followup |  | 178.081 | 0.0398109 | 4473.18 | 0.615082
297 | 2019_12_04_RheoTests_100pctALG_090VolFrac_RocheParticles | RevFlowCurve | 2019-12-04 | Diff_conc | Rev Flow Curve | 1 | 650 | PBS | 0.9 | 153 | 0.9 | Phase Separation | Jammed to ~ 0.90 via towel dehydration | Single Wash | [9 empty] | 315.851 |  | 25 |  | Followup |  | 187.485 | 0.0251179 | 7464.2 | -1.147
298 | 2019_12_04_RheoTests_100pctALG_090VolFrac_RocheParticles | RevFlowCurve | 2019-12-04 | Diff_conc | Rev Flow Curve | 1 | 650 | PBS | 0.9 | 153 | 0.9 | Phase Separation | Jammed to ~ 0.90 via towel dehydration | Single Wash | [9 empty] | 350.924 |  | 25 |  | Followup |  | 193.415 | 0.0158488 | 12203.7 | 4.21399
299 | 2019_12_04_RheoTests_100pctALG_090VolFrac_RocheParticles | RevFlowCurve | 2019-12-04 | Diff_conc | Rev Flow Curve | 1 | 650 | PBS | 0.9 | 153 | 0.9 | Phase Separation | Jammed to ~ 0.90 via towel dehydration | Single Wash | [9 empty] | 385.986 |  | 25 |  | Followup |  | 188.021 | 0.00999927 | 18803.4 | 17.2168
300 | 2019_12_04_RheoTests_200pctALG_090VolFrac_RocheParticles | FlowCurve_1 | 2019-12-04 | Diff_conc | Flow Curve | 2 | 690 | PBS | 0.9 | 153 | 0.9 | Phase Separation | Jammed to ~ 0.90 via towel dehydration | Single Wash | [9 empty] | 122.561 |  | 25 |  | Followup |  | 745.828 | 0.0158559 | 47037.9 | 1818.15
301 | 2019_12_04_RheoTests_200pctALG_090VolFrac_RocheParticles | FlowCurve_1 | 2019-12-04 | Diff_conc | Flow Curve | 2 | 690 | PBS | 0.9 | 153 | 0.9 | Phase Separation | Jammed to ~ 0.90 via towel dehydration | Single Wash | [9 empty] | 183.605 |  | 25.01 |  | Followup |  | 659.126 | 0.0251225 | 26236.5 | 1770.16
302 | 2019_12_04_RheoTests_200pctALG_090VolFrac_RocheParticles | FlowCurve_1 | 2019-12-04 | Diff_conc | Flow Curve | 2 | 690 | PBS | 0.9 | 153 | 0.9 | Phase Separation | Jammed to ~ 0.90 via towel dehydration | Single Wash | [9 empty] | 244.666 |  | 25 |  | Followup |  | 566.011 | 0.0398132 | 14216.7 | 1579.16
303 | 2019_12_04_RheoTests_200pctALG_090VolFrac_RocheParticles | FlowCurve_1 | 2019-12-04 | Diff_conc | Flow Curve | 2 | 690 | PBS | 0.9 | 153 | 0.9 | Phase Separation | Jammed to ~ 0.90 via towel dehydration | Single Wash | [9 empty] | 305.715 |  | 24.99 |  | Followup |  | 515.012 | 0.0631044 | 8161.28 | 1337.84
304 | 2019_12_04_RheoTests_200pctALG_090VolFrac_RocheParticles | FlowCurve_1 | 2019-12-04 | Diff_conc | Flow Curve | 2 | 690 | PBS | 0.9 | 153 | 0.9 | Phase Separation | Jammed to ~ 0.90 via towel dehydration | Single Wash | [9 empty] | 366.771 |  | 25 |  | Followup |  | 421.403 | 0.0999983 | 4214.1 | 1038.88
305 | 2019_12_04_RheoTests_200pctALG_090VolFrac_RocheParticles | FlowCurve | 2019-12-04 | Diff_conc | Flow Curve | 2 | 690 | PBS | 0.9 | 153 | 0.9 | Phase Separation | Jammed to ~ 0.90 via towel dehydration | Single Wash | [9 empty] | 70.422 |  | 25 |  | Followup |  | 484.364 | 0.0158457 | 30567.6 | 936.415
306 | 2019_12_04_RheoTests_200pctALG_090VolFrac_RocheParticles | FlowCurve | 2019-12-04 | Diff_conc | Flow Curve | 2 | 690 | PBS | 0.9 | 153 | 0.9 | Phase Separation | Jammed to ~ 0.90 via towel dehydration | Single Wash | [9 empty] | 105.505 |  | 25 |  | Followup |  | 460.778 | 0.0251252 | 18339.3 | 1083.54
307 | 2019_12_04_RheoTests_200pctALG_090VolFrac_RocheParticles | FlowCurve | 2019-12-04 | Diff_conc | Flow Curve | 2 | 690 | PBS | 0.9 | 153 | 0.9 | Phase Separation | Jammed to ~ 0.90 via towel dehydration | Single Wash | [9 empty] | 140.573 |  | 25 |  | Followup |  | 397.701 | 0.0398139 | 9988.99 | 1034.73
308 | 2019_12_04_RheoTests_200pctALG_090VolFrac_RocheParticles | FlowCurve | 2019-12-04 | Diff_conc | Flow Curve | 2 | 690 | PBS | 0.9 | 153 | 0.9 | Phase Separation | Jammed to ~ 0.90 via towel dehydration | Single Wash | [9 empty] | 175.632 |  | 25 |  | Followup |  | 368.583 | 0.0630957 | 5841.65 | 966.533
309 | 2019_12_04_RheoTests_200pctALG_090VolFrac_RocheParticles | FlowCurve | 2019-12-04 | Diff_conc | Flow Curve | 2 | 690 | PBS | 0.9 | 153 | 0.9 | Phase Separation | Jammed to ~ 0.90 via towel dehydration | Single Wash | [9 empty] | 210.666 |  | 25 |  | Followup |  | 331.468 | 0.0999978 | 3314.75 | 910.635
310 | 2019_12_04_RheoTests_200pctALG_090VolFrac_RocheParticles | FlowCurve | 2019-12-04 | Diff_conc | Flow Curve | 2 | 690 | PBS | 0.9 | 153 | 0.9 | Phase Separation | Jammed to ~ 0.90 via towel dehydration | Single Wash | [9 empty] | 245.729 |  | 25 |  | Followup |  | 312.474 | 0.158489 | 1971.58 | 829.871
311 | 2019_12_04_RheoTests_200pctALG_090VolFrac_RocheParticles | FlowCurve | 2019-12-04 | Diff_conc | Flow Curve | 2 | 690 | PBS | 0.9 | 153 | 0.9 | Phase Separation | Jammed to ~ 0.90 via towel dehydration | Single Wash | [9 empty] | 280.787 |  | 25 |  | Followup |  | 267.844 | 0.251195 | 1066.28 | 726.821
312 | 2019_12_04_RheoTests_200pctALG_090VolFrac_RocheParticles | FlowCurve | 2019-12-04 | Diff_conc | Flow Curve | 2 | 690 | PBS | 0.9 | 153 | 0.9 | Phase Separation | Jammed to ~ 0.90 via towel dehydration | Single Wash | [9 empty] | 315.844 |  | 25 |  | Followup |  | 183.05 | 0.398119 | 459.786 | 513.78
313 | 2019_12_04_RheoTests_200pctALG_090VolFrac_RocheParticles | FlowCurve | 2019-12-04 | Diff_conc | Flow Curve | 2 | 690 | PBS | 0.9 | 153 | 0.9 | Phase Separation | Jammed to ~ 0.90 via towel dehydration | Single Wash | [9 empty] | 350.898 |  | 25 |  | Followup |  | 132.845 | 0.630954 | 210.546 | 402.442
314 | 2019_12_04_RheoTests_200pctALG_090VolFrac_RocheParticles | FlowCurve | 2019-12-04 | Diff_conc | Flow Curve | 2 | 690 | PBS | 0.9 | 153 | 0.9 | Phase Separation | Jammed to ~ 0.90 via towel dehydration | Single Wash | [9 empty] | 385.972 |  | 25 |  | Followup |  | 98.6303 | 0.999972 | 98.6331 | 314.914
315 | 2019_12_04_RheoTests_200pctALG_090VolFrac_RocheParticles | FlowCurve | 2019-12-04 | Diff_conc | Flow Curve | 2 | 690 | PBS | 0.9 | 153 | 0.9 | Phase Separation | Jammed to ~ 0.90 via towel dehydration | Single Wash | [9 empty] | 421.048 |  | 25 |  | Followup |  | 81.2696 | 1.58484 | 51.2794 | 279.969
316 | 2019_12_04_RheoTests_200pctALG_090VolFrac_RocheParticles | FlowCurve | 2019-12-04 | Diff_conc | Flow Curve | 2 | 690 | PBS | 0.9 | 153 | 0.9 | Phase Separation | Jammed to ~ 0.90 via towel dehydration | Single Wash | [9 empty] | 456.077 |  | 25 |  | Followup |  | 74.1013 | 2.51184 | 29.5008 | 265.125
317 | 2019_12_04_RheoTests_200pctALG_090VolFrac_RocheParticles | FlowCurve | 2019-12-04 | Diff_conc | Flow Curve | 2 | 690 | PBS | 0.9 | 153 | 0.9 | Phase Separation | Jammed to ~ 0.90 via towel dehydration | Single Wash | [9 empty] | 491.189 |  | 25 |  | Followup |  | 75.1375 | 3.98083 | 18.8749 | 257.202
318 | 2019_12_04_RheoTests_200pctALG_090VolFrac_RocheParticles | FlowCurve | 2019-12-04 | Diff_conc | Flow Curve | 2 | 690 | PBS | 0.9 | 153 | 0.9 | Phase Separation | Jammed to ~ 0.90 via towel dehydration | Single Wash | [9 empty] | 526.276 |  | 25 |  | Followup |  | 78.9788 | 6.30949 | 12.5175 | 250.717
319 | 2019_12_04_RheoTests_200pctALG_090VolFrac_RocheParticles | FlowCurve | 2019-12-04 | Diff_conc | Flow Curve | 2 | 690 | PBS | 0.9 | 153 | 0.9 | Phase Separation | Jammed to ~ 0.90 via towel dehydration | Single Wash | [9 empty] | 561.345 |  | 25 |  | Followup |  | 86.1911 | 9.99994 | 8.61916 | 239.233
320 | 2019_12_04_RheoTests_200pctALG_090VolFrac_RocheParticles | RevFlowCurve | 2019-12-04 | Diff_conc | Rev Flow Curve | 2 | 690 | PBS | 0.9 | 153 | 0.9 | Phase Separation | Jammed to ~ 0.90 via towel dehydration | Single Wash | [9 empty] | 35.188 |  | 25 |  | Followup |  | 179.107 | 9.99997 | 17.9107 | 367.651
321 | 2019_12_04_RheoTests_200pctALG_090VolFrac_RocheParticles | RevFlowCurve | 2019-12-04 | Diff_conc | Rev Flow Curve | 2 | 690 | PBS | 0.9 | 153 | 0.9 | Phase Separation | Jammed to ~ 0.90 via towel dehydration | Single Wash | [9 empty] | 70.293 |  | 25 |  | Followup |  | 144.663 | 6.30973 | 22.927 | 255.909
322 | 2019_12_04_RheoTests_200pctALG_090VolFrac_RocheParticles | RevFlowCurve | 2019-12-04 | Diff_conc | Rev Flow Curve | 2 | 690 | PBS | 0.9 | 153 | 0.9 | Phase Separation | Jammed to ~ 0.90 via towel dehydration | Single Wash | [9 empty] | 105.382 |  | 25 |  | Followup |  | 123.04 | 3.98114 | 30.9057 | 231.585
323 | 2019_12_04_RheoTests_200pctALG_090VolFrac_RocheParticles | RevFlowCurve | 2019-12-04 | Diff_conc | Rev Flow Curve | 2 | 690 | PBS | 0.9 | 153 | 0.9 | Phase Separation | Jammed to ~ 0.90 via towel dehydration | Single Wash | [9 empty] | 140.444 |  | 25 |  | Followup |  | 94.4086 | 2.51193 | 37.5841 | 232.526
324 | 2019_12_04_RheoTests_200pctALG_090VolFrac_RocheParticles | RevFlowCurve | 2019-12-04 | Diff_conc | Rev Flow Curve | 2 | 690 | PBS | 0.9 | 153 | 0.9 | Phase Separation | Jammed to ~ 0.90 via towel dehydration | Single Wash | [9 empty] | 175.514 |  | 25 |  | Followup |  | 78.1098 | 1.58489 | 49.284 | 216.111
325 | 2019_12_04_RheoTests_200pctALG_090VolFrac_RocheParticles | RevFlowCurve | 2019-12-04 | Diff_conc | Rev Flow Curve | 2 | 690 | PBS | 0.9 | 153 | 0.9 | Phase Separation | Jammed to ~ 0.90 via towel dehydration | Single Wash | [9 empty] | 210.572 |  | 25 |  | Followup |  | 82.4632 | 1 | 82.4631 | 210.703
326 | 2019_12_04_RheoTests_200pctALG_090VolFrac_RocheParticles | RevFlowCurve | 2019-12-04 | Diff_conc | Rev Flow Curve | 2 | 690 | PBS | 0.9 | 153 | 0.9 | Phase Separation | Jammed to ~ 0.90 via towel dehydration | Single Wash | [9 empty] | 245.638 |  | 25 |  | Followup |  | 97.0674 | 0.630915 | 153.852 | 221.111
327 | 2019_12_04_RheoTests_200pctALG_090VolFrac_RocheParticles | RevFlowCurve | 2019-12-04 | Diff_conc | Rev Flow Curve | 2 | 690 | PBS | 0.9 | 153 | 0.9 | Phase Separation | Jammed to ~ 0.90 via towel dehydration | Single Wash | [9 empty] | 280.71 |  | 25 |  | Followup |  | 124.759 | 0.398166 | 313.334 | 231.225
328 | 2019_12_04_RheoTests_200pctALG_090VolFrac_RocheParticles | RevFlowCurve | 2019-12-04 | Diff_conc | Rev Flow Curve | 2 | 690 | PBS | 0.9 | 153 | 0.9 | Phase Separation | Jammed to ~ 0.90 via towel dehydration | Single Wash | [9 empty] | 315.777 |  | 25 |  | Followup |  | 157.899 | 0.251203 | 628.57 | 270.049
329 | 2019_12_04_RheoTests_200pctALG_090VolFrac_RocheParticles | RevFlowCurve | 2019-12-04 | Diff_conc | Rev Flow Curve | 2 | 690 | PBS | 0.9 | 153 | 0.9 | Phase Separation | Jammed to ~ 0.90 via towel dehydration | Single Wash | [9 empty] | 350.858 |  | 25 |  | Followup |  | 204.146 | 0.158489 | 1288.08 | 317.693
330 | 2019_12_04_RheoTests_200pctALG_090VolFrac_RocheParticles | RevFlowCurve | 2019-12-04 | Diff_conc | Rev Flow Curve | 2 | 690 | PBS | 0.9 | 153 | 0.9 | Phase Separation | Jammed to ~ 0.90 via towel dehydration | Single Wash | [9 empty] | 385.902 |  | 25 |  | Followup |  | 246.096 | 0.0999969 | 2461.04 | 383.698
331 | 2019_12_04_RheoTests_200pctALG_090VolFrac_RocheParticles | RevFlowCurve | 2019-12-04 | Diff_conc | Rev Flow Curve | 2 | 690 | PBS | 0.9 | 153 | 0.9 | Phase Separation | Jammed to ~ 0.90 via towel dehydration | Single Wash | [9 empty] | 420.982 |  | 25 |  | Followup |  | 292.074 | 0.0630913 | 4629.38 | 456.66
332 | 2019_12_04_RheoTests_200pctALG_090VolFrac_RocheParticles | RevFlowCurve | 2019-12-04 | Diff_conc | Rev Flow Curve | 2 | 690 | PBS | 0.9 | 153 | 0.9 | Phase Separation | Jammed to ~ 0.90 via towel dehydration | Single Wash | [9 empty] | 456.06 |  | 25 |  | Followup |  | 333.7 | 0.039813 | 8381.69 | 529.564
333 | 2019_12_04_RheoTests_200pctALG_090VolFrac_RocheParticles | RevFlowCurve | 2019-12-04 | Diff_conc | Rev Flow Curve | 2 | 690 | PBS | 0.9 | 153 | 0.9 | Phase Separation | Jammed to ~ 0.90 via towel dehydration | Single Wash | [9 empty] | 491.139 |  | 25 |  | Followup |  | 364.708 | 0.0251216 | 14517.7 | 605.167
334 | 2019_12_04_RheoTests_200pctALG_090VolFrac_RocheParticles | RevFlowCurve | 2019-12-04 | Diff_conc | Rev Flow Curve | 2 | 690 | PBS | 0.9 | 153 | 0.9 | Phase Separation | Jammed to ~ 0.90 via towel dehydration | Single Wash | [9 empty] | 526.193 |  | 25 |  | Followup |  | 368.841 | 0.0158474 | 23274.5 | 652.495
335 | 2019_12_04_RheoTests_200pctALG_090VolFrac_RocheParticles | RevFlowCurve | 2019-12-04 | Diff_conc | Rev Flow Curve | 2 | 690 | PBS | 0.9 | 153 | 0.9 | Phase Separation | Jammed to ~ 0.90 via towel dehydration | Single Wash | [9 empty] | 561.264 |  | 25 |  | Followup |  | 368.994 | 0.0100003 | 36898.4 | 707.029
336 | 2019_12_04_RheoTests_200pctALG_090VolFrac_RocheParticles | RevFlowCurve_1 | 2019-12-04 | Diff_conc | Rev Flow Curve | 2 | 690 | PBS | 0.9 | 153 | 0.9 | Phase Separation | Jammed to ~ 0.90 via towel dehydration | Single Wash | [9 empty] | 35.215 |  | 25 |  | Followup |  | 209.164 | 1.00003 | 209.159 | 965.872
337 | 2019_12_04_RheoTests_200pctALG_090VolFrac_RocheParticles | RevFlowCurve_1 | 2019-12-04 | Diff_conc | Rev Flow Curve | 2 | 690 | PBS | 0.9 | 153 | 0.9 | Phase Separation | Jammed to ~ 0.90 via towel dehydration | Single Wash | [9 empty] | 70.278 |  | 25 |  | Followup |  | 178.341 | 0.630942 | 282.658 | 851.445
338 | 2019_12_04_RheoTests_200pctALG_090VolFrac_RocheParticles | RevFlowCurve_1 | 2019-12-04 | Diff_conc | Rev Flow Curve | 2 | 690 | PBS | 0.9 | 153 | 0.9 | Phase Separation | Jammed to ~ 0.90 via towel dehydration | Single Wash | [9 empty] | 105.362 |  | 25 |  | Followup |  | 203.505 | 0.398113 | 511.175 | 792.09
339 | 2019_12_04_RheoTests_200pctALG_090VolFrac_RocheParticles | RevFlowCurve_1 | 2019-12-04 | Diff_conc | Rev Flow Curve | 2 | 690 | PBS | 0.9 | 153 | 0.9 | Phase Separation | Jammed to ~ 0.90 via towel dehydration | Single Wash | [9 empty] | 140.43 |  | 25 |  | Followup |  | 248.518 | 0.251185 | 989.381 | 794.972
340 | 2019_12_04_RheoTests_200pctALG_090VolFrac_RocheParticles | RevFlowCurve_1 | 2019-12-04 | Diff_conc | Rev Flow Curve | 2 | 690 | PBS | 0.9 | 153 | 0.9 | Phase Separation | Jammed to ~ 0.90 via towel dehydration | Single Wash | [9 empty] | 175.504 |  | 25 |  | Followup |  | 306.988 | 0.158484 | 1937.02 | 787.644
341 | 2019_12_04_RheoTests_200pctALG_090VolFrac_RocheParticles | RevFlowCurve_1 | 2019-12-04 | Diff_conc | Rev Flow Curve | 2 | 690 | PBS | 0.9 | 153 | 0.9 | Phase Separation | Jammed to ~ 0.90 via towel dehydration | Single Wash | [9 empty] | 210.571 |  | 25 |  | Followup |  | 375.073 | 0.100004 | 3750.57 | 843.242
342 | 2019_12_04_RheoTests_200pctALG_090VolFrac_RocheParticles | RevFlowCurve_1 | 2019-12-04 | Diff_conc | Rev Flow Curve | 2 | 690 | PBS | 0.9 | 153 | 0.9 | Phase Separation | Jammed to ~ 0.90 via towel dehydration | Single Wash | [9 empty] | 245.611 |  | 25 |  | Followup |  | 441.916 | 0.0630934 | 7004.15 | 895.646
343 | 2019_12_04_RheoTests_200pctALG_090VolFrac_RocheParticles | RevFlowCurve_1 | 2019-12-04 | Diff_conc | Rev Flow Curve | 2 | 690 | PBS | 0.9 | 153 | 0.9 | Phase Separation | Jammed to ~ 0.90 via towel dehydration | Single Wash | [9 empty] | 280.667 |  | 25 |  | Followup |  | 513.25 | 0.0398104 | 12892.4 | 958.871
344 | 2019_12_04_RheoTests_200pctALG_090VolFrac_RocheParticles | RevFlowCurve_1 | 2019-12-04 | Diff_conc | Rev Flow Curve | 2 | 690 | PBS | 0.9 | 153 | 0.9 | Phase Separation | Jammed to ~ 0.90 via towel dehydration | Single Wash | [9 empty] | 315.703 |  | 25 |  | Followup |  | 579.427 | 0.0251185 | 23067.8 | 1068.96
345 | 2019_12_04_RheoTests_200pctALG_090VolFrac_RocheParticles | RevFlowCurve_1 | 2019-12-04 | Diff_conc | Rev Flow Curve | 2 | 690 | PBS | 0.9 | 153 | 0.9 | Phase Separation | Jammed to ~ 0.90 via towel dehydration | Single Wash | [9 empty] | 350.769 |  | 25 |  | Followup |  | 568.084 | 0.0158483 | 35845 | 1156.01
346 | 2019_12_04_RheoTests_200pctALG_090VolFrac_RocheParticles | RevFlowCurve_1 | 2019-12-04 | Diff_conc | Rev Flow Curve | 2 | 690 | PBS | 0.9 | 153 | 0.9 | Phase Separation | Jammed to ~ 0.90 via towel dehydration | Single Wash | [9 empty] | 385.855 |  | 25 |  | Followup |  | 561.294 | 0.0100003 | 56127.8 | 1187.69
347 | 2020_02_01_RheoTests_050pctALG_060VolFrac_cacl2 | FlowCurve | 2020-01-02 | No_reswelling | Flow Curve | 0.5 | 250 | CaCl2 | 2 | 0 | 0.65 | Phase Separation | 10 micron membrane filtration | Single Wash | [9 empty] | 35.3653 |  | 25 |  | Followup |  | 123.722 | 0.00999868 | 12373.8 | 222.717
348 | 2020_02_01_RheoTests_050pctALG_060VolFrac_cacl2 | FlowCurve | 2020-01-02 | No_reswelling | Flow Curve | 0.5 | 250 | CaCl2 | 2 | 0 | 0.65 | Phase Separation | 10 micron membrane filtration | Single Wash | [9 empty] | 70.4497 |  | 25 |  | Followup |  | 164.316 | 0.0158487 | 10367.8 | 180.195
349 | 2020_02_01_RheoTests_050pctALG_060VolFrac_cacl2 | FlowCurve | 2020-01-02 | No_reswelling | Flow Curve | 0.5 | 250 | CaCl2 | 2 | 0 | 0.65 | Phase Separation | 10 micron membrane filtration | Single Wash | [9 empty] | 105.519 |  | 25 |  | Followup |  | 167.318 | 0.0251196 | 6660.85 | 113.519
350 | 2020_02_01_RheoTests_050pctALG_060VolFrac_cacl2 | FlowCurve | 2020-01-02 | No_reswelling | Flow Curve | 0.5 | 250 | CaCl2 | 2 | 0 | 0.65 | Phase Separation | 10 micron membrane filtration | Single Wash | [9 empty] | 140.634 |  | 25 |  | Followup |  | 167.492 | 0.039811 | 4207.18 | 73.5609
351 | 2020_02_01_RheoTests_050pctALG_060VolFrac_cacl2 | FlowCurve | 2020-01-02 | No_reswelling | Flow Curve | 0.5 | 250 | CaCl2 | 2 | 0 | 0.65 | Phase Separation | 10 micron membrane filtration | Single Wash | [9 empty] | 175.656 |  | 25 |  | Followup |  | 167.521 | 0.0630937 | 2655.11 | 41.1945
352 | 2020_02_01_RheoTests_050pctALG_060VolFrac_cacl2 | FlowCurve | 2020-01-02 | No_reswelling | Flow Curve | 0.5 | 250 | CaCl2 | 2 | 0 | 0.65 | Phase Separation | 10 micron membrane filtration | Single Wash | [9 empty] | 210.756 |  | 25 |  | Followup |  | 170.738 | 0.1 | 1707.38 | -9.9421
353 | 2020_02_01_RheoTests_050pctALG_060VolFrac_cacl2 | FlowCurve | 2020-01-02 | No_reswelling | Flow Curve | 0.5 | 250 | CaCl2 | 2 | 0 | 0.65 | Phase Separation | 10 micron membrane filtration | Single Wash | [9 empty] | 245.794 |  | 25 |  | Followup |  | 174.652 | 0.158488 | 1101.99 | -37.1727
354 | 2020_02_01_RheoTests_050pctALG_060VolFrac_cacl2 | FlowCurve | 2020-01-02 | No_reswelling | Flow Curve | 0.5 | 250 | CaCl2 | 2 | 0 | 0.65 | Phase Separation | 10 micron membrane filtration | Single Wash | [9 empty] | 280.863 |  | 25 |  | Followup |  | 177.804 | 0.251188 | 707.854 | -48.8694
355 | 2020_02_01_RheoTests_050pctALG_060VolFrac_cacl2 | FlowCurve | 2020-01-02 | No_reswelling | Flow Curve | 0.5 | 250 | CaCl2 | 2 | 0 | 0.65 | Phase Separation | 10 micron membrane filtration | Single Wash | [9 empty] | 315.947 |  | 25 |  | Followup |  | 181.865 | 0.3981 | 456.832 | -24.3796
356 | 2020_02_01_RheoTests_050pctALG_060VolFrac_cacl2 | FlowCurve | 2020-01-02 | No_reswelling | Flow Curve | 0.5 | 250 | CaCl2 | 2 | 0 | 0.65 | Phase Separation | 10 micron membrane filtration | Single Wash | [9 empty] | 350.969 |  | 25 |  | Followup |  | 185.572 | 0.630943 | 294.119 | -16.304
357 | 2020_02_01_RheoTests_050pctALG_060VolFrac_cacl2 | FlowCurve | 2020-01-02 | No_reswelling | Flow Curve | 0.5 | 250 | CaCl2 | 2 | 0 | 0.65 | Phase Separation | 10 micron membrane filtration | Single Wash | [9 empty] | 386.038 |  | 25 |  | Followup |  | 183.234 | 1.00004 | 183.227 | -18.5704
358 | 2020_02_01_RheoTests_050pctALG_060VolFrac_cacl2 | FlowCurve | 2020-01-02 | No_reswelling | Flow Curve | 0.5 | 250 | CaCl2 | 2 | 0 | 0.65 | Phase Separation | 10 micron membrane filtration | Single Wash | [9 empty] | 421.076 |  | 25 |  | Followup |  | 185.56 | 1.58485 | 117.084 | -4.50178
359 | 2020_02_01_RheoTests_050pctALG_060VolFrac_cacl2 | FlowCurve | 2020-01-02 | No_reswelling | Flow Curve | 0.5 | 250 | CaCl2 | 2 | 0 | 0.65 | Phase Separation | 10 micron membrane filtration | Single Wash | [9 empty] | 456.176 |  | 25 |  | Followup |  | 184.608 | 2.51188 | 73.4937 | 0.565024
360 | 2020_02_01_RheoTests_050pctALG_060VolFrac_cacl2 | FlowCurve | 2020-01-02 | No_reswelling | Flow Curve | 0.5 | 250 | CaCl2 | 2 | 0 | 0.65 | Phase Separation | 10 micron membrane filtration | Single Wash | [9 empty] | 491.26 |  | 25 |  | Followup |  | 184.012 | 3.9809 | 46.2237 | 4.72551
361 | 2020_02_01_RheoTests_050pctALG_060VolFrac_cacl2 | FlowCurve | 2020-01-02 | No_reswelling | Flow Curve | 0.5 | 250 | CaCl2 | 2 | 0 | 0.65 | Phase Separation | 10 micron membrane filtration | Single Wash | [9 empty] | 526.345 |  | 25 |  | Followup |  | 183.965 | 6.30917 | 29.1584 | 2.53774
362 | 2020_02_01_RheoTests_050pctALG_060VolFrac_cacl2 | FlowCurve | 2020-01-02 | No_reswelling | Flow Curve | 0.5 | 250 | CaCl2 | 2 | 0 | 0.65 | Phase Separation | 10 micron membrane filtration | Single Wash | [9 empty] | 561.429 |  | 25 |  | Followup |  | 179.148 | 9.99994 | 17.9149 | -7.20779
363 | 2020_02_01_RheoTests_050pctALG_060VolFrac_cacl2 | RevFlowCurve | 2020-01-02 | No_reswelling | Rev Flow Curve | 0.5 | 250 | CaCl2 | 2 | 0 | 0.65 | Phase Separation | 10 micron membrane filtration | Single Wash | [9 empty] | 35.2249 |  | 25 |  | Followup |  | 205.381 | 1.00001 | 205.378 | 0.655571
364 | 2020_02_01_RheoTests_050pctALG_060VolFrac_cacl2 | RevFlowCurve | 2020-01-02 | No_reswelling | Rev Flow Curve | 0.5 | 250 | CaCl2 | 2 | 0 | 0.65 | Phase Separation | 10 micron membrane filtration | Single Wash | [9 empty] | 70.3093 |  | 25 |  | Followup |  | 169.182 | 0.630968 | 268.131 | -51.447
365 | 2020_02_01_RheoTests_050pctALG_060VolFrac_cacl2 | RevFlowCurve | 2020-01-02 | No_reswelling | Rev Flow Curve | 0.5 | 250 | CaCl2 | 2 | 0 | 0.65 | Phase Separation | 10 micron membrane filtration | Single Wash | [9 empty] | 105.409 |  | 25 |  | Followup |  | 162.615 | 0.398114 | 408.463 | -67.4648
366 | 2020_02_01_RheoTests_050pctALG_060VolFrac_cacl2 | RevFlowCurve | 2020-01-02 | No_reswelling | Rev Flow Curve | 0.5 | 250 | CaCl2 | 2 | 0 | 0.65 | Phase Separation | 10 micron membrane filtration | Single Wash | [9 empty] | 140.447 |  | 25 |  | Followup |  | 154.846 | 0.251189 | 616.452 | -72.027
367 | 2020_02_01_RheoTests_050pctALG_060VolFrac_cacl2 | RevFlowCurve | 2020-01-02 | No_reswelling | Rev Flow Curve | 0.5 | 250 | CaCl2 | 2 | 0 | 0.65 | Phase Separation | 10 micron membrane filtration | Single Wash | [9 empty] | 175.485 |  | 25 |  | Followup |  | 150.767 | 0.158492 | 951.256 | -89.3013
368 | 2020_02_01_RheoTests_050pctALG_060VolFrac_cacl2 | RevFlowCurve | 2020-01-02 | No_reswelling | Rev Flow Curve | 0.5 | 250 | CaCl2 | 2 | 0 | 0.65 | Phase Separation | 10 micron membrane filtration | Single Wash | [9 empty] | 210.569 |  | 25 |  | Followup |  | 144.065 | 0.100002 | 1440.62 | -92.5151
369 | 2020_02_01_RheoTests_050pctALG_060VolFrac_cacl2 | RevFlowCurve | 2020-01-02 | No_reswelling | Rev Flow Curve | 0.5 | 250 | CaCl2 | 2 | 0 | 0.65 | Phase Separation | 10 micron membrane filtration | Single Wash | [9 empty] | 245.607 |  | 25 |  | Followup |  | 139.49 | 0.0630961 | 2210.75 | -102.199
370 | 2020_02_01_RheoTests_050pctALG_060VolFrac_cacl2 | RevFlowCurve | 2020-01-02 | No_reswelling | Rev Flow Curve | 0.5 | 250 | CaCl2 | 2 | 0 | 0.65 | Phase Separation | 10 micron membrane filtration | Single Wash | [9 empty] | 280.723 |  | 25 |  | Followup |  | 132.053 | 0.0398109 | 3317.01 | -107.958
371 | 2020_02_01_RheoTests_050pctALG_060VolFrac_cacl2 | RevFlowCurve | 2020-01-02 | No_reswelling | Rev Flow Curve | 0.5 | 250 | CaCl2 | 2 | 0 | 0.65 | Phase Separation | 10 micron membrane filtration | Single Wash | [9 empty] | 315.745 |  | 25 |  | Followup |  | 124.818 | 0.0251193 | 4968.99 | -122.483
372 | 2020_02_01_RheoTests_050pctALG_060VolFrac_cacl2 | RevFlowCurve | 2020-01-02 | No_reswelling | Rev Flow Curve | 0.5 | 250 | CaCl2 | 2 | 0 | 0.65 | Phase Separation | 10 micron membrane filtration | Single Wash | [9 empty] | 350.86 |  | 25 |  | Followup |  | 119.025 | 0.0158475 | 7510.65 | -139.96
373 | 2020_02_01_RheoTests_050pctALG_060VolFrac_cacl2 | RevFlowCurve | 2020-01-02 | No_reswelling | Rev Flow Curve | 0.5 | 250 | CaCl2 | 2 | 0 | 0.65 | Phase Separation | 10 micron membrane filtration | Single Wash | [9 empty] | 385.945 |  | 25 |  | Followup |  | 117.246 | 0.00999976 | 11724.9 | -148.764
374 | 2020_02_04_RheoTests_200pctALG_PBS_065VolFrac | FlowCurve | 2021-02-04 | Diff_volfrac | Flow Curve | 2 | 800 | PBS | 0.9 | 153 | 0.65 | Phase Separation | 10 micron membrane filtration | Multi Wash | [9 empty] | 35.3861 |  | 25 |  | Followup |  | 5.06043 | 0.00999706 | 506.192 | -31.1919
375 | 2020_02_04_RheoTests_200pctALG_PBS_065VolFrac | FlowCurve | 2021-02-04 | Diff_volfrac | Flow Curve | 2 | 800 | PBS | 0.9 | 153 | 0.65 | Phase Separation | 10 micron membrane filtration | Multi Wash | [9 empty] | 70.4394 |  | 25 |  | Followup |  | 7.0436 | 0.0158487 | 444.429 | -34.9922
376 | 2020_02_04_RheoTests_200pctALG_PBS_065VolFrac | FlowCurve | 2021-02-04 | Diff_volfrac | Flow Curve | 2 | 800 | PBS | 0.9 | 153 | 0.65 | Phase Separation | 10 micron membrane filtration | Multi Wash | [9 empty] | 105.539 |  | 25 |  | Followup |  | 7.36923 | 0.0251188 | 293.375 | -42.8241
377 | 2020_02_04_RheoTests_200pctALG_PBS_065VolFrac | FlowCurve | 2021-02-04 | Diff_volfrac | Flow Curve | 2 | 800 | PBS | 0.9 | 153 | 0.65 | Phase Separation | 10 micron membrane filtration | Multi Wash | [9 empty] | 140.655 |  | 25 |  | Followup |  | 7.32864 | 0.0398119 | 184.082 | -49.4406
378 | 2020_02_04_RheoTests_200pctALG_PBS_065VolFrac | FlowCurve | 2021-02-04 | Diff_volfrac | Flow Curve | 2 | 800 | PBS | 0.9 | 153 | 0.65 | Phase Separation | 10 micron membrane filtration | Multi Wash | [9 empty] | 175.708 |  | 25 |  | Followup |  | 7.08141 | 0.0630972 | 112.23 | -48.7191
379 | 2020_02_04_RheoTests_200pctALG_PBS_065VolFrac | FlowCurve | 2021-02-04 | Diff_volfrac | Flow Curve | 2 | 800 | PBS | 0.9 | 153 | 0.65 | Phase Separation | 10 micron membrane filtration | Multi Wash | [9 empty] | 210.808 |  | 25 |  | Followup |  | 7.09673 | 0.100001 | 70.9668 | -50.6467
380 | 2020_02_04_RheoTests_200pctALG_PBS_065VolFrac | FlowCurve | 2021-02-04 | Diff_volfrac | Flow Curve | 2 | 800 | PBS | 0.9 | 153 | 0.65 | Phase Separation | 10 micron membrane filtration | Multi Wash | [9 empty] | 245.862 |  | 25 |  | Followup |  | 7.03421 | 0.158486 | 44.3838 | -54.1216
381 | 2020_02_04_RheoTests_200pctALG_PBS_065VolFrac | FlowCurve | 2021-02-04 | Diff_volfrac | Flow Curve | 2 | 800 | PBS | 0.9 | 153 | 0.65 | Phase Separation | 10 micron membrane filtration | Multi Wash | [9 empty] | 280.868 |  | 25 |  | Followup |  | 7.19752 | 0.251182 | 28.6546 | -53.101
382 | 2020_02_04_RheoTests_200pctALG_PBS_065VolFrac | FlowCurve | 2021-02-04 | Diff_volfrac | Flow Curve | 2 | 800 | PBS | 0.9 | 153 | 0.65 | Phase Separation | 10 micron membrane filtration | Multi Wash | [9 empty] | 315.968 |  | 25 |  | Followup |  | 7.33806 | 0.398105 | 18.4325 | -53.656
383 | 2020_02_04_RheoTests_200pctALG_PBS_065VolFrac | FlowCurve | 2021-02-04 | Diff_volfrac | Flow Curve | 2 | 800 | PBS | 0.9 | 153 | 0.65 | Phase Separation | 10 micron membrane filtration | Multi Wash | [9 empty] | 351.021 |  | 25 |  | Followup |  | 7.42473 | 0.630968 | 11.7672 | -54.2957
384 | 2020_02_04_RheoTests_200pctALG_PBS_065VolFrac | FlowCurve | 2021-02-04 | Diff_volfrac | Flow Curve | 2 | 800 | PBS | 0.9 | 153 | 0.65 | Phase Separation | 10 micron membrane filtration | Multi Wash | [9 empty] | 386.137 |  | 25 |  | Followup |  | 7.85326 | 0.999978 | 7.85343 | -53.823
385 | 2020_02_04_RheoTests_200pctALG_PBS_065VolFrac | FlowCurve | 2021-02-04 | Diff_volfrac | Flow Curve | 2 | 800 | PBS | 0.9 | 153 | 0.65 | Phase Separation | 10 micron membrane filtration | Multi Wash | [9 empty] | 421.159 |  | 25 |  | Followup |  | 8.27374 | 1.58485 | 5.22051 | -52.5645
386 | 2020_02_04_RheoTests_200pctALG_PBS_065VolFrac | FlowCurve | 2021-02-04 | Diff_volfrac | Flow Curve | 2 | 800 | PBS | 0.9 | 153 | 0.65 | Phase Separation | 10 micron membrane filtration | Multi Wash | [9 empty] | 456.244 |  | 25 |  | Followup |  | 8.88701 | 2.51189 | 3.53797 | -53.3398
387 | 2020_02_04_RheoTests_200pctALG_PBS_065VolFrac | FlowCurve | 2021-02-04 | Diff_volfrac | Flow Curve | 2 | 800 | PBS | 0.9 | 153 | 0.65 | Phase Separation | 10 micron membrane filtration | Multi Wash | [9 empty] | 491.318 |  | 25 |  | Followup |  | 9.57724 | 3.98106 | 2.4057 | -50.162
388 | 2020_02_04_RheoTests_200pctALG_PBS_065VolFrac | FlowCurve | 2021-02-04 | Diff_volfrac | Flow Curve | 2 | 800 | PBS | 0.9 | 153 | 0.65 | Phase Separation | 10 micron membrane filtration | Multi Wash | [9 empty] | 526.346 |  | 25 |  | Followup |  | 10.4743 | 6.30956 | 1.66008 | -52.5327
389 | 2020_02_04_RheoTests_200pctALG_PBS_065VolFrac | FlowCurve | 2021-02-04 | Diff_volfrac | Flow Curve | 2 | 800 | PBS | 0.9 | 153 | 0.65 | Phase Separation | 10 micron membrane filtration | Multi Wash | [9 empty] | 561.431 |  | 25 |  | Followup |  | 11.3762 | 9.99996 | 1.13763 | -53.1069
390 | 2020_02_04_RheoTests_200pctALG_PBS_065VolFrac | RevFlowCurve | 2021-02-04 | Diff_volfrac | Rev Flow Curve | 2 | 800 | PBS | 0.9 | 153 | 0.65 | Phase Separation | 10 micron membrane filtration | Multi Wash | [9 empty] | 35.1943 |  | 25.01 |  | Followup |  | 7.94296 | 1 | 7.94292 | -51.1137
391 | 2020_02_04_RheoTests_200pctALG_PBS_065VolFrac | RevFlowCurve | 2021-02-04 | Diff_volfrac | Rev Flow Curve | 2 | 800 | PBS | 0.9 | 153 | 0.65 | Phase Separation | 10 micron membrane filtration | Multi Wash | [9 empty] | 70.2632 |  | 25 |  | Followup |  | 7.81082 | 0.630939 | 12.3797 | -51.0611
392 | 2020_02_04_RheoTests_200pctALG_PBS_065VolFrac | RevFlowCurve | 2021-02-04 | Diff_volfrac | Rev Flow Curve | 2 | 800 | PBS | 0.9 | 153 | 0.65 | Phase Separation | 10 micron membrane filtration | Multi Wash | [9 empty] | 105.316 |  | 25 |  | Followup |  | 7.67308 | 0.398103 | 19.2741 | -50.3842
393 | 2020_02_04_RheoTests_200pctALG_PBS_065VolFrac | RevFlowCurve | 2021-02-04 | Diff_volfrac | Rev Flow Curve | 2 | 800 | PBS | 0.9 | 153 | 0.65 | Phase Separation | 10 micron membrane filtration | Multi Wash | [9 empty] | 140.354 |  | 25 |  | Followup |  | 7.62249 | 0.25119 | 30.3455 | -50.1815
394 | 2020_02_04_RheoTests_200pctALG_PBS_065VolFrac | RevFlowCurve | 2021-02-04 | Diff_volfrac | Rev Flow Curve | 2 | 800 | PBS | 0.9 | 153 | 0.65 | Phase Separation | 10 micron membrane filtration | Multi Wash | [9 empty] | 175.408 |  | 25 |  | Followup |  | 7.7557 | 0.158492 | 48.9343 | -47.8382
395 | 2020_02_04_RheoTests_200pctALG_PBS_065VolFrac | RevFlowCurve | 2021-02-04 | Diff_volfrac | Rev Flow Curve | 2 | 800 | PBS | 0.9 | 153 | 0.65 | Phase Separation | 10 micron membrane filtration | Multi Wash | [9 empty] | 210.493 |  | 25 |  | Followup |  | 7.75277 | 0.100002 | 77.5262 | -48.319
396 | 2020_02_04_RheoTests_200pctALG_PBS_065VolFrac | RevFlowCurve | 2021-02-04 | Diff_volfrac | Rev Flow Curve | 2 | 800 | PBS | 0.9 | 153 | 0.65 | Phase Separation | 10 micron membrane filtration | Multi Wash | [9 empty] | 245.546 |  | 25 |  | Followup |  | 7.26756 | 0.0630961 | 115.182 | -52.4386
397 | 2020_02_04_RheoTests_200pctALG_PBS_065VolFrac | RevFlowCurve | 2021-02-04 | Diff_volfrac | Rev Flow Curve | 2 | 800 | PBS | 0.9 | 153 | 0.65 | Phase Separation | 10 micron membrane filtration | Multi Wash | [9 empty] | 280.631 |  | 25 |  | Followup |  | 7.44309 | 0.0398109 | 186.961 | -48.7996
398 | 2020_02_04_RheoTests_200pctALG_PBS_065VolFrac | RevFlowCurve | 2021-02-04 | Diff_volfrac | Rev Flow Curve | 2 | 800 | PBS | 0.9 | 153 | 0.65 | Phase Separation | 10 micron membrane filtration | Multi Wash | [9 empty] | 315.684 |  | 25 |  | Followup |  | 7.48396 | 0.0251195 | 297.934 | -49.4757
399 | 2020_02_04_RheoTests_200pctALG_PBS_065VolFrac | RevFlowCurve | 2021-02-04 | Diff_volfrac | Rev Flow Curve | 2 | 800 | PBS | 0.9 | 153 | 0.65 | Phase Separation | 10 micron membrane filtration | Multi Wash | [9 empty] | 350.768 |  | 25 |  | Followup |  | 7.03448 | 0.0158478 | 443.878 | -51.3091
400 | 2020_02_04_RheoTests_200pctALG_PBS_065VolFrac | RevFlowCurve | 2021-02-04 | Diff_volfrac | Rev Flow Curve | 2 | 800 | PBS | 0.9 | 153 | 0.65 | Phase Separation | 10 micron membrane filtration | Multi Wash | [9 empty] | 385.822 |  | 25 |  | Followup |  | 7.34145 | 0.00999932 | 734.195 | -50.1537
401 | 2020_02_04_RheoTests_200pctALG_PBS_075VolFrac | FlowCurve | 2021-02-04 | Diff_volfrac | Flow Curve | 2 | 800 | PBS | 0.9 | 153 | 0.75 | Phase Separation | 10 micron membrane filtration | Multi Wash | [9 empty] | 35.1954 |  | 25 |  | Followup |  | 11.0992 | 0.00999726 | 1110.22 | 20.3428
402 | 2020_02_04_RheoTests_200pctALG_PBS_075VolFrac | FlowCurve | 2021-02-04 | Diff_volfrac | Flow Curve | 2 | 800 | PBS | 0.9 | 153 | 0.75 | Phase Separation | 10 micron membrane filtration | Multi Wash | [9 empty] | 70.1844 |  | 25 |  | Followup |  | 17.3905 | 0.0158502 | 1097.18 | 8.13221
403 | 2020_02_04_RheoTests_200pctALG_PBS_075VolFrac | FlowCurve | 2021-02-04 | Diff_volfrac | Flow Curve | 2 | 800 | PBS | 0.9 | 153 | 0.75 | Phase Separation | 10 micron membrane filtration | Multi Wash | [9 empty] | 105.315 |  | 25 |  | Followup |  | 17.2367 | 0.0251198 | 686.18 | -0.177237
404 | 2020_02_04_RheoTests_200pctALG_PBS_075VolFrac | FlowCurve | 2021-02-04 | Diff_volfrac | Flow Curve | 2 | 800 | PBS | 0.9 | 153 | 0.75 | Phase Separation | 10 micron membrane filtration | Multi Wash | [9 empty] | 140.386 |  | 25 |  | Followup |  | 17.3146 | 0.0398128 | 434.9 | -7.72016
405 | 2020_02_04_RheoTests_200pctALG_PBS_075VolFrac | FlowCurve | 2021-02-04 | Diff_volfrac | Flow Curve | 2 | 800 | PBS | 0.9 | 153 | 0.75 | Phase Separation | 10 micron membrane filtration | Multi Wash | [9 empty] | 175.455 |  | 25 |  | Followup |  | 17.0653 | 0.0630949 | 270.47 | -15.8389
406 | 2020_02_04_RheoTests_200pctALG_PBS_075VolFrac | FlowCurve | 2021-02-04 | Diff_volfrac | Flow Curve | 2 | 800 | PBS | 0.9 | 153 | 0.75 | Phase Separation | 10 micron membrane filtration | Multi Wash | [9 empty] | 210.571 |  | 25 |  | Followup |  | 16.9119 | 0.0999999 | 169.119 | -23.953
407 | 2020_02_04_RheoTests_200pctALG_PBS_075VolFrac | FlowCurve | 2021-02-04 | Diff_volfrac | Flow Curve | 2 | 800 | PBS | 0.9 | 153 | 0.75 | Phase Separation | 10 micron membrane filtration | Multi Wash | [9 empty] | 245.64 |  | 25 |  | Followup |  | 16.4793 | 0.158487 | 103.979 | -22.1885
408 | 2020_02_04_RheoTests_200pctALG_PBS_075VolFrac | FlowCurve | 2021-02-04 | Diff_volfrac | Flow Curve | 2 | 800 | PBS | 0.9 | 153 | 0.75 | Phase Separation | 10 micron membrane filtration | Multi Wash | [9 empty] | 280.724 |  | 25 |  | Followup |  | 16.4429 | 0.251181 | 65.4625 | -26.2599
409 | 2020_02_04_RheoTests_200pctALG_PBS_075VolFrac | FlowCurve | 2021-02-04 | Diff_volfrac | Flow Curve | 2 | 800 | PBS | 0.9 | 153 | 0.75 | Phase Separation | 10 micron membrane filtration | Multi Wash | [9 empty] | 315.809 |  | 25 |  | Followup |  | 16.6803 | 0.398105 | 41.8992 | -25.7553
410 | 2020_02_04_RheoTests_200pctALG_PBS_075VolFrac | FlowCurve | 2021-02-04 | Diff_volfrac | Flow Curve | 2 | 800 | PBS | 0.9 | 153 | 0.75 | Phase Separation | 10 micron membrane filtration | Multi Wash | [9 empty] | 350.846 |  | 25 |  | Followup |  | 16.869 | 0.630949 | 26.7358 | -22.1172
411 | 2020_02_04_RheoTests_200pctALG_PBS_075VolFrac | FlowCurve | 2021-02-04 | Diff_volfrac | Flow Curve | 2 | 800 | PBS | 0.9 | 153 | 0.75 | Phase Separation | 10 micron membrane filtration | Multi Wash | [9 empty] | 385.931 |  | 25 |  | Followup |  | 17.7864 | 0.999985 | 17.7866 | -26.4941
412 | 2020_02_04_RheoTests_200pctALG_PBS_075VolFrac | FlowCurve | 2021-02-04 | Diff_volfrac | Flow Curve | 2 | 800 | PBS | 0.9 | 153 | 0.75 | Phase Separation | 10 micron membrane filtration | Multi Wash | [9 empty] | 420.999 |  | 25 |  | Followup |  | 18.6675 | 1.58485 | 11.7787 | -25.3443
413 | 2020_02_04_RheoTests_200pctALG_PBS_075VolFrac | FlowCurve | 2021-02-04 | Diff_volfrac | Flow Curve | 2 | 800 | PBS | 0.9 | 153 | 0.75 | Phase Separation | 10 micron membrane filtration | Multi Wash | [9 empty] | 456.084 |  | 25 |  | Followup |  | 19.8105 | 2.51187 | 7.88675 | -26.3484
414 | 2020_02_04_RheoTests_200pctALG_PBS_075VolFrac | FlowCurve | 2021-02-04 | Diff_volfrac | Flow Curve | 2 | 800 | PBS | 0.9 | 153 | 0.75 | Phase Separation | 10 micron membrane filtration | Multi Wash | [9 empty] | 491.168 |  | 25 |  | Followup |  | 21.7616 | 3.98099 | 5.4664 | -22.8163
415 | 2020_02_04_RheoTests_200pctALG_PBS_075VolFrac | FlowCurve | 2021-02-04 | Diff_volfrac | Flow Curve | 2 | 800 | PBS | 0.9 | 153 | 0.75 | Phase Separation | 10 micron membrane filtration | Multi Wash | [9 empty] | 526.206 |  | 25 |  | Followup |  | 24.1102 | 6.30957 | 3.82121 | -19.2035
416 | 2020_02_04_RheoTests_200pctALG_PBS_075VolFrac | FlowCurve | 2021-02-04 | Diff_volfrac | Flow Curve | 2 | 800 | PBS | 0.9 | 153 | 0.75 | Phase Separation | 10 micron membrane filtration | Multi Wash | [9 empty] | 561.306 |  | 25 |  | Followup |  | 26.5566 | 9.9999 | 2.65568 | -18.6687
417 | 2020_02_04_RheoTests_200pctALG_PBS_075VolFrac | RevFlowCurve | 2021-02-04 | Diff_volfrac | Rev Flow Curve | 2 | 800 | PBS | 0.9 | 153 | 0.75 | Phase Separation | 10 micron membrane filtration | Multi Wash | [9 empty] | 35.2249 |  | 25 |  | Followup |  | 19.7502 | 0.999997 | 19.7502 | -15.4158
418 | 2020_02_04_RheoTests_200pctALG_PBS_075VolFrac | RevFlowCurve | 2021-02-04 | Diff_volfrac | Rev Flow Curve | 2 | 800 | PBS | 0.9 | 153 | 0.75 | Phase Separation | 10 micron membrane filtration | Multi Wash | [9 empty] | 70.2625 |  | 25 |  | Followup |  | 19.5039 | 0.630962 | 30.9113 | -21.7489
419 | 2020_02_04_RheoTests_200pctALG_PBS_075VolFrac | RevFlowCurve | 2021-02-04 | Diff_volfrac | Rev Flow Curve | 2 | 800 | PBS | 0.9 | 153 | 0.75 | Phase Separation | 10 micron membrane filtration | Multi Wash | [9 empty] | 105.347 |  | 25 |  | Followup |  | 19.4108 | 0.398118 | 48.7564 | -24.4872
420 | 2020_02_04_RheoTests_200pctALG_PBS_075VolFrac | RevFlowCurve | 2021-02-04 | Diff_volfrac | Rev Flow Curve | 2 | 800 | PBS | 0.9 | 153 | 0.75 | Phase Separation | 10 micron membrane filtration | Multi Wash | [9 empty] | 140.4 |  | 25 |  | Followup |  | 18.7349 | 0.251191 | 74.5843 | -21.1862
421 | 2020_02_04_RheoTests_200pctALG_PBS_075VolFrac | RevFlowCurve | 2021-02-04 | Diff_volfrac | Rev Flow Curve | 2 | 800 | PBS | 0.9 | 153 | 0.75 | Phase Separation | 10 micron membrane filtration | Multi Wash | [9 empty] | 175.422 |  | 25 |  | Followup |  | 18.7219 | 0.158493 | 118.125 | -22.6628
422 | 2020_02_04_RheoTests_200pctALG_PBS_075VolFrac | RevFlowCurve | 2021-02-04 | Diff_volfrac | Rev Flow Curve | 2 | 800 | PBS | 0.9 | 153 | 0.75 | Phase Separation | 10 micron membrane filtration | Multi Wash | [9 empty] | 210.538 |  | 25 |  | Followup |  | 18.406 | 0.1 | 184.06 | -22.6072
423 | 2020_02_04_RheoTests_200pctALG_PBS_075VolFrac | RevFlowCurve | 2021-02-04 | Diff_volfrac | Rev Flow Curve | 2 | 800 | PBS | 0.9 | 153 | 0.75 | Phase Separation | 10 micron membrane filtration | Multi Wash | [9 empty] | 245.56 |  | 25 |  | Followup |  | 18.2845 | 0.063096 | 289.789 | -20.3628
424 | 2020_02_04_RheoTests_200pctALG_PBS_075VolFrac | RevFlowCurve | 2021-02-04 | Diff_volfrac | Rev Flow Curve | 2 | 800 | PBS | 0.9 | 153 | 0.75 | Phase Separation | 10 micron membrane filtration | Multi Wash | [9 empty] | 280.613 |  | 25 |  | Followup |  | 17.5605 | 0.03981 | 441.109 | -18.4695
425 | 2020_02_04_RheoTests_200pctALG_PBS_075VolFrac | RevFlowCurve | 2021-02-04 | Diff_volfrac | Rev Flow Curve | 2 | 800 | PBS | 0.9 | 153 | 0.75 | Phase Separation | 10 micron membrane filtration | Multi Wash | [9 empty] | 315.647 |  | 25 |  | Followup |  | 17.7343 | 0.0251187 | 706.018 | -22.8179
426 | 2020_02_04_RheoTests_200pctALG_PBS_075VolFrac | RevFlowCurve | 2021-02-04 | Diff_volfrac | Rev Flow Curve | 2 | 800 | PBS | 0.9 | 153 | 0.75 | Phase Separation | 10 micron membrane filtration | Multi Wash | [9 empty] | 350.737 |  | 25 |  | Followup |  | 17.587 | 0.01585 | 1109.59 | -19.5728
427 | 2020_02_04_RheoTests_200pctALG_PBS_075VolFrac | RevFlowCurve | 2021-02-04 | Diff_volfrac | Rev Flow Curve | 2 | 800 | PBS | 0.9 | 153 | 0.75 | Phase Separation | 10 micron membrane filtration | Multi Wash | [9 empty] | 385.806 |  | 25 |  | Followup |  | 16.7243 | 0.00999941 | 1672.53 | -20.6366
428 | 2020_02_04_RheoTests_200pctALG_PBS_085VolFrac | FlowCurve | 2021-02-04 | Diff_volfrac | Flow Curve | 2 | 800 | PBS | 0.9 | 153 | 0.85 | Phase Separation | 10 micron membrane filtration | Multi Wash | [9 empty] | 35.25 |  | 25 |  | Followup |  | 17.7602 | 0.00999721 | 1776.52 | 63.4164
429 | 2020_02_04_RheoTests_200pctALG_PBS_085VolFrac | FlowCurve | 2021-02-04 | Diff_volfrac | Flow Curve | 2 | 800 | PBS | 0.9 | 153 | 0.85 | Phase Separation | 10 micron membrane filtration | Multi Wash | [9 empty] | 70.2876 |  | 25 |  | Followup |  | 28.3042 | 0.0158499 | 1785.77 | 53.8209
430 | 2020_02_04_RheoTests_200pctALG_PBS_085VolFrac | FlowCurve | 2021-02-04 | Diff_volfrac | Flow Curve | 2 | 800 | PBS | 0.9 | 153 | 0.85 | Phase Separation | 10 micron membrane filtration | Multi Wash | [9 empty] | 105.388 |  | 25 |  | Followup |  | 28.3886 | 0.0251198 | 1130.13 | 37.5838
431 | 2020_02_04_RheoTests_200pctALG_PBS_085VolFrac | FlowCurve | 2021-02-04 | Diff_volfrac | Flow Curve | 2 | 800 | PBS | 0.9 | 153 | 0.85 | Phase Separation | 10 micron membrane filtration | Multi Wash | [9 empty] | 140.472 |  | 25 |  | Followup |  | 27.2866 | 0.0398117 | 685.391 | 26.5757
432 | 2020_02_04_RheoTests_200pctALG_PBS_085VolFrac | FlowCurve | 2021-02-04 | Diff_volfrac | Flow Curve | 2 | 800 | PBS | 0.9 | 153 | 0.85 | Phase Separation | 10 micron membrane filtration | Multi Wash | [9 empty] | 175.51 |  | 25 |  | Followup |  | 26.4491 | 0.063096 | 419.189 | 20.2117
433 | 2020_02_04_RheoTests_200pctALG_PBS_085VolFrac | FlowCurve | 2021-02-04 | Diff_volfrac | Flow Curve | 2 | 800 | PBS | 0.9 | 153 | 0.85 | Phase Separation | 10 micron membrane filtration | Multi Wash | [9 empty] | 210.61 |  | 25 |  | Followup |  | 25.4204 | 0.100002 | 254.199 | 11.8506
434 | 2020_02_04_RheoTests_200pctALG_PBS_085VolFrac | FlowCurve | 2021-02-04 | Diff_volfrac | Flow Curve | 2 | 800 | PBS | 0.9 | 153 | 0.85 | Phase Separation | 10 micron membrane filtration | Multi Wash | [9 empty] | 245.648 |  | 25 |  | Followup |  | 24.3873 | 0.158491 | 153.872 | 10.4012
435 | 2020_02_04_RheoTests_200pctALG_PBS_085VolFrac | FlowCurve | 2021-02-04 | Diff_volfrac | Flow Curve | 2 | 800 | PBS | 0.9 | 153 | 0.85 | Phase Separation | 10 micron membrane filtration | Multi Wash | [9 empty] | 280.748 |  | 25 |  | Followup |  | 23.8949 | 0.251193 | 95.1257 | 4.79754
436 | 2020_02_04_RheoTests_200pctALG_PBS_085VolFrac | FlowCurve | 2021-02-04 | Diff_volfrac | Flow Curve | 2 | 800 | PBS | 0.9 | 153 | 0.85 | Phase Separation | 10 micron membrane filtration | Multi Wash | [9 empty] | 315.801 |  | 25 |  | Followup |  | 23.892 | 0.398112 | 60.0132 | 1.92141
437 | 2020_02_04_RheoTests_200pctALG_PBS_085VolFrac | FlowCurve | 2021-02-04 | Diff_volfrac | Flow Curve | 2 | 800 | PBS | 0.9 | 153 | 0.85 | Phase Separation | 10 micron membrane filtration | Multi Wash | [9 empty] | 350.87 |  | 25 |  | Followup |  | 23.7669 | 0.630944 | 37.6688 | 0.673005
438 | 2020_02_04_RheoTests_200pctALG_PBS_085VolFrac | FlowCurve | 2021-02-04 | Diff_volfrac | Flow Curve | 2 | 800 | PBS | 0.9 | 153 | 0.85 | Phase Separation | 10 micron membrane filtration | Multi Wash | [9 empty] | 385.97 |  | 25 |  | Followup |  | 23.8275 | 0.99998 | 23.828 | 1.1998
439 | 2020_02_04_RheoTests_200pctALG_PBS_085VolFrac | FlowCurve | 2021-02-04 | Diff_volfrac | Flow Curve | 2 | 800 | PBS | 0.9 | 153 | 0.85 | Phase Separation | 10 micron membrane filtration | Multi Wash | [9 empty] | 420.976 |  | 25 |  | Followup |  | 24.7008 | 1.58489 | 15.5852 | -1.81833
440 | 2020_02_04_RheoTests_200pctALG_PBS_085VolFrac | FlowCurve | 2021-02-04 | Diff_volfrac | Flow Curve | 2 | 800 | PBS | 0.9 | 153 | 0.85 | Phase Separation | 10 micron membrane filtration | Multi Wash | [9 empty] | 456.061 |  | 25 |  | Followup |  | 25.339 | 2.51191 | 10.0875 | -0.0174527
441 | 2020_02_04_RheoTests_200pctALG_PBS_085VolFrac | FlowCurve | 2021-02-04 | Diff_volfrac | Flow Curve | 2 | 800 | PBS | 0.9 | 153 | 0.85 | Phase Separation | 10 micron membrane filtration | Multi Wash | [9 empty] | 491.098 |  | 25 |  | Followup |  | 26.7573 | 3.98113 | 6.72103 | 5.80521
442 | 2020_02_04_RheoTests_200pctALG_PBS_085VolFrac | FlowCurve | 2021-02-04 | Diff_volfrac | Flow Curve | 2 | 800 | PBS | 0.9 | 153 | 0.85 | Phase Separation | 10 micron membrane filtration | Multi Wash | [9 empty] | 526.152 |  | 25 |  | Followup |  | 28.6344 | 6.3096 | 4.53822 | 5.66757
443 | 2020_02_04_RheoTests_200pctALG_PBS_085VolFrac | FlowCurve | 2021-02-04 | Diff_volfrac | Flow Curve | 2 | 800 | PBS | 0.9 | 153 | 0.85 | Phase Separation | 10 micron membrane filtration | Multi Wash | [9 empty] | 561.205 |  | 25 |  | Followup |  | 29.8373 | 10.0001 | 2.98369 | 1.64872
444 | 2020_02_04_RheoTests_200pctALG_PBS_085VolFrac | RevFlowCurve | 2021-02-04 | Diff_volfrac | Rev Flow Curve | 2 | 800 | PBS | 0.9 | 153 | 0.85 | Phase Separation | 10 micron membrane filtration | Multi Wash | [9 empty] | 35.2091 |  | 25 |  | Followup |  | 26.8736 | 0.999994 | 26.8738 | -1.55183
445 | 2020_02_04_RheoTests_200pctALG_PBS_085VolFrac | RevFlowCurve | 2021-02-04 | Diff_volfrac | Rev Flow Curve | 2 | 800 | PBS | 0.9 | 153 | 0.85 | Phase Separation | 10 micron membrane filtration | Multi Wash | [9 empty] | 70.279 |  | 25 |  | Followup |  | 25.521 | 0.630954 | 40.4482 | -1.07736
446 | 2020_02_04_RheoTests_200pctALG_PBS_085VolFrac | RevFlowCurve | 2021-02-04 | Diff_volfrac | Rev Flow Curve | 2 | 800 | PBS | 0.9 | 153 | 0.85 | Phase Separation | 10 micron membrane filtration | Multi Wash | [9 empty] | 105.379 |  | 25 |  | Followup |  | 24.8422 | 0.398112 | 62.4 | -16.4177
447 | 2020_02_04_RheoTests_200pctALG_PBS_085VolFrac | RevFlowCurve | 2021-02-04 | Diff_volfrac | Rev Flow Curve | 2 | 800 | PBS | 0.9 | 153 | 0.85 | Phase Separation | 10 micron membrane filtration | Multi Wash | [9 empty] | 140.479 |  | 25 |  | Followup |  | 23.9513 | 0.251194 | 95.3495 | -9.7345
448 | 2020_02_04_RheoTests_200pctALG_PBS_085VolFrac | RevFlowCurve | 2021-02-04 | Diff_volfrac | Rev Flow Curve | 2 | 800 | PBS | 0.9 | 153 | 0.85 | Phase Separation | 10 micron membrane filtration | Multi Wash | [9 empty] | 175.517 |  | 25 |  | Followup |  | 23.6148 | 0.158495 | 148.994 | -16.5452
449 | 2020_02_04_RheoTests_200pctALG_PBS_085VolFrac | RevFlowCurve | 2021-02-04 | Diff_volfrac | Rev Flow Curve | 2 | 800 | PBS | 0.9 | 153 | 0.85 | Phase Separation | 10 micron membrane filtration | Multi Wash | [9 empty] | 210.632 |  | 25 |  | Followup |  | 23.5187 | 0.100003 | 235.181 | -12.5321
450 | 2020_02_04_RheoTests_200pctALG_PBS_085VolFrac | RevFlowCurve | 2021-02-04 | Diff_volfrac | Rev Flow Curve | 2 | 800 | PBS | 0.9 | 153 | 0.85 | Phase Separation | 10 micron membrane filtration | Multi Wash | [9 empty] | 245.686 |  | 25 |  | Followup |  | 23.0467 | 0.0630962 | 365.263 | -13.1783
451 | 2020_02_04_RheoTests_200pctALG_PBS_085VolFrac | RevFlowCurve | 2021-02-04 | Diff_volfrac | Rev Flow Curve | 2 | 800 | PBS | 0.9 | 153 | 0.85 | Phase Separation | 10 micron membrane filtration | Multi Wash | [9 empty] | 280.82 |  | 25 |  | Followup |  | 23.0139 | 0.0398103 | 578.089 | -14.7787
452 | 2020_02_04_RheoTests_200pctALG_PBS_085VolFrac | RevFlowCurve | 2021-02-04 | Diff_volfrac | Rev Flow Curve | 2 | 800 | PBS | 0.9 | 153 | 0.85 | Phase Separation | 10 micron membrane filtration | Multi Wash | [9 empty] | 315.936 |  | 25 |  | Followup |  | 22.8502 | 0.0251185 | 909.697 | -15.5901
453 | 2020_02_04_RheoTests_200pctALG_PBS_085VolFrac | RevFlowCurve | 2021-02-04 | Diff_volfrac | Rev Flow Curve | 2 | 800 | PBS | 0.9 | 153 | 0.85 | Phase Separation | 10 micron membrane filtration | Multi Wash | [9 empty] | 351.022 |  | 25 |  | Followup |  | 22.3373 | 0.0158478 | 1409.49 | -19.9163
454 | 2020_02_04_RheoTests_200pctALG_PBS_085VolFrac | RevFlowCurve | 2021-02-04 | Diff_volfrac | Rev Flow Curve | 2 | 800 | PBS | 0.9 | 153 | 0.85 | Phase Separation | 10 micron membrane filtration | Multi Wash | [9 empty] | 386.07 |  | 25 |  | Followup |  | 22.8932 | 0.00999946 | 2289.45 | -18.8422
455 | 2020_02_04_RheoTests_200pctALG_PBS_095VolFrac | FlowCurve | 2021-02-04 | Diff_volfrac | Flow Curve | 2 | 800 | PBS | 0.9 | 153 | 0.95 | Phase Separation | 10 micron membrane filtration | Multi Wash | [9 empty] | 35.2405 |  | 25 |  | Followup |  | 20.7548 | 0.00999707 | 2076.09 | 108.31
456 | 2020_02_04_RheoTests_200pctALG_PBS_095VolFrac | FlowCurve | 2021-02-04 | Diff_volfrac | Flow Curve | 2 | 800 | PBS | 0.9 | 153 | 0.95 | Phase Separation | 10 micron membrane filtration | Multi Wash | [9 empty] | 70.23 |  | 25 |  | Followup |  | 36.71 | 0.015849 | 2316.24 | 80.3537
457 | 2020_02_04_RheoTests_200pctALG_PBS_095VolFrac | FlowCurve | 2021-02-04 | Diff_volfrac | Flow Curve | 2 | 800 | PBS | 0.9 | 153 | 0.95 | Phase Separation | 10 micron membrane filtration | Multi Wash | [9 empty] | 105.33 |  | 25 |  | Followup |  | 37.771 | 0.0251199 | 1503.63 | 55.8856
458 | 2020_02_04_RheoTests_200pctALG_PBS_095VolFrac | FlowCurve | 2021-02-04 | Diff_volfrac | Flow Curve | 2 | 800 | PBS | 0.9 | 153 | 0.95 | Phase Separation | 10 micron membrane filtration | Multi Wash | [9 empty] | 140.383 |  | 25 |  | Followup |  | 36.5249 | 0.0398125 | 917.422 | 40.7378
459 | 2020_02_04_RheoTests_200pctALG_PBS_095VolFrac | FlowCurve | 2021-02-04 | Diff_volfrac | Flow Curve | 2 | 800 | PBS | 0.9 | 153 | 0.95 | Phase Separation | 10 micron membrane filtration | Multi Wash | [9 empty] | 175.468 |  | 25 |  | Followup |  | 34.8502 | 0.0630966 | 552.33 | 33.7705
460 | 2020_02_04_RheoTests_200pctALG_PBS_095VolFrac | FlowCurve | 2021-02-04 | Diff_volfrac | Flow Curve | 2 | 800 | PBS | 0.9 | 153 | 0.95 | Phase Separation | 10 micron membrane filtration | Multi Wash | [9 empty] | 210.49 |  | 25 |  | Followup |  | 32.7181 | 0.0999987 | 327.186 | 25.1898
461 | 2020_02_04_RheoTests_200pctALG_PBS_095VolFrac | FlowCurve | 2021-02-04 | Diff_volfrac | Flow Curve | 2 | 800 | PBS | 0.9 | 153 | 0.95 | Phase Separation | 10 micron membrane filtration | Multi Wash | [9 empty] | 245.621 |  | 25 |  | Followup |  | 31.1041 | 0.158488 | 196.255 | 18.9741
462 | 2020_02_04_RheoTests_200pctALG_PBS_095VolFrac | FlowCurve | 2021-02-04 | Diff_volfrac | Flow Curve | 2 | 800 | PBS | 0.9 | 153 | 0.95 | Phase Separation | 10 micron membrane filtration | Multi Wash | [9 empty] | 280.752 |  | 25 |  | Followup |  | 30.8409 | 0.251186 | 122.781 | 21.7192
463 | 2020_02_04_RheoTests_200pctALG_PBS_095VolFrac | FlowCurve | 2021-02-04 | Diff_volfrac | Flow Curve | 2 | 800 | PBS | 0.9 | 153 | 0.95 | Phase Separation | 10 micron membrane filtration | Multi Wash | [9 empty] | 315.755 |  | 25 |  | Followup |  | 30.5074 | 0.39811 | 76.6304 | 20.4033
464 | 2020_02_04_RheoTests_200pctALG_PBS_095VolFrac | FlowCurve | 2021-02-04 | Diff_volfrac | Flow Curve | 2 | 800 | PBS | 0.9 | 153 | 0.95 | Phase Separation | 10 micron membrane filtration | Multi Wash | [9 empty] | 350.86 |  | 25 |  | Followup |  | 31.2663 | 0.630965 | 49.5531 | 23.1354
465 | 2020_02_04_RheoTests_200pctALG_PBS_095VolFrac | FlowCurve | 2021-02-04 | Diff_volfrac | Flow Curve | 2 | 800 | PBS | 0.9 | 153 | 0.95 | Phase Separation | 10 micron membrane filtration | Multi Wash | [9 empty] | 385.945 |  | 25 |  | Followup |  | 31.7675 | 0.999975 | 31.7683 | 24.578
466 | 2020_02_04_RheoTests_200pctALG_PBS_095VolFrac | FlowCurve | 2021-02-04 | Diff_volfrac | Flow Curve | 2 | 800 | PBS | 0.9 | 153 | 0.95 | Phase Separation | 10 micron membrane filtration | Multi Wash | [9 empty] | 420.967 |  | 25 |  | Followup |  | 32.988 | 1.58492 | 20.8137 | 23.8825
467 | 2020_02_04_RheoTests_200pctALG_PBS_095VolFrac | FlowCurve | 2021-02-04 | Diff_volfrac | Flow Curve | 2 | 800 | PBS | 0.9 | 153 | 0.95 | Phase Separation | 10 micron membrane filtration | Multi Wash | [9 empty] | 456.036 |  | 25 |  | Followup |  | 34.9558 | 2.51187 | 13.9162 | 25.3467
468 | 2020_02_04_RheoTests_200pctALG_PBS_095VolFrac | FlowCurve | 2021-02-04 | Diff_volfrac | Flow Curve | 2 | 800 | PBS | 0.9 | 153 | 0.95 | Phase Separation | 10 micron membrane filtration | Multi Wash | [9 empty] | 491.053 |  | 25 |  | Followup |  | 38.9395 | 3.98099 | 9.78138 | 24.956
469 | 2020_02_04_RheoTests_200pctALG_PBS_095VolFrac | FlowCurve | 2021-02-04 | Diff_volfrac | Flow Curve | 2 | 800 | PBS | 0.9 | 153 | 0.95 | Phase Separation | 10 micron membrane filtration | Multi Wash | [9 empty] | 526.153 |  | 25 |  | Followup |  | 46.4536 | 6.3096 | 7.36238 | 24.1742
470 | 2020_02_04_RheoTests_200pctALG_PBS_095VolFrac | FlowCurve | 2021-02-04 | Diff_volfrac | Flow Curve | 2 | 800 | PBS | 0.9 | 153 | 0.95 | Phase Separation | 10 micron membrane filtration | Multi Wash | [9 empty] | 561.222 |  | 25 |  | Followup |  | 56.1484 | 10.0001 | 5.6148 | 29.0579
471 | 2020_02_04_RheoTests_200pctALG_PBS_095VolFrac | RevFlowCurve | 2021-02-04 | Diff_volfrac | Rev Flow Curve | 2 | 800 | PBS | 0.9 | 153 | 0.95 | Phase Separation | 10 micron membrane filtration | Multi Wash | [9 empty] | 35.2466 |  | 25 |  | Followup |  | 35.8192 | 0.999978 | 35.82 | 11.4303
472 | 2020_02_04_RheoTests_200pctALG_PBS_095VolFrac | RevFlowCurve | 2021-02-04 | Diff_volfrac | Rev Flow Curve | 2 | 800 | PBS | 0.9 | 153 | 0.95 | Phase Separation | 10 micron membrane filtration | Multi Wash | [9 empty] | 70.2998 |  | 25 |  | Followup |  | 31.1556 | 0.630949 | 49.379 | 5.27012
473 | 2020_02_04_RheoTests_200pctALG_PBS_095VolFrac | RevFlowCurve | 2021-02-04 | Diff_volfrac | Rev Flow Curve | 2 | 800 | PBS | 0.9 | 153 | 0.95 | Phase Separation | 10 micron membrane filtration | Multi Wash | [9 empty] | 105.4 |  | 25 |  | Followup |  | 29.0215 | 0.398107 | 72.8986 | 7.472
474 | 2020_02_04_RheoTests_200pctALG_PBS_095VolFrac | RevFlowCurve | 2021-02-04 | Diff_volfrac | Rev Flow Curve | 2 | 800 | PBS | 0.9 | 153 | 0.95 | Phase Separation | 10 micron membrane filtration | Multi Wash | [9 empty] | 140.438 |  | 25 |  | Followup |  | 27.4274 | 0.251191 | 109.189 | 5.13561
475 | 2020_02_04_RheoTests_200pctALG_PBS_095VolFrac | RevFlowCurve | 2021-02-04 | Diff_volfrac | Rev Flow Curve | 2 | 800 | PBS | 0.9 | 153 | 0.95 | Phase Separation | 10 micron membrane filtration | Multi Wash | [9 empty] | 175.506 |  | 25 |  | Followup |  | 26.0478 | 0.15849 | 164.35 | 4.17899
476 | 2020_02_04_RheoTests_200pctALG_PBS_095VolFrac | RevFlowCurve | 2021-02-04 | Diff_volfrac | Rev Flow Curve | 2 | 800 | PBS | 0.9 | 153 | 0.95 | Phase Separation | 10 micron membrane filtration | Multi Wash | [9 empty] | 210.591 |  | 25 |  | Followup |  | 25.2407 | 0.100001 | 252.404 | 0.624333
477 | 2020_02_04_RheoTests_200pctALG_PBS_095VolFrac | RevFlowCurve | 2021-02-04 | Diff_volfrac | Rev Flow Curve | 2 | 800 | PBS | 0.9 | 153 | 0.95 | Phase Separation | 10 micron membrane filtration | Multi Wash | [9 empty] | 245.66 |  | 25 |  | Followup |  | 25.3092 | 0.0630957 | 401.124 | 0.584079
478 | 2020_02_04_RheoTests_200pctALG_PBS_095VolFrac | RevFlowCurve | 2021-02-04 | Diff_volfrac | Rev Flow Curve | 2 | 800 | PBS | 0.9 | 153 | 0.95 | Phase Separation | 10 micron membrane filtration | Multi Wash | [9 empty] | 280.76 |  | 25 |  | Followup |  | 24.6469 | 0.0398104 | 619.108 | -0.731202
479 | 2020_02_04_RheoTests_200pctALG_PBS_095VolFrac | RevFlowCurve | 2021-02-04 | Diff_volfrac | Rev Flow Curve | 2 | 800 | PBS | 0.9 | 153 | 0.95 | Phase Separation | 10 micron membrane filtration | Multi Wash | [9 empty] | 315.829 |  | 25 |  | Followup |  | 24.2402 | 0.025118 | 965.055 | -1.83111
480 | 2020_02_04_RheoTests_200pctALG_PBS_095VolFrac | RevFlowCurve | 2021-02-04 | Diff_volfrac | Rev Flow Curve | 2 | 800 | PBS | 0.9 | 153 | 0.95 | Phase Separation | 10 micron membrane filtration | Multi Wash | [9 empty] | 350.898 |  | 25 |  | Followup |  | 23.8598 | 0.0158484 | 1505.5 | -0.131941
481 | 2020_02_04_RheoTests_200pctALG_PBS_095VolFrac | RevFlowCurve | 2021-02-04 | Diff_volfrac | Rev Flow Curve | 2 | 800 | PBS | 0.9 | 153 | 0.95 | Phase Separation | 10 micron membrane filtration | Multi Wash | [9 empty] | 385.999 |  | 25 |  | Followup |  | 24.0024 | 0.00999887 | 2400.51 | -0.186767
482 | 2019_11_24_RheoTests_090VolFrac_LewisParticles_025_050_100_200 | 2pct_090_FlowCurve | 2019-11-24 | Diff_conc_lewis | Flow Curve | 2 | 690 | PBS | 0.9 | 153 | 0.9 | Phase Separation | 10 micron membrane filtration | Multi Wash | [9 empty] | 62.3556 |  | 25 |  | Followup |  | 130.602 | 0.0158451 | 8242.44 | 455.403
483 | 2019_11_24_RheoTests_090VolFrac_LewisParticles_025_050_100_200 | 2pct_090_FlowCurve | 2019-11-24 | Diff_conc_lewis | Flow Curve | 2 | 690 | PBS | 0.9 | 153 | 0.9 | Phase Separation | 10 micron membrane filtration | Multi Wash | [9 empty] | 93.4383 |  | 25 |  | Followup |  | 141.794 | 0.0251176 | 5645.18 | 440.763
484 | 2019_11_24_RheoTests_090VolFrac_LewisParticles_025_050_100_200 | 2pct_090_FlowCurve | 2019-11-24 | Diff_conc_lewis | Flow Curve | 2 | 690 | PBS | 0.9 | 153 | 0.9 | Phase Separation | 10 micron membrane filtration | Multi Wash | [9 empty] | 124.51 |  | 25 |  | Followup |  | 138.512 | 0.0398096 | 3479.37 | 442.534
485 | 2019_11_24_RheoTests_090VolFrac_LewisParticles_025_050_100_200 | 2pct_090_FlowCurve | 2019-11-24 | Diff_conc_lewis | Flow Curve | 2 | 690 | PBS | 0.9 | 153 | 0.9 | Phase Separation | 10 micron membrane filtration | Multi Wash | [9 empty] | 155.568 |  | 25 |  | Followup |  | 126.042 | 0.0630832 | 1998.03 | 440.845
486 | 2019_11_24_RheoTests_090VolFrac_LewisParticles_025_050_100_200 | 2pct_090_FlowCurve | 2019-11-24 | Diff_conc_lewis | Flow Curve | 2 | 690 | PBS | 0.9 | 153 | 0.9 | Phase Separation | 10 micron membrane filtration | Multi Wash | [9 empty] | 186.592 |  | 25 |  | Followup |  | 107.287 | 0.099998 | 1072.89 | 461.665
487 | 2019_11_24_RheoTests_090VolFrac_LewisParticles_025_050_100_200 | 2pct_090_FlowCurve | 2019-11-24 | Diff_conc_lewis | Flow Curve | 2 | 690 | PBS | 0.9 | 153 | 0.9 | Phase Separation | 10 micron membrane filtration | Multi Wash | [9 empty] | 217.622 |  | 25 |  | Followup |  | 90.8369 | 0.158423 | 573.381 | 501.775
488 | 2019_11_24_RheoTests_090VolFrac_LewisParticles_025_050_100_200 | 2pct_090_FlowCurve | 2019-11-24 | Diff_conc_lewis | Flow Curve | 2 | 690 | PBS | 0.9 | 153 | 0.9 | Phase Separation | 10 micron membrane filtration | Multi Wash | [9 empty] | 248.654 |  | 25 |  | Followup |  | 80.5915 | 0.251172 | 320.862 | 385.538
489 | 2019_11_24_RheoTests_090VolFrac_LewisParticles_025_050_100_200 | 2pct_090_FlowCurve | 2019-11-24 | Diff_conc_lewis | Flow Curve | 2 | 690 | PBS | 0.9 | 153 | 0.9 | Phase Separation | 10 micron membrane filtration | Multi Wash | [9 empty] | 279.695 |  | 25 |  | Followup |  | 76.4557 | 0.398098 | 192.052 | 129.967
490 | 2019_11_24_RheoTests_090VolFrac_LewisParticles_025_050_100_200 | 2pct_090_FlowCurve | 2019-11-24 | Diff_conc_lewis | Flow Curve | 2 | 690 | PBS | 0.9 | 153 | 0.9 | Phase Separation | 10 micron membrane filtration | Multi Wash | [9 empty] | 310.727 |  | 25 |  | Followup |  | 76.4641 | 0.630953 | 121.188 | 362.938
491 | 2019_11_24_RheoTests_090VolFrac_LewisParticles_025_050_100_200 | 2pct_090_FlowCurve | 2019-11-24 | Diff_conc_lewis | Flow Curve | 2 | 690 | PBS | 0.9 | 153 | 0.9 | Phase Separation | 10 micron membrane filtration | Multi Wash | [9 empty] | 341.755 |  | 24.99 |  | Followup |  | 82.0607 | 0.999985 | 82.0619 | 259.024
492 | 2019_11_24_RheoTests_090VolFrac_LewisParticles_025_050_100_200 | 2pct_090_FlowCurve | 2019-11-24 | Diff_conc_lewis | Flow Curve | 2 | 690 | PBS | 0.9 | 153 | 0.9 | Phase Separation | 10 micron membrane filtration | Multi Wash | [9 empty] | 372.787 |  | 24.99 |  | Followup |  | 88.7828 | 1.58485 | 56.0196 | 215.126
493 | 2019_11_24_RheoTests_090VolFrac_LewisParticles_025_050_100_200 | 2pct_090_FlowCurve | 2019-11-24 | Diff_conc_lewis | Flow Curve | 2 | 690 | PBS | 0.9 | 153 | 0.9 | Phase Separation | 10 micron membrane filtration | Multi Wash | [9 empty] | 403.824 |  | 25 |  | Followup |  | 99.1961 | 2.51176 | 39.4927 | 277.498
494 | 2019_11_24_RheoTests_090VolFrac_LewisParticles_025_050_100_200 | 2pct_090_FlowCurve | 2019-11-24 | Diff_conc_lewis | Flow Curve | 2 | 690 | PBS | 0.9 | 153 | 0.9 | Phase Separation | 10 micron membrane filtration | Multi Wash | [9 empty] | 434.869 |  | 25.01 |  | Followup |  | 107.832 | 3.98076 | 27.0884 | 267.243
495 | 2019_11_24_RheoTests_090VolFrac_LewisParticles_025_050_100_200 | 2pct_090_FlowCurve | 2019-11-24 | Diff_conc_lewis | Flow Curve | 2 | 690 | PBS | 0.9 | 153 | 0.9 | Phase Separation | 10 micron membrane filtration | Multi Wash | [9 empty] | 465.912 |  | 25 |  | Followup |  | 121.39 | 6.30934 | 19.2398 | 261.835
496 | 2019_11_24_RheoTests_090VolFrac_LewisParticles_025_050_100_200 | 2pct_090_FlowCurve | 2019-11-24 | Diff_conc_lewis | Flow Curve | 2 | 690 | PBS | 0.9 | 153 | 0.9 | Phase Separation | 10 micron membrane filtration | Multi Wash | [9 empty] | 496.955 |  | 24.99 |  | Followup |  | 140.39 | 9.9998 | 14.0393 | 283.243
497 | 2019_11_24_RheoTests_090VolFrac_LewisParticles_025_050_100_200 | 2pct_090_RevFlowCurve | 2019-11-24 | Diff_conc_lewis | Rev Flow Curve | 2 | 690 | PBS | 0.9 | 153 | 0.9 | Phase Separation | 10 micron membrane filtration | Multi Wash | [9 empty] | 61.4805 |  | 24.99 |  | Followup |  | 134.662 | 10 | 13.4662 | 274.305
498 | 2019_11_24_RheoTests_090VolFrac_LewisParticles_025_050_100_200 | 2pct_090_RevFlowCurve | 2019-11-24 | Diff_conc_lewis | Rev Flow Curve | 2 | 690 | PBS | 0.9 | 153 | 0.9 | Phase Separation | 10 micron membrane filtration | Multi Wash | [9 empty] | 122.589 |  | 25.01 |  | Followup |  | 131.694 | 6.3095 | 20.8723 | 276.189
499 | 2019_11_24_RheoTests_090VolFrac_LewisParticles_025_050_100_200 | 2pct_090_RevFlowCurve | 2019-11-24 | Diff_conc_lewis | Rev Flow Curve | 2 | 690 | PBS | 0.9 | 153 | 0.9 | Phase Separation | 10 micron membrane filtration | Multi Wash | [9 empty] | 183.663 |  | 25 |  | Followup |  | 121.477 | 3.98121 | 30.5127 | 261.883
500 | 2019_11_24_RheoTests_090VolFrac_LewisParticles_025_050_100_200 | 2pct_090_RevFlowCurve | 2019-11-24 | Diff_conc_lewis | Rev Flow Curve | 2 | 690 | PBS | 0.9 | 153 | 0.9 | Phase Separation | 10 micron membrane filtration | Multi Wash | [9 empty] | 244.704 |  | 24.99 |  | Followup |  | 111.632 | 2.51192 | 44.4408 | 269.441
501 | 2019_11_24_RheoTests_090VolFrac_LewisParticles_025_050_100_200 | 2pct_090_RevFlowCurve | 2019-11-24 | Diff_conc_lewis | Rev Flow Curve | 2 | 690 | PBS | 0.9 | 153 | 0.9 | Phase Separation | 10 micron membrane filtration | Multi Wash | [9 empty] | 305.802 |  | 25.01 |  | Followup |  | 102.956 | 1.58491 | 64.9606 | 274.933
502 | 2019_11_24_RheoTests_090VolFrac_LewisParticles_025_050_100_200 | 2pct_090_RevFlowCurve | 2019-11-24 | Diff_conc_lewis | Rev Flow Curve | 2 | 690 | PBS | 0.9 | 153 | 0.9 | Phase Separation | 10 micron membrane filtration | Multi Wash | [9 empty] | 366.852 |  | 24.99 |  | Followup |  | 97.8734 | 1.00001 | 97.8727 | 246.655
503 | 2019_11_24_RheoTests_090VolFrac_LewisParticles_025_050_100_200 | 2pct_090_RevFlowCurve | 2019-11-24 | Diff_conc_lewis | Rev Flow Curve | 2 | 690 | PBS | 0.9 | 153 | 0.9 | Phase Separation | 10 micron membrane filtration | Multi Wash | [9 empty] | 427.911 |  | 25 |  | Followup |  | 94.159 | 0.630966 | 149.23 | 336.76
504 | 2019_11_24_RheoTests_090VolFrac_LewisParticles_025_050_100_200 | 2pct_090_RevFlowCurve | 2019-11-24 | Diff_conc_lewis | Rev Flow Curve | 2 | 690 | PBS | 0.9 | 153 | 0.9 | Phase Separation | 10 micron membrane filtration | Multi Wash | [9 empty] | 488.959 |  | 25.01 |  | Followup |  | 89.9925 | 0.398122 | 226.043 | 312.909
505 | 2019_11_24_RheoTests_090VolFrac_LewisParticles_025_050_100_200 | 2pct_090_RevFlowCurve | 2019-11-24 | Diff_conc_lewis | Rev Flow Curve | 2 | 690 | PBS | 0.9 | 153 | 0.9 | Phase Separation | 10 micron membrane filtration | Multi Wash | [9 empty] | 549.987 |  | 25.01 |  | Followup |  | 86.9738 | 0.251188 | 346.249 | 92.6622
506 | 2019_11_24_RheoTests_090VolFrac_LewisParticles_025_050_100_200 | 2pct_090_RevFlowCurve | 2019-11-24 | Diff_conc_lewis | Rev Flow Curve | 2 | 690 | PBS | 0.9 | 153 | 0.9 | Phase Separation | 10 micron membrane filtration | Multi Wash | [9 empty] | 611.043 |  | 25 |  | Followup |  | 84.7526 | 0.158485 | 534.768 | 240.899
507 | 2019_11_24_RheoTests_090VolFrac_LewisParticles_025_050_100_200 | 2pct_090_RevFlowCurve | 2019-11-24 | Diff_conc_lewis | Rev Flow Curve | 2 | 690 | PBS | 0.9 | 153 | 0.9 | Phase Separation | 10 micron membrane filtration | Multi Wash | [9 empty] | 672.084 |  | 25 |  | Followup |  | 84.4674 | 0.0999987 | 844.685 | 444.53
508 | 2019_11_24_RheoTests_090VolFrac_LewisParticles_025_050_100_200 | 2pct_090_RevFlowCurve | 2019-11-24 | Diff_conc_lewis | Rev Flow Curve | 2 | 690 | PBS | 0.9 | 153 | 0.9 | Phase Separation | 10 micron membrane filtration | Multi Wash | [9 empty] | 733.137 |  | 25.01 |  | Followup |  | 89.0583 | 0.0630953 | 1411.49 | 382.841
509 | 2019_11_24_RheoTests_090VolFrac_LewisParticles_025_050_100_200 | 2pct_090_RevFlowCurve | 2019-11-24 | Diff_conc_lewis | Rev Flow Curve | 2 | 690 | PBS | 0.9 | 153 | 0.9 | Phase Separation | 10 micron membrane filtration | Multi Wash | [9 empty] | 794.193 |  | 25.01 |  | Followup |  | 95.4612 | 0.0398116 | 2397.83 | 300.85
510 | 2019_11_24_RheoTests_090VolFrac_LewisParticles_025_050_100_200 | 2pct_090_RevFlowCurve | 2019-11-24 | Diff_conc_lewis | Rev Flow Curve | 2 | 690 | PBS | 0.9 | 153 | 0.9 | Phase Separation | 10 micron membrane filtration | Multi Wash | [9 empty] | 855.255 |  | 25 |  | Followup |  | 103.118 | 0.0251192 | 4105.13 | 224.771
511 | 2019_11_24_RheoTests_090VolFrac_LewisParticles_025_050_100_200 | 2pct_090_RevFlowCurve | 2019-11-24 | Diff_conc_lewis | Rev Flow Curve | 2 | 690 | PBS | 0.9 | 153 | 0.9 | Phase Separation | 10 micron membrane filtration | Multi Wash | [9 empty] | 916.298 |  | 25 |  | Followup |  | 113.957 | 0.0158481 | 7190.57 | 182.9
512 | 2019_11_24_RheoTests_090VolFrac_LewisParticles_025_050_100_200 | 2pct_090_RevFlowCurve | 2019-11-24 | Diff_conc_lewis | Rev Flow Curve | 2 | 690 | PBS | 0.9 | 153 | 0.9 | Phase Separation | 10 micron membrane filtration | Multi Wash | [9 empty] | 977.335 |  | 25 |  | Followup |  | 124.932 | 0.0100005 | 12492.5 | 179.638
513 | 2019_11_24_RheoTests_090VolFrac_LewisParticles_025_050_100_200 | 1pct_090_FlowCurve | 2019-11-24 | Diff_conc_lewis | Flow Curve | 1 | 650 | PBS | 0.9 | 153 | 0.9 | Phase Separation | 10 micron membrane filtration | Multi Wash | [9 empty] | 61.3345 |  | 25 |  | Followup |  | 7.34818 | 0.00999947 | 734.856 | 225.979
514 | 2019_11_24_RheoTests_090VolFrac_LewisParticles_025_050_100_200 | 1pct_090_FlowCurve | 2019-11-24 | Diff_conc_lewis | Flow Curve | 1 | 650 | PBS | 0.9 | 153 | 0.9 | Phase Separation | 10 micron membrane filtration | Multi Wash | [9 empty] | 122.406 |  | 25 |  | Followup |  | 10.5676 | 0.0158491 | 666.763 | 213.529
515 | 2019_11_24_RheoTests_090VolFrac_LewisParticles_025_050_100_200 | 1pct_090_FlowCurve | 2019-11-24 | Diff_conc_lewis | Flow Curve | 1 | 650 | PBS | 0.9 | 153 | 0.9 | Phase Separation | 10 micron membrane filtration | Multi Wash | [9 empty] | 183.484 |  | 25 |  | Followup |  | 10.955 | 0.0251184 | 436.135 | 214.946
516 | 2019_11_24_RheoTests_090VolFrac_LewisParticles_025_050_100_200 | 1pct_090_FlowCurve | 2019-11-24 | Diff_conc_lewis | Flow Curve | 1 | 650 | PBS | 0.9 | 153 | 0.9 | Phase Separation | 10 micron membrane filtration | Multi Wash | [9 empty] | 244.569 |  | 24.99 |  | Followup |  | 11.6187 | 0.03981 | 291.852 | 212.521
517 | 2019_11_24_RheoTests_090VolFrac_LewisParticles_025_050_100_200 | 1pct_090_FlowCurve | 2019-11-24 | Diff_conc_lewis | Flow Curve | 1 | 650 | PBS | 0.9 | 153 | 0.9 | Phase Separation | 10 micron membrane filtration | Multi Wash | [9 empty] | 305.622 |  | 25 |  | Followup |  | 12.1285 | 0.0630956 | 192.224 | 212.655
518 | 2019_11_24_RheoTests_090VolFrac_LewisParticles_025_050_100_200 | 1pct_090_FlowCurve | 2019-11-24 | Diff_conc_lewis | Flow Curve | 1 | 650 | PBS | 0.9 | 153 | 0.9 | Phase Separation | 10 micron membrane filtration | Multi Wash | [9 empty] | 366.666 |  | 25 |  | Followup |  | 12.4274 | 0.0999991 | 124.275 | 209.061
519 | 2019_11_24_RheoTests_090VolFrac_LewisParticles_025_050_100_200 | 1pct_090_FlowCurve | 2019-11-24 | Diff_conc_lewis | Flow Curve | 1 | 650 | PBS | 0.9 | 153 | 0.9 | Phase Separation | 10 micron membrane filtration | Multi Wash | [9 empty] | 427.722 |  | 25 |  | Followup |  | 12.4559 | 0.158491 | 78.5906 | 209.587
520 | 2019_11_24_RheoTests_090VolFrac_LewisParticles_025_050_100_200 | 1pct_090_FlowCurve | 2019-11-24 | Diff_conc_lewis | Flow Curve | 1 | 650 | PBS | 0.9 | 153 | 0.9 | Phase Separation | 10 micron membrane filtration | Multi Wash | [9 empty] | 488.762 |  | 25 |  | Followup |  | 12.3422 | 0.251188 | 49.1353 | 207.089
521 | 2019_11_24_RheoTests_090VolFrac_LewisParticles_025_050_100_200 | 1pct_090_FlowCurve | 2019-11-24 | Diff_conc_lewis | Flow Curve | 1 | 650 | PBS | 0.9 | 153 | 0.9 | Phase Separation | 10 micron membrane filtration | Multi Wash | [9 empty] | 549.807 |  | 25 |  | Followup |  | 12.1954 | 0.398108 | 30.6333 | 208.025
522 | 2019_11_24_RheoTests_090VolFrac_LewisParticles_025_050_100_200 | 1pct_090_FlowCurve | 2019-11-24 | Diff_conc_lewis | Flow Curve | 1 | 650 | PBS | 0.9 | 153 | 0.9 | Phase Separation | 10 micron membrane filtration | Multi Wash | [9 empty] | 610.839 |  | 24.99 |  | Followup |  | 11.3493 | 0.630955 | 17.9874 | 204.207
523 | 2019_11_24_RheoTests_090VolFrac_LewisParticles_025_050_100_200 | 1pct_090_FlowCurve | 2019-11-24 | Diff_conc_lewis | Flow Curve | 1 | 650 | PBS | 0.9 | 153 | 0.9 | Phase Separation | 10 micron membrane filtration | Multi Wash | [9 empty] | 671.873 |  | 25 |  | Followup |  | 10.9123 | 0.999985 | 10.9124 | 205.126
524 | 2019_11_24_RheoTests_090VolFrac_LewisParticles_025_050_100_200 | 1pct_090_FlowCurve | 2019-11-24 | Diff_conc_lewis | Flow Curve | 1 | 650 | PBS | 0.9 | 153 | 0.9 | Phase Separation | 10 micron membrane filtration | Multi Wash | [9 empty] | 732.949 |  | 24.99 |  | Followup |  | 10.9062 | 1.58485 | 6.88152 | 205.506
525 | 2019_11_24_RheoTests_090VolFrac_LewisParticles_025_050_100_200 | 1pct_090_FlowCurve | 2019-11-24 | Diff_conc_lewis | Flow Curve | 1 | 650 | PBS | 0.9 | 153 | 0.9 | Phase Separation | 10 micron membrane filtration | Multi Wash | [9 empty] | 794.004 |  | 25.01 |  | Followup |  | 11.139 | 2.51184 | 4.4346 | 205.247
526 | 2019_11_24_RheoTests_090VolFrac_LewisParticles_025_050_100_200 | 1pct_090_FlowCurve | 2019-11-24 | Diff_conc_lewis | Flow Curve | 1 | 650 | PBS | 0.9 | 153 | 0.9 | Phase Separation | 10 micron membrane filtration | Multi Wash | [9 empty] | 855.053 |  | 25.01 |  | Followup |  | 11.8974 | 3.98098 | 2.98856 | 205.359
527 | 2019_11_24_RheoTests_090VolFrac_LewisParticles_025_050_100_200 | 1pct_090_FlowCurve | 2019-11-24 | Diff_conc_lewis | Flow Curve | 1 | 650 | PBS | 0.9 | 153 | 0.9 | Phase Separation | 10 micron membrane filtration | Multi Wash | [9 empty] | 916.089 |  | 24.99 |  | Followup |  | 13.2634 | 6.3096 | 2.1021 | 205.588
528 | 2019_11_24_RheoTests_090VolFrac_LewisParticles_025_050_100_200 | 1pct_090_FlowCurve | 2019-11-24 | Diff_conc_lewis | Flow Curve | 1 | 650 | PBS | 0.9 | 153 | 0.9 | Phase Separation | 10 micron membrane filtration | Multi Wash | [9 empty] | 977.132 |  | 25 |  | Followup |  | 15.5416 | 9.99985 | 1.55418 | 207.746
529 | 2019_11_24_RheoTests_090VolFrac_LewisParticles_025_050_100_200 | 1pct_090_RevFlowCurve | 2019-11-24 | Diff_conc_lewis | Rev Flow Curve | 1 | 650 | PBS | 0.9 | 153 | 0.9 | Phase Separation | 10 micron membrane filtration | Multi Wash | [9 empty] | 61.3395 |  | 24.99 |  | Followup |  | 16.2412 | 10.0002 | 1.62409 | 210.514
530 | 2019_11_24_RheoTests_090VolFrac_LewisParticles_025_050_100_200 | 1pct_090_RevFlowCurve | 2019-11-24 | Diff_conc_lewis | Rev Flow Curve | 1 | 650 | PBS | 0.9 | 153 | 0.9 | Phase Separation | 10 micron membrane filtration | Multi Wash | [9 empty] | 122.427 |  | 25 |  | Followup |  | 13.9452 | 6.30966 | 2.21014 | 206.326
531 | 2019_11_24_RheoTests_090VolFrac_LewisParticles_025_050_100_200 | 1pct_090_RevFlowCurve | 2019-11-24 | Diff_conc_lewis | Rev Flow Curve | 1 | 650 | PBS | 0.9 | 153 | 0.9 | Phase Separation | 10 micron membrane filtration | Multi Wash | [9 empty] | 183.529 |  | 25 |  | Followup |  | 12.4668 | 3.98118 | 3.13143 | 203.667
532 | 2019_11_24_RheoTests_090VolFrac_LewisParticles_025_050_100_200 | 1pct_090_RevFlowCurve | 2019-11-24 | Diff_conc_lewis | Rev Flow Curve | 1 | 650 | PBS | 0.9 | 153 | 0.9 | Phase Separation | 10 micron membrane filtration | Multi Wash | [9 empty] | 244.607 |  | 24.99 |  | Followup |  | 11.2015 | 2.51195 | 4.45928 | 200.256
533 | 2019_11_24_RheoTests_090VolFrac_LewisParticles_025_050_100_200 | 1pct_090_RevFlowCurve | 2019-11-24 | Diff_conc_lewis | Rev Flow Curve | 1 | 650 | PBS | 0.9 | 153 | 0.9 | Phase Separation | 10 micron membrane filtration | Multi Wash | [9 empty] | 305.667 |  | 25 |  | Followup |  | 10.4319 | 1.58487 | 6.58218 | 200.723
534 | 2019_11_24_RheoTests_090VolFrac_LewisParticles_025_050_100_200 | 1pct_090_RevFlowCurve | 2019-11-24 | Diff_conc_lewis | Rev Flow Curve | 1 | 650 | PBS | 0.9 | 153 | 0.9 | Phase Separation | 10 micron membrane filtration | Multi Wash | [9 empty] | 366.692 |  | 25 |  | Followup |  | 9.92801 | 0.999993 | 9.92808 | 202.637
535 | 2019_11_24_RheoTests_090VolFrac_LewisParticles_025_050_100_200 | 1pct_090_RevFlowCurve | 2019-11-24 | Diff_conc_lewis | Rev Flow Curve | 1 | 650 | PBS | 0.9 | 153 | 0.9 | Phase Separation | 10 micron membrane filtration | Multi Wash | [9 empty] | 427.727 |  | 25.01 |  | Followup |  | 9.67984 | 0.630974 | 15.3411 | 202.893
536 | 2019_11_24_RheoTests_090VolFrac_LewisParticles_025_050_100_200 | 1pct_090_RevFlowCurve | 2019-11-24 | Diff_conc_lewis | Rev Flow Curve | 1 | 650 | PBS | 0.9 | 153 | 0.9 | Phase Separation | 10 micron membrane filtration | Multi Wash | [9 empty] | 488.774 |  | 25 |  | Followup |  | 9.3588 | 0.398096 | 23.5089 | 201.51
537 | 2019_11_24_RheoTests_090VolFrac_LewisParticles_025_050_100_200 | 1pct_090_RevFlowCurve | 2019-11-24 | Diff_conc_lewis | Rev Flow Curve | 1 | 650 | PBS | 0.9 | 153 | 0.9 | Phase Separation | 10 micron membrane filtration | Multi Wash | [9 empty] | 549.808 |  | 25 |  | Followup |  | 9.16158 | 0.251192 | 36.4725 | 198.875
538 | 2019_11_24_RheoTests_090VolFrac_LewisParticles_025_050_100_200 | 1pct_090_RevFlowCurve | 2019-11-24 | Diff_conc_lewis | Rev Flow Curve | 1 | 650 | PBS | 0.9 | 153 | 0.9 | Phase Separation | 10 micron membrane filtration | Multi Wash | [9 empty] | 610.84 |  | 25 |  | Followup |  | 8.89899 | 0.15849 | 56.1485 | 196.388
539 | 2019_11_24_RheoTests_090VolFrac_LewisParticles_025_050_100_200 | 1pct_090_RevFlowCurve | 2019-11-24 | Diff_conc_lewis | Rev Flow Curve | 1 | 650 | PBS | 0.9 | 153 | 0.9 | Phase Separation | 10 micron membrane filtration | Multi Wash | [9 empty] | 671.897 |  | 25.01 |  | Followup |  | 8.51148 | 0.100001 | 85.1143 | 195.255
540 | 2019_11_24_RheoTests_090VolFrac_LewisParticles_025_050_100_200 | 1pct_090_RevFlowCurve | 2019-11-24 | Diff_conc_lewis | Rev Flow Curve | 1 | 650 | PBS | 0.9 | 153 | 0.9 | Phase Separation | 10 micron membrane filtration | Multi Wash | [9 empty] | 732.946 |  | 25 |  | Followup |  | 8.08301 | 0.0630978 | 128.103 | 195.849
541 | 2019_11_24_RheoTests_090VolFrac_LewisParticles_025_050_100_200 | 1pct_090_RevFlowCurve | 2019-11-24 | Diff_conc_lewis | Rev Flow Curve | 1 | 650 | PBS | 0.9 | 153 | 0.9 | Phase Separation | 10 micron membrane filtration | Multi Wash | [9 empty] | 793.981 |  | 25 |  | Followup |  | 7.54077 | 0.0398119 | 189.41 | 193.939
542 | 2019_11_24_RheoTests_090VolFrac_LewisParticles_025_050_100_200 | 1pct_090_RevFlowCurve | 2019-11-24 | Diff_conc_lewis | Rev Flow Curve | 1 | 650 | PBS | 0.9 | 153 | 0.9 | Phase Separation | 10 micron membrane filtration | Multi Wash | [9 empty] | 855.042 |  | 24.99 |  | Followup |  | 7.01087 | 0.0251183 | 279.114 | 187.156
543 | 2019_11_24_RheoTests_090VolFrac_LewisParticles_025_050_100_200 | 1pct_090_RevFlowCurve | 2019-11-24 | Diff_conc_lewis | Rev Flow Curve | 1 | 650 | PBS | 0.9 | 153 | 0.9 | Phase Separation | 10 micron membrane filtration | Multi Wash | [9 empty] | 916.081 |  | 25 |  | Followup |  | 6.37924 | 0.0158487 | 402.51 | 185.704
544 | 2019_11_24_RheoTests_090VolFrac_LewisParticles_025_050_100_200 | 1pct_090_RevFlowCurve | 2019-11-24 | Diff_conc_lewis | Rev Flow Curve | 1 | 650 | PBS | 0.9 | 153 | 0.9 | Phase Separation | 10 micron membrane filtration | Multi Wash | [9 empty] | 977.145 |  | 24.99 |  | Followup |  | 6.09955 | 0.0100002 | 609.94 | 183.271
545 | 2019_11_24_RheoTests_090VolFrac_LewisParticles_025_050_100_200 | 05pct_090_FlowCurve | 2019-11-24 | Diff_conc_lewis | Flow Curve | 0.5 | 600 | PBS | 0.9 | 153 | 0.9 | Phase Separation | 10 micron membrane filtration | Multi Wash | [9 empty] | 122.438 |  | 25 |  | Followup |  | 2.4666 | 0.0158497 | 155.625 | 183.223
546 | 2019_11_24_RheoTests_090VolFrac_LewisParticles_025_050_100_200 | 05pct_090_FlowCurve | 2019-11-24 | Diff_conc_lewis | Flow Curve | 0.5 | 600 | PBS | 0.9 | 153 | 0.9 | Phase Separation | 10 micron membrane filtration | Multi Wash | [9 empty] | 183.52 |  | 25 |  | Followup |  | 2.68761 | 0.0251203 | 106.99 | 183.447
547 | 2019_11_24_RheoTests_090VolFrac_LewisParticles_025_050_100_200 | 05pct_090_FlowCurve | 2019-11-24 | Diff_conc_lewis | Flow Curve | 0.5 | 600 | PBS | 0.9 | 153 | 0.9 | Phase Separation | 10 micron membrane filtration | Multi Wash | [9 empty] | 244.567 |  | 25 |  | Followup |  | 2.98439 | 0.0398114 | 74.9631 | 184.025
548 | 2019_11_24_RheoTests_090VolFrac_LewisParticles_025_050_100_200 | 05pct_090_FlowCurve | 2019-11-24 | Diff_conc_lewis | Flow Curve | 0.5 | 600 | PBS | 0.9 | 153 | 0.9 | Phase Separation | 10 micron membrane filtration | Multi Wash | [9 empty] | 305.636 |  | 25 |  | Followup |  | 3.37116 | 0.063096 | 53.4291 | 182.069
549 | 2019_11_24_RheoTests_090VolFrac_LewisParticles_025_050_100_200 | 05pct_090_FlowCurve | 2019-11-24 | Diff_conc_lewis | Flow Curve | 0.5 | 600 | PBS | 0.9 | 153 | 0.9 | Phase Separation | 10 micron membrane filtration | Multi Wash | [9 empty] | 366.669 |  | 25 |  | Followup |  | 3.73906 | 0.100003 | 37.3893 | 181.575
550 | 2019_11_24_RheoTests_090VolFrac_LewisParticles_025_050_100_200 | 05pct_090_FlowCurve | 2019-11-24 | Diff_conc_lewis | Flow Curve | 0.5 | 600 | PBS | 0.9 | 153 | 0.9 | Phase Separation | 10 micron membrane filtration | Multi Wash | [9 empty] | 427.722 |  | 25 |  | Followup |  | 4.13606 | 0.158492 | 26.0964 | 181.859
551 | 2019_11_24_RheoTests_090VolFrac_LewisParticles_025_050_100_200 | 05pct_090_FlowCurve | 2019-11-24 | Diff_conc_lewis | Flow Curve | 0.5 | 600 | PBS | 0.9 | 153 | 0.9 | Phase Separation | 10 micron membrane filtration | Multi Wash | [9 empty] | 488.808 |  | 25 |  | Followup |  | 4.523 | 0.251196 | 18.0059 | 180.51
552 | 2019_11_24_RheoTests_090VolFrac_LewisParticles_025_050_100_200 | 05pct_090_FlowCurve | 2019-11-24 | Diff_conc_lewis | Flow Curve | 0.5 | 600 | PBS | 0.9 | 153 | 0.9 | Phase Separation | 10 micron membrane filtration | Multi Wash | [9 empty] | 549.878 |  | 25.01 |  | Followup |  | 4.76485 | 0.398107 | 11.9688 | 178.89
553 | 2019_11_24_RheoTests_090VolFrac_LewisParticles_025_050_100_200 | 05pct_090_FlowCurve | 2019-11-24 | Diff_conc_lewis | Flow Curve | 0.5 | 600 | PBS | 0.9 | 153 | 0.9 | Phase Separation | 10 micron membrane filtration | Multi Wash | [9 empty] | 610.921 |  | 25 |  | Followup |  | 4.88449 | 0.630977 | 7.74114 | 178.244
554 | 2019_11_24_RheoTests_090VolFrac_LewisParticles_025_050_100_200 | 05pct_090_FlowCurve | 2019-11-24 | Diff_conc_lewis | Flow Curve | 0.5 | 600 | PBS | 0.9 | 153 | 0.9 | Phase Separation | 10 micron membrane filtration | Multi Wash | [9 empty] | 671.971 |  | 25 |  | Followup |  | 5.03307 | 1.00003 | 5.03292 | 178.418
555 | 2019_11_24_RheoTests_090VolFrac_LewisParticles_025_050_100_200 | 05pct_090_FlowCurve | 2019-11-24 | Diff_conc_lewis | Flow Curve | 0.5 | 600 | PBS | 0.9 | 153 | 0.9 | Phase Separation | 10 micron membrane filtration | Multi Wash | [9 empty] | 733.034 |  | 25 |  | Followup |  | 5.3392 | 1.58491 | 3.36877 | 180.888
556 | 2019_11_24_RheoTests_090VolFrac_LewisParticles_025_050_100_200 | 05pct_090_FlowCurve | 2019-11-24 | Diff_conc_lewis | Flow Curve | 0.5 | 600 | PBS | 0.9 | 153 | 0.9 | Phase Separation | 10 micron membrane filtration | Multi Wash | [9 empty] | 794.089 |  | 24.99 |  | Followup |  | 5.93057 | 2.51194 | 2.36096 | 179.782
557 | 2019_11_24_RheoTests_090VolFrac_LewisParticles_025_050_100_200 | 05pct_090_FlowCurve | 2019-11-24 | Diff_conc_lewis | Flow Curve | 0.5 | 600 | PBS | 0.9 | 153 | 0.9 | Phase Separation | 10 micron membrane filtration | Multi Wash | [9 empty] | 855.134 |  | 25.01 |  | Followup |  | 6.83246 | 3.9812 | 1.71618 | 179.181
558 | 2019_11_24_RheoTests_090VolFrac_LewisParticles_025_050_100_200 | 05pct_090_FlowCurve | 2019-11-24 | Diff_conc_lewis | Flow Curve | 0.5 | 600 | PBS | 0.9 | 153 | 0.9 | Phase Separation | 10 micron membrane filtration | Multi Wash | [9 empty] | 916.164 |  | 24.99 |  | Followup |  | 8.36524 | 6.30962 | 1.32579 | 178.93
559 | 2019_11_24_RheoTests_090VolFrac_LewisParticles_025_050_100_200 | 05pct_090_FlowCurve | 2019-11-24 | Diff_conc_lewis | Flow Curve | 0.5 | 600 | PBS | 0.9 | 153 | 0.9 | Phase Separation | 10 micron membrane filtration | Multi Wash | [9 empty] | 977.223 |  | 25 |  | Followup |  | 10.9596 | 10.0001 | 1.09595 | 178.205
560 | 2019_11_24_RheoTests_090VolFrac_LewisParticles_025_050_100_200 | 05pct_090_RevFlowCurve | 2019-11-24 | Diff_conc_lewis | Rev Flow Curve | 0.5 | 600 | PBS | 0.9 | 153 | 0.9 | Phase Separation | 10 micron membrane filtration | Multi Wash | [9 empty] | 61.3495 |  | 25 |  | Followup |  | 11.851 | 9.99984 | 1.18512 | 175.464
561 | 2019_11_24_RheoTests_090VolFrac_LewisParticles_025_050_100_200 | 05pct_090_RevFlowCurve | 2019-11-24 | Diff_conc_lewis | Rev Flow Curve | 0.5 | 600 | PBS | 0.9 | 153 | 0.9 | Phase Separation | 10 micron membrane filtration | Multi Wash | [9 empty] | 122.453 |  | 25.01 |  | Followup |  | 10.6898 | 6.30948 | 1.69424 | 174.867
562 | 2019_11_24_RheoTests_090VolFrac_LewisParticles_025_050_100_200 | 05pct_090_RevFlowCurve | 2019-11-24 | Diff_conc_lewis | Rev Flow Curve | 0.5 | 600 | PBS | 0.9 | 153 | 0.9 | Phase Separation | 10 micron membrane filtration | Multi Wash | [9 empty] | 183.54 |  | 25 |  | Followup |  | 9.27036 | 3.98102 | 2.32864 | 173.402
563 | 2019_11_24_RheoTests_090VolFrac_LewisParticles_025_050_100_200 | 05pct_090_RevFlowCurve | 2019-11-24 | Diff_conc_lewis | Rev Flow Curve | 0.5 | 600 | PBS | 0.9 | 153 | 0.9 | Phase Separation | 10 micron membrane filtration | Multi Wash | [9 empty] | 244.59 |  | 25 |  | Followup |  | 7.99281 | 2.51186 | 3.18202 | 172.463
564 | 2019_11_24_RheoTests_090VolFrac_LewisParticles_025_050_100_200 | 05pct_090_RevFlowCurve | 2019-11-24 | Diff_conc_lewis | Rev Flow Curve | 0.5 | 600 | PBS | 0.9 | 153 | 0.9 | Phase Separation | 10 micron membrane filtration | Multi Wash | [9 empty] | 305.621 |  | 24.99 |  | Followup |  | 6.95302 | 1.58489 | 4.38707 | 174.701
565 | 2019_11_24_RheoTests_090VolFrac_LewisParticles_025_050_100_200 | 05pct_090_RevFlowCurve | 2019-11-24 | Diff_conc_lewis | Rev Flow Curve | 0.5 | 600 | PBS | 0.9 | 153 | 0.9 | Phase Separation | 10 micron membrane filtration | Multi Wash | [9 empty] | 366.658 |  | 25 |  | Followup |  | 6.09215 | 1 | 6.09213 | 171.859
566 | 2019_11_24_RheoTests_090VolFrac_LewisParticles_025_050_100_200 | 05pct_090_RevFlowCurve | 2019-11-24 | Diff_conc_lewis | Rev Flow Curve | 0.5 | 600 | PBS | 0.9 | 153 | 0.9 | Phase Separation | 10 micron membrane filtration | Multi Wash | [9 empty] | 427.7 |  | 25 |  | Followup |  | 5.42668 | 0.630963 | 8.60063 | 169.505
567 | 2019_11_24_RheoTests_090VolFrac_LewisParticles_025_050_100_200 | 05pct_090_RevFlowCurve | 2019-11-24 | Diff_conc_lewis | Rev Flow Curve | 0.5 | 600 | PBS | 0.9 | 153 | 0.9 | Phase Separation | 10 micron membrane filtration | Multi Wash | [9 empty] | 488.729 |  | 25 |  | Followup |  | 4.86941 | 0.39811 | 12.2313 | 172.226
568 | 2019_11_24_RheoTests_090VolFrac_LewisParticles_025_050_100_200 | 05pct_090_RevFlowCurve | 2019-11-24 | Diff_conc_lewis | Rev Flow Curve | 0.5 | 600 | PBS | 0.9 | 153 | 0.9 | Phase Separation | 10 micron membrane filtration | Multi Wash | [9 empty] | 549.77 |  | 25.01 |  | Followup |  | 4.35028 | 0.251192 | 17.3185 | 169.874
569 | 2019_11_24_RheoTests_090VolFrac_LewisParticles_025_050_100_200 | 05pct_090_RevFlowCurve | 2019-11-24 | Diff_conc_lewis | Rev Flow Curve | 0.5 | 600 | PBS | 0.9 | 153 | 0.9 | Phase Separation | 10 micron membrane filtration | Multi Wash | [9 empty] | 610.805 |  | 25 |  | Followup |  | 3.84557 | 0.158488 | 24.2641 | 166.727
570 | 2019_11_24_RheoTests_090VolFrac_LewisParticles_025_050_100_200 | 05pct_090_RevFlowCurve | 2019-11-24 | Diff_conc_lewis | Rev Flow Curve | 0.5 | 600 | PBS | 0.9 | 153 | 0.9 | Phase Separation | 10 micron membrane filtration | Multi Wash | [9 empty] | 671.857 |  | 24.99 |  | Followup |  | 3.35828 | 0.099999 | 33.5831 | 166.899
571 | 2019_11_24_RheoTests_090VolFrac_LewisParticles_025_050_100_200 | 05pct_090_RevFlowCurve | 2019-11-24 | Diff_conc_lewis | Rev Flow Curve | 0.5 | 600 | PBS | 0.9 | 153 | 0.9 | Phase Separation | 10 micron membrane filtration | Multi Wash | [9 empty] | 732.898 |  | 24.99 |  | Followup |  | 2.91062 | 0.0630951 | 46.1306 | 166.117
572 | 2019_11_24_RheoTests_090VolFrac_LewisParticles_025_050_100_200 | 05pct_090_RevFlowCurve | 2019-11-24 | Diff_conc_lewis | Rev Flow Curve | 0.5 | 600 | PBS | 0.9 | 153 | 0.9 | Phase Separation | 10 micron membrane filtration | Multi Wash | [9 empty] | 793.949 |  | 25 |  | Followup |  | 2.53217 | 0.0398111 | 63.6046 | 166.017
573 | 2019_11_24_RheoTests_090VolFrac_LewisParticles_025_050_100_200 | 05pct_090_RevFlowCurve | 2019-11-24 | Diff_conc_lewis | Rev Flow Curve | 0.5 | 600 | PBS | 0.9 | 153 | 0.9 | Phase Separation | 10 micron membrane filtration | Multi Wash | [9 empty] | 855.035 |  | 25 |  | Followup |  | 2.1635 | 0.025119 | 86.1299 | 164.436
574 | 2019_11_24_RheoTests_090VolFrac_LewisParticles_025_050_100_200 | 05pct_090_RevFlowCurve | 2019-11-24 | Diff_conc_lewis | Rev Flow Curve | 0.5 | 600 | PBS | 0.9 | 153 | 0.9 | Phase Separation | 10 micron membrane filtration | Multi Wash | [9 empty] | 916.077 |  | 25 |  | Followup |  | 1.90097 | 0.015849 | 119.942 | 163.574
575 | 2019_11_24_RheoTests_090VolFrac_LewisParticles_025_050_100_200 | 05pct_090_RevFlowCurve | 2019-11-24 | Diff_conc_lewis | Rev Flow Curve | 0.5 | 600 | PBS | 0.9 | 153 | 0.9 | Phase Separation | 10 micron membrane filtration | Multi Wash | [9 empty] | 977.117 |  | 25 |  | Followup |  | 1.67552 | 0.0100005 | 167.544 | 163.853